Homopolymer | poly{[bis(2-hydroxyethyl) terephthalate]-alt-(octanedioyl dichloride)} | P392432 | C20H24O8 | Polymer Information | SMILES | *CCOC(=O)CCCCCCC(=O)OCCOC(=O)c1ccc(cc1)C(=O)O*
Homopolymer | poly{[bis(2-hydroxyethyl) terephthalate]-alt-(decanedioyl dichloride)} | P392433 | C22H28O8 | Thermal property | Glass transition temperature | -7 | 0.2142857 | C
Homopolymer | poly{[bis(2-hydroxyethyl) terephthalate]-alt-(decanedioyl dichloride)} | P392433 | C22H28O8 | Thermal property | Melting temperature | 65 | 38.84444 | C
Homopolymer | poly{[bis(2-hydroxyethyl) terephthalate]-alt-(decanedioyl dichloride)} | P392433 | C22H28O8 | Polymer Information | SMILES | *CCOC(=O)CCCCCCCCC(=O)OCCOC(=O)c1ccc(cc1)C(=O)O*
Homopolymer | poly{[bis(2-hydroxyethyl) terephthalate]-alt-(dodecanedioyl dichloride)} | P392434 | C24H32O8 | Thermal property | Glass transition temperature | -8 | 0 | C
Homopolymer | poly{[bis(2-hydroxyethyl) terephthalate]-alt-(dodecanedioyl dichloride)} | P392434 | C24H32O8 | Thermal property | Melting temperature | 62 | 48 | C
Homopolymer | poly{[bis(2-hydroxyethyl) terephthalate]-alt-(dodecanedioyl dichloride)} | P392434 | C24H32O8 | Polymer Information | SMILES | *CCOC(=O)CCCCCCCCCCC(=O)OCCOC(=O)c1ccc(cc1)C(=O)O*
Homopolymer | poly[(bis{4-[(trimethylsilyl)oxy]butyl} terephthalate)-alt-(succinyl dichloride)] | P392435 | C20H24O8 | Thermal property | Crystallization temperature | 62.5 | 8.333333 | C
Homopolymer | poly[(bis{4-[(trimethylsilyl)oxy]butyl} terephthalate)-alt-(succinyl dichloride)] | P392435 | C20H24O8 | Thermal property | Melting temperature | 108.5 | 3 | C
Homopolymer | poly[(bis{4-[(trimethylsilyl)oxy]butyl} terephthalate)-alt-(succinyl dichloride)] | P392435 | C20H24O8 | Polymer Information | SMILES | *CCCCOC(=O)CCC(=O)OCCCCOC(=O)c1ccc(cc1)C(=O)O*
Homopolymer | poly[(bis{4-[(trimethylsilyl)oxy]butyl} terephthalate)-alt-(adipoyl dichloride)] | P392436 | C22H28O8 | Thermal property | Crystallization temperature | 47 | 33.33333 | C
Homopolymer | poly[(bis{4-[(trimethylsilyl)oxy]butyl} terephthalate)-alt-(adipoyl dichloride)] | P392436 | C22H28O8 | Thermal property | Glass transition temperature | -20 | 0 | C
Homopolymer | poly[(bis{4-[(trimethylsilyl)oxy]butyl} terephthalate)-alt-(adipoyl dichloride)] | P392436 | C22H28O8 | Thermal property | Melting temperature | 92.5 | 27 | C
Homopolymer | poly[(bis{4-[(trimethylsilyl)oxy]butyl} terephthalate)-alt-(adipoyl dichloride)] | P392436 | C22H28O8 | Polymer Information | SMILES | *CCCCOC(=O)CCCCC(=O)OCCCCOC(=O)c1ccc(cc1)C(=O)O*
Homopolymer | poly[(bis{4-[(trimethylsilyl)oxy]butyl} terephthalate)-alt-(octanedioyl dichloride)] | P392437 | C24H32O8 | Thermal property | Crystallization temperature | 40.5 | 8.333333 | C
Homopolymer | poly[(bis{4-[(trimethylsilyl)oxy]butyl} terephthalate)-alt-(octanedioyl dichloride)] | P392437 | C24H32O8 | Thermal property | Melting temperature | 82.5 | 0.3333333 | C
Homopolymer | poly[(bis{4-[(trimethylsilyl)oxy]butyl} terephthalate)-alt-(octanedioyl dichloride)] | P392437 | C24H32O8 | Polymer Information | SMILES | *CCCCOC(=O)CCCCCCC(=O)OCCCCOC(=O)c1ccc(cc1)C(=O)O*
Homopolymer | poly[(bis{4-[(trimethylsilyl)oxy]butyl} terephthalate)-alt-(decanedioyl dichloride)] | P392438 | C26H36O8 | Thermal property | Crystallization temperature | 46 | 5.333333 | C
Homopolymer | poly[(bis{4-[(trimethylsilyl)oxy]butyl} terephthalate)-alt-(decanedioyl dichloride)] | P392438 | C26H36O8 | Thermal property | Melting temperature | 86 | 0 | C
Homopolymer | poly[(bis{4-[(trimethylsilyl)oxy]butyl} terephthalate)-alt-(decanedioyl dichloride)] | P392438 | C26H36O8 | Polymer Information | SMILES | *CCCCOC(=O)CCCCCCCCC(=O)OCCCCOC(=O)c1ccc(cc1)C(=O)O*
Homopolymer | poly[(bis{4-[(trimethylsilyl)oxy]butyl} terephthalate)-alt-(dodecanedioyl dichloride)] | P392439 | C28H40O8 | Thermal property | Crystallization temperature | 42 | 1.333333 | C
Homopolymer | poly[(bis{4-[(trimethylsilyl)oxy]butyl} terephthalate)-alt-(dodecanedioyl dichloride)] | P392439 | C28H40O8 | Thermal property | Melting temperature | 87.5 | 0.3333333 | C
Homopolymer | poly[(bis{4-[(trimethylsilyl)oxy]butyl} terephthalate)-alt-(dodecanedioyl dichloride)] | P392439 | C28H40O8 | Polymer Information | SMILES | *CCCCOC(=O)CCCCCCCCCCC(=O)OCCCCOC(=O)c1ccc(cc1)C(=O)O*
Homopolymer | poly((biphenyl-4,4'-diol)-alt-{2,5-bis[(hexyloxy)carbonyl]terephthalic acid}) | P392440 | C34H36O8 | Physical property | Density | 1.19 | 0 | g/cm3
Homopolymer | poly((biphenyl-4,4'-diol)-alt-{2,5-bis[(hexyloxy)carbonyl]terephthalic acid}) | P392440 | C34H36O8 | Physical property | Specific volume | 0.84 | 0 | cm3/g
Homopolymer | poly((biphenyl-4,4'-diol)-alt-{2,5-bis[(hexyloxy)carbonyl]terephthalic acid}) | P392440 | C34H36O8 | Polymer Information | SMILES | CCCCCCOC(=O)c1cc(C(=O)*)c(cc1C(=O)Oc1ccc(cc1)c1ccc(cc1)O*)C(=O)OCCCCCC
Homopolymer | poly((biphenyl-4,4'-diol)-alt-{2,5-bis[(decyloxy)carbonyl]terephthalic acid}) | P392441 | C42H52O8 | Physical property | Density | 1.13 | 0 | g/cm3
Homopolymer | poly((biphenyl-4,4'-diol)-alt-{2,5-bis[(decyloxy)carbonyl]terephthalic acid}) | P392441 | C42H52O8 | Physical property | Specific volume | 0.885 | 0 | cm3/g
Homopolymer | poly((biphenyl-4,4'-diol)-alt-{2,5-bis[(decyloxy)carbonyl]terephthalic acid}) | P392441 | C42H52O8 | Polymer Information | SMILES | CCCCCCCCCCOC(=O)c1cc(C(=O)*)c(cc1C(=O)Oc1ccc(cc1)c1ccc(cc1)O*)C(=O)OCCCCCCCCCC
Homopolymer | poly((biphenyl-4,4'-diol)-alt-{2,5-bis[(tetradecyloxy)carbonyl]terephthalic acid}) | P392442 | C50H68O8 | Physical property | Density | 1.09 | 0 | g/cm3
Homopolymer | poly((biphenyl-4,4'-diol)-alt-{2,5-bis[(tetradecyloxy)carbonyl]terephthalic acid}) | P392442 | C50H68O8 | Physical property | Specific volume | 0.917 | 0 | cm3/g
Homopolymer | poly((biphenyl-4,4'-diol)-alt-{2,5-bis[(tetradecyloxy)carbonyl]terephthalic acid}) | P392442 | C50H68O8 | Thermal property | Lc phase transition temperature | 137.5 | 321.4286 | C
Homopolymer | poly((biphenyl-4,4'-diol)-alt-{2,5-bis[(tetradecyloxy)carbonyl]terephthalic acid}) | P392442 | C50H68O8 | Physicochemical property | Gas diffusion coefficient d | 3.54e-08 | 6.533333e-17 | cm2/s
Homopolymer | poly((biphenyl-4,4'-diol)-alt-{2,5-bis[(tetradecyloxy)carbonyl]terephthalic acid}) | P392442 | C50H68O8 | Polymer Information | SMILES | CCCCCCCCCCCCCCOC(=O)c1cc(C(=O)Oc2ccc(cc2)c2ccc(cc2)O*)c(cc1C(=O)*)C(=O)OCCCCCCCCCCCCCC
Homopolymer | poly((biphenyl-4,4'-diol)-alt-{2,5-bis[(octadecyloxy)carbonyl]terephthalic acid}) | P392443 | C58H84O8 | Physical property | Density | 1.07 | 0 | g/cm3
Homopolymer | poly((biphenyl-4,4'-diol)-alt-{2,5-bis[(octadecyloxy)carbonyl]terephthalic acid}) | P392443 | C58H84O8 | Physical property | Specific volume | 0.935 | 0 | cm3/g
Homopolymer | poly((biphenyl-4,4'-diol)-alt-{2,5-bis[(octadecyloxy)carbonyl]terephthalic acid}) | P392443 | C58H84O8 | Polymer Information | SMILES | CCCCCCCCCCCCCCCCCCOC(=O)c1cc(C(=O)Oc2ccc(cc2)c2ccc(cc2)O*)c(cc1C(=O)*)C(=O)OCCCCCCCCCCCCCCCCCC
Homopolymer | poly[(7-octene-1,2-diol)-alt-(succinic acid)] | P392444 | C12H18O4 | Polymer Information | SMILES | C=CCCCCC(COC(=O)CCC(=O)*)O*
Homopolymer | oxydized poly[(7-octene-1,2-diol)-alt-(succinic acid)] | P392445 | C12H18O5 | Polymer Information | SMILES | *OC(COC(=O)CCC(=O)*)CCCCC1CO1
Homopolymer | poly[(2,2-dimethylpropane-1,3-diol)-alt-(naphthalene-2,6-dicaboxylic acid)] | P392446 | C17H16O4 | Polymer Information | SMILES | *OC(=O)c1ccc2c(c1)ccc(c2)C(=O)OCC(C*)(C)C
Homopolymer | poly[(2,2-diethylpropane-1,3-diol)-alt-(naphthalene-2,6-dicaboxylic acid)] | P392447 | C19H20O4 | Polymer Information | SMILES | *OC(=O)c1ccc2c(c1)ccc(c2)C(=O)OCC(CC)(CC)C*
Homopolymer | poly[(2-butyl-2-ethylpropane-1,3-diol)-alt-(naphthalene-2,6-dicaboxylic acid)] | P392448 | C21H24O4 | Polymer Information | SMILES | CCCCC(COC(=O)c1ccc2c(c1)ccc(c2)C(=O)O*)(CC)C*
Homopolymer | poly{[2-(4-aminophenyl)ethyl alcohol]-alt-(isophthaloyl chloride)} | P392450 | C32H26N2O6 | Thermal property | Glass transition temperature | 142 | 0 | C
Homopolymer | poly{[2-(4-aminophenyl)ethyl alcohol]-alt-(isophthaloyl chloride)} | P392450 | C32H26N2O6 | Thermal property | Heat of fusion | 0.00896 | 0 | kcal/g
Homopolymer | poly{[2-(4-aminophenyl)ethyl alcohol]-alt-(isophthaloyl chloride)} | P392450 | C32H26N2O6 | Thermal property | Melting temperature | 262 | 0 | C
Homopolymer | poly{[2-(4-aminophenyl)ethyl alcohol]-alt-(isophthaloyl chloride)} | P392450 | C32H26N2O6 | Polymer Information | SMILES | *CCc1ccc(cc1)NC(=O)c1cccc(c1)C(=O)Nc1ccc(cc1)CCOC(=O)c1cccc(c1)C(=O)O*
Homopolymer | poly({2,2-[(4-{[4-(benzoxazol-2-yl)phenyl]diazenyl}phenyl)imino]diethanol}-alt-(2-propoxyterephthaloyl dichloride)) | P392451 | C34H30N4O6 | Optical property | Refractive index | 1.67 | 0
Homopolymer | poly({2,2-[(4-{[4-(benzoxazol-2-yl)phenyl]diazenyl}phenyl)imino]diethanol}-alt-(2-propoxyterephthaloyl dichloride)) | P392451 | C34H30N4O6 | Thermal property | Glass transition temperature | 117 | 0 | C
Homopolymer | poly({2,2-[(4-{[4-(benzoxazol-2-yl)phenyl]diazenyl}phenyl)imino]diethanol}-alt-(2-propoxyterephthaloyl dichloride)) | P392451 | C34H30N4O6 | Thermal property | Thermal decomposition temperature | 338 | 0 | C
Homopolymer | poly({2,2-[(4-{[4-(benzoxazol-2-yl)phenyl]diazenyl}phenyl)imino]diethanol}-alt-(2-propoxyterephthaloyl dichloride)) | P392451 | C34H30N4O6 | Thermal property | Thermal decomposition weight loss | 5 | 0 | %
Homopolymer | poly({2,2-[(4-{[4-(benzoxazol-2-yl)phenyl]diazenyl}phenyl)imino]diethanol}-alt-(2-propoxyterephthaloyl dichloride)) | P392451 | C34H30N4O6 | Polymer Information | SMILES | CCCOc1cc(ccc1C(=O)O*)C(=O)OCCN(c1ccc(cc1)N=Nc1ccc(cc1)c1nc2c(o1)cccc2)CC*
Homopolymer | poly{[2-(4-aminophenyl)ethanol]-alt-(isophthaloyl dichloride)} | P392452 | C16H13NO3 | Polymer Information | SMILES | *CCc1ccc(cc1)NC(=O)c1cccc(c1)C(=O)O*
Homopolymer | poly(4-carboxyphenyl hydrogen adipate diacetic dianhydride) | P392453 | C13H12O5 | Thermal property | Glass transition temperature | 35.8 | 0 | C
Homopolymer | poly(4-carboxyphenyl hydrogen adipate diacetic dianhydride) | P392453 | C13H12O5 | Physicochemical property | Contact angle | 65 | 0 | degree
Homopolymer | poly(4-carboxyphenyl hydrogen adipate diacetic dianhydride) | P392453 | C13H12O5 | Dilute solution property | Intrinsic viscosity eta | 0.27 | 0 | dl/g
Homopolymer | poly(4-carboxyphenyl hydrogen adipate diacetic dianhydride) | P392453 | C13H12O5 | Polymer Information | SMILES | *Oc1ccc(cc1)C(=O)OC(=O)CCCCC(=O)*
Homopolymer | poly(4-carboxyphenyl hydrogen succinate diacetic dianhydride) | P392454 | C11H8O5 | Thermal property | Glass transition temperature | 36.4 | 0 | C
Homopolymer | poly(4-carboxyphenyl hydrogen succinate diacetic dianhydride) | P392454 | C11H8O5 | Polymer Information | SMILES | *Oc1ccc(cc1)C(=O)OC(=O)CCC(=O)*
Homopolymer | poly[oxycarbonyl(9,9,9',9',9'',9''-hexahexyl-2,2':7',2''-terfluorene-7,7''-diyl)carbonyloxyhexane-1,6-diyl] | P392455 | C83H108O4 | Polymer Information | SMILES | CCCCCCC1(CCCCCC)c2cc(ccc2-c2c1cc(cc2)c1ccc2-c3c(C(c2c1)(CCCCCC)CCCCCC)cc(cc3)C(=O)O*)c1ccc2-c3c(C(c2c1)(CCCCCC)CCCCCC)cc(cc3)C(=O)OCCCCCC*
Homopolymer | poly{[N,N'-(hexane-1,6-diyl)bis(4-hydroxybutanamide)]-alt-(dimethyl terephthalate)} | P392456 | C22H30N2O6 | Thermal property | Crystallization temperature | 82 | 0 | C
Homopolymer | poly{[N,N'-(hexane-1,6-diyl)bis(4-hydroxybutanamide)]-alt-(dimethyl terephthalate)} | P392456 | C22H30N2O6 | Thermal property | Thermal decomposition temperature | 250 | 0 | C
Homopolymer | poly{[N,N'-(hexane-1,6-diyl)bis(4-hydroxybutanamide)]-alt-(dimethyl terephthalate)} | P392456 | C22H30N2O6 | Thermal property | Thermal decomposition weight loss | 5 | 0 | %
Homopolymer | poly{[N,N'-(hexane-1,6-diyl)bis(4-hydroxybutanamide)]-alt-(dimethyl terephthalate)} | P392456 | C22H30N2O6 | Thermal property | Lc phase transition temperature | 195 | 0 | C
Homopolymer | poly{[N,N'-(hexane-1,6-diyl)bis(4-hydroxybutanamide)]-alt-(dimethyl terephthalate)} | P392456 | C22H30N2O6 | Thermal property | Melting temperature | 140 | 0 | C
Homopolymer | poly{[N,N'-(hexane-1,6-diyl)bis(4-hydroxybutanamide)]-alt-(dimethyl terephthalate)} | P392456 | C22H30N2O6 | Polymer Information | SMILES | *CCCC(=O)NCCCCCCNC(=O)CCCOC(=O)c1ccc(cc1)C(=O)O*
Homopolymer | poly{[9,10-bis(4-hydroxyphenyl)-2-chloroanthracene]-alt-(decanedioyl dichloride)} | P392457 | C36H31ClO4 | Polymer Information | SMILES | *Oc1ccc(cc1)c1c2ccccc2c(c2c1cc(Cl)cc2)c1ccc(cc1)OC(=O)CCCCCCCCC(=O)*
Homopolymer | poly[(4,4'-{methylenebis[(3-nitro-4,1-phenylene)diazenediyl]}diphenol)-alt-[4,4'-diazenediyldi(benzoyl chloride)]] | P392458 | C39H24N8O8 | Thermal property | Glass transition temperature | 160 | 0 | C
Homopolymer | poly[(4,4'-{methylenebis[(3-nitro-4,1-phenylene)diazenediyl]}diphenol)-alt-[4,4'-diazenediyldi(benzoyl chloride)]] | P392458 | C39H24N8O8 | Thermal property | Thermal decomposition temperature | 391 | 0 | C
Homopolymer | poly[(4,4'-{methylenebis[(3-nitro-4,1-phenylene)diazenediyl]}diphenol)-alt-[4,4'-diazenediyldi(benzoyl chloride)]] | P392458 | C39H24N8O8 | Thermal property | Thermal decomposition weight loss | 0 | 0 | %
Homopolymer | poly[(4,4'-{methylenebis[(3-nitro-4,1-phenylene)diazenediyl]}diphenol)-alt-[4,4'-diazenediyldi(benzoyl chloride)]] | P392458 | C39H24N8O8 | Polymer Information | SMILES | *Oc1ccc(cc1)N=Nc1ccc(c(c1)[N+](=O)[O-])Cc1ccc(cc1[N+](=O)[O-])N=Nc1ccc(cc1)OC(=O)c1ccc(cc1)N=Nc1ccc(cc1)C(=O)*
Homopolymer | poly[(4,4'-{sulfonylbis[(3-nitro-4,1-phenylene)diazenediyl]}diphenol)-alt-[4,4'-diazenediyldi(benzoyl chloride)]] | P392459 | C38H22N8O10S | Thermal property | Glass transition temperature | 150 | 0 | C
Homopolymer | poly[(4,4'-{sulfonylbis[(3-nitro-4,1-phenylene)diazenediyl]}diphenol)-alt-[4,4'-diazenediyldi(benzoyl chloride)]] | P392459 | C38H22N8O10S | Thermal property | Thermal decomposition temperature | 420 | 0 | C
Homopolymer | poly[(4,4'-{sulfonylbis[(3-nitro-4,1-phenylene)diazenediyl]}diphenol)-alt-[4,4'-diazenediyldi(benzoyl chloride)]] | P392459 | C38H22N8O10S | Thermal property | Thermal decomposition weight loss | 0 | 0 | %
Homopolymer | poly[(4,4'-{sulfonylbis[(3-nitro-4,1-phenylene)diazenediyl]}diphenol)-alt-[4,4'-diazenediyldi(benzoyl chloride)]] | P392459 | C38H22N8O10S | Polymer Information | SMILES | *Oc1ccc(cc1)N=Nc1ccc(c(c1)[N+](=O)[O-])S(=O)(=O)c1ccc(cc1[N+](=O)[O-])N=Nc1ccc(cc1)OC(=O)c1ccc(cc1)N=Nc1ccc(cc1)C(=O)*
Homopolymer | poly{oxyethylene[(4-nitrophenyl)imino]ethyleneoxydeca-4,6-diyne-1,10-dioyl} | P392460 | C20H20N2O6 | Optical property | Refractive index | 1.6594 | 0
Homopolymer | poly{oxyethylene[(4-nitrophenyl)imino]ethyleneoxydeca-4,6-diyne-1,10-dioyl} | P392460 | C20H20N2O6 | Thermal property | Glass transition temperature | 30 | 0 | C
Homopolymer | poly{oxyethylene[(4-nitrophenyl)imino]ethyleneoxydeca-4,6-diyne-1,10-dioyl} | P392460 | C20H20N2O6 | Polymer Information | SMILES | *CCN(c1ccc(cc1)[N+](=O)[O-])CCOC(=O)CCC#CC#CCCC(=O)O*
Homopolymer | poly(oxyethylene{[4-({4-[(4-cyanophenyl)diazenyl]-2,6-dimethylphenyl}diazenyl)phenyl]imino}ethyleneoxydeca-4,6-diyne-1,10-dioyl) | P392461 | C35H32N6O4 | Optical property | Refractive index | 1.7391 | 0
Homopolymer | poly(oxyethylene{[4-({4-[(4-cyanophenyl)diazenyl]-2,6-dimethylphenyl}diazenyl)phenyl]imino}ethyleneoxydeca-4,6-diyne-1,10-dioyl) | P392461 | C35H32N6O4 | Thermal property | Glass transition temperature | 63 | 0 | C
Homopolymer | poly(oxyethylene{[4-({4-[(4-cyanophenyl)diazenyl]-2,6-dimethylphenyl}diazenyl)phenyl]imino}ethyleneoxydeca-4,6-diyne-1,10-dioyl) | P392461 | C35H32N6O4 | Polymer Information | SMILES | *CCN(c1ccc(cc1)N=Nc1c(C)cc(cc1C)N=Nc1ccc(cc1)C#N)CCOC(=O)CCC#CC#CCCC(=O)O*
Homopolymer | poly{[calcium bis(2-{[(5-hydroxypentyl)oxy]carbonyl}benzoate)]-alt-(hexane-1,6-diyl diisocyanate)} | P392462 | C34H42CaN2O12 | Thermal property | Glass transition temperature | -2.4 | 0 | C
Homopolymer | poly{[calcium bis(2-{[(5-hydroxypentyl)oxy]carbonyl}benzoate)]-alt-(hexane-1,6-diyl diisocyanate)} | P392462 | C34H42CaN2O12 | Thermal property | Thermal decomposition temperature | 300 | 16260.27 | C
Homopolymer | poly{[calcium bis(2-{[(5-hydroxypentyl)oxy]carbonyl}benzoate)]-alt-(hexane-1,6-diyl diisocyanate)} | P392462 | C34H42CaN2O12 | Thermal property | Thermal decomposition weight loss | 14.55 | 1452.333 | %
Homopolymer | poly{[calcium bis(2-{[(5-hydroxypentyl)oxy]carbonyl}benzoate)]-alt-(hexane-1,6-diyl diisocyanate)} | P392462 | C34H42CaN2O12 | Dilute solution property | Intrinsic viscosity eta | 0.0627 | 0 | dl/g
Homopolymer | poly{[calcium bis(2-{[(5-hydroxypentyl)oxy]carbonyl}benzoate)]-alt-(hexane-1,6-diyl diisocyanate)} | P392462 | C34H42CaN2O12 | Polymer Information | SMILES | *O[Ca]OC(=O)c1ccccc1C(=O)OCCCCCOC(=O)NCCCCCCNC(=O)OCCCCCOC(=O)c1ccccc1C(=O)*
Homopolymer | poly{[cadmium bis(2-{[(5-hydroxypentyl)oxy]carbonyl}benzoate)]-alt-(hexane-1,6-diyl diisocyanate)} | P392463 | C34H42CdN2O12 | Thermal property | Glass transition temperature | -6.8 | 0 | C
Homopolymer | poly{[cadmium bis(2-{[(5-hydroxypentyl)oxy]carbonyl}benzoate)]-alt-(hexane-1,6-diyl diisocyanate)} | P392463 | C34H42CdN2O12 | Thermal property | Thermal decomposition temperature | 300 | 17626.67 | C
Homopolymer | poly{[cadmium bis(2-{[(5-hydroxypentyl)oxy]carbonyl}benzoate)]-alt-(hexane-1,6-diyl diisocyanate)} | P392463 | C34H42CdN2O12 | Thermal property | Thermal decomposition weight loss | 71.95 | 1615.31336 | %
Homopolymer | poly{[cadmium bis(2-{[(5-hydroxypentyl)oxy]carbonyl}benzoate)]-alt-(hexane-1,6-diyl diisocyanate)} | P392463 | C34H42CdN2O12 | Dilute solution property | Intrinsic viscosity eta | 0.0615 | 0 | dl/g
Homopolymer | poly{[cadmium bis(2-{[(5-hydroxypentyl)oxy]carbonyl}benzoate)]-alt-(hexane-1,6-diyl diisocyanate)} | P392463 | C34H42CdN2O12 | Polymer Information | SMILES | *CCCCCOC(=O)c1ccccc1C(=O)O[Cd]OC(=O)c1ccccc1C(=O)OCCCCCOC(=O)NCCCCCCNC(=O)O*
Homopolymer | poly{[lead bis(2-{[(5-hydroxypentyl)oxy]carbonyl}benzoate)]-alt-(hexane-1,6-diyl diisocyanate)} | P392464 | C34H42N2O12Pb | Thermal property | Glass transition temperature | -19.2 | 0 | C
Homopolymer | poly{[lead bis(2-{[(5-hydroxypentyl)oxy]carbonyl}benzoate)]-alt-(hexane-1,6-diyl diisocyanate)} | P392464 | C34H42N2O12Pb | Thermal property | Thermal decomposition temperature | 300 | 12100.27 | C
Homopolymer | poly{[lead bis(2-{[(5-hydroxypentyl)oxy]carbonyl}benzoate)]-alt-(hexane-1,6-diyl diisocyanate)} | P392464 | C34H42N2O12Pb | Thermal property | Thermal decomposition weight loss | 1.67 | 1272.91928 | %
Homopolymer | poly{[lead bis(2-{[(5-hydroxypentyl)oxy]carbonyl}benzoate)]-alt-(hexane-1,6-diyl diisocyanate)} | P392464 | C34H42N2O12Pb | Dilute solution property | Intrinsic viscosity eta | 0.0583 | 0 | dl/g
Homopolymer | poly{[lead bis(2-{[(5-hydroxypentyl)oxy]carbonyl}benzoate)]-alt-(hexane-1,6-diyl diisocyanate)} | P392464 | C34H42N2O12Pb | Polymer Information | SMILES | *CCCCCOC(=O)c1ccccc1C(=O)O[Pb]OC(=O)c1ccccc1C(=O)OCCCCCOC(=O)NCCCCCCNC(=O)O*
Homopolymer | poly{[zinc bis(2-{[(5-hydroxypentyl)oxy]carbonyl}benzoate)]-alt-(hexane-1,6-diyl diisocyanate)} | P392465 | C34H42N2O12Zn | Thermal property | Glass transition temperature | -4.3 | 0 | C
Homopolymer | poly{[zinc bis(2-{[(5-hydroxypentyl)oxy]carbonyl}benzoate)]-alt-(hexane-1,6-diyl diisocyanate)} | P392465 | C34H42N2O12Zn | Thermal property | Thermal decomposition temperature | 300 | 16073.6 | C
Homopolymer | poly{[zinc bis(2-{[(5-hydroxypentyl)oxy]carbonyl}benzoate)]-alt-(hexane-1,6-diyl diisocyanate)} | P392465 | C34H42N2O12Zn | Thermal property | Thermal decomposition weight loss | 47.46 | 1548.56736 | %
Homopolymer | poly{[zinc bis(2-{[(5-hydroxypentyl)oxy]carbonyl}benzoate)]-alt-(hexane-1,6-diyl diisocyanate)} | P392465 | C34H42N2O12Zn | Dilute solution property | Intrinsic viscosity eta | 0.0592 | 0 | dl/g
Homopolymer | poly{[zinc bis(2-{[(5-hydroxypentyl)oxy]carbonyl}benzoate)]-alt-(hexane-1,6-diyl diisocyanate)} | P392465 | C34H42N2O12Zn | Polymer Information | SMILES | *O[Zn]OC(=O)c1ccccc1C(=O)OCCCCCOC(=O)NCCCCCCNC(=O)OCCCCCOC(=O)c1ccccc1C(=O)*
Homopolymer | poly{[calcium bis(2-{[(5-hydroxypentyl)oxy]carbonyl}benzoate)]-alt-(4-methyl-1,3-phenylene diisocyanate)} | P392466 | C35H36CaN2O12 | Thermal property | Glass transition temperature | 5.1 | 0 | C
Homopolymer | poly{[calcium bis(2-{[(5-hydroxypentyl)oxy]carbonyl}benzoate)]-alt-(4-methyl-1,3-phenylene diisocyanate)} | P392466 | C35H36CaN2O12 | Thermal property | Thermal decomposition temperature | 300 | 13684.27 | C
Homopolymer | poly{[calcium bis(2-{[(5-hydroxypentyl)oxy]carbonyl}benzoate)]-alt-(4-methyl-1,3-phenylene diisocyanate)} | P392466 | C35H36CaN2O12 | Thermal property | Thermal decomposition weight loss | 3.34 | 2083.75712 | %
Homopolymer | poly{[calcium bis(2-{[(5-hydroxypentyl)oxy]carbonyl}benzoate)]-alt-(4-methyl-1,3-phenylene diisocyanate)} | P392466 | C35H36CaN2O12 | Dilute solution property | Intrinsic viscosity eta | 0.0733 | 0 | dl/g
Homopolymer | poly{[calcium bis(2-{[(5-hydroxypentyl)oxy]carbonyl}benzoate)]-alt-(4-methyl-1,3-phenylene diisocyanate)} | P392466 | C35H36CaN2O12 | Polymer Information | SMILES | *O[Ca]OC(=O)c1ccccc1C(=O)OCCCCCOC(=O)Nc1cc(ccc1C)NC(=O)OCCCCCOC(=O)c1ccccc1C(=O)*
Homopolymer | poly{[cadmium bis(2-{[(5-hydroxypentyl)oxy]carbonyl}benzoate)]-alt-(4-methyl-1,3-phenylene diisocyanate)} | P392467 | C35H36CdN2O12 | Thermal property | Glass transition temperature | 2.3 | 0 | C
Homopolymer | poly{[cadmium bis(2-{[(5-hydroxypentyl)oxy]carbonyl}benzoate)]-alt-(4-methyl-1,3-phenylene diisocyanate)} | P392467 | C35H36CdN2O12 | Thermal property | Thermal decomposition temperature | 300 | 12369.07 | C
Homopolymer | poly{[cadmium bis(2-{[(5-hydroxypentyl)oxy]carbonyl}benzoate)]-alt-(4-methyl-1,3-phenylene diisocyanate)} | P392467 | C35H36CdN2O12 | Thermal property | Thermal decomposition weight loss | 1.67 | 1819.3 | %
Homopolymer | poly{[cadmium bis(2-{[(5-hydroxypentyl)oxy]carbonyl}benzoate)]-alt-(4-methyl-1,3-phenylene diisocyanate)} | P392467 | C35H36CdN2O12 | Dilute solution property | Intrinsic viscosity eta | 0.0722 | 0 | dl/g
Homopolymer | poly{[cadmium bis(2-{[(5-hydroxypentyl)oxy]carbonyl}benzoate)]-alt-(4-methyl-1,3-phenylene diisocyanate)} | P392467 | C35H36CdN2O12 | Polymer Information | SMILES | *CCCCCOC(=O)c1ccccc1C(=O)O[Cd]OC(=O)c1ccccc1C(=O)OCCCCCOC(=O)Nc1ccc(c(c1)NC(=O)O*)C
Homopolymer | poly{[lead bis(2-{[(5-hydroxypentyl)oxy]carbonyl}benzoate)]-alt-(4-methyl-1,3-phenylene diisocyanate)} | P392468 | C35H36N2O12Pb | Thermal property | Glass transition temperature | -11.3 | 0 | C
Homopolymer | poly{[lead bis(2-{[(5-hydroxypentyl)oxy]carbonyl}benzoate)]-alt-(4-methyl-1,3-phenylene diisocyanate)} | P392468 | C35H36N2O12Pb | Thermal property | Thermal decomposition temperature | 300 | 16260.27 | C
Homopolymer | poly{[lead bis(2-{[(5-hydroxypentyl)oxy]carbonyl}benzoate)]-alt-(4-methyl-1,3-phenylene diisocyanate)} | P392468 | C35H36N2O12Pb | Thermal property | Thermal decomposition weight loss | 25.84 | 1111.545 | %
Homopolymer | poly{[lead bis(2-{[(5-hydroxypentyl)oxy]carbonyl}benzoate)]-alt-(4-methyl-1,3-phenylene diisocyanate)} | P392468 | C35H36N2O12Pb | Dilute solution property | Intrinsic viscosity eta | 0.0701 | 0 | dl/g
Homopolymer | poly{[lead bis(2-{[(5-hydroxypentyl)oxy]carbonyl}benzoate)]-alt-(4-methyl-1,3-phenylene diisocyanate)} | P392468 | C35H36N2O12Pb | Polymer Information | SMILES | *CCCCCOC(=O)c1ccccc1C(=O)O[Pb]OC(=O)c1ccccc1C(=O)OCCCCCOC(=O)Nc1ccc(c(c1)NC(=O)O*)C
Homopolymer | poly{[zinc bis(2-{[(5-hydroxypentyl)oxy]carbonyl}benzoate)]-alt-(4-methyl-1,3-phenylene diisocyanate)} | P392469 | C35H36N2O12Zn | Thermal property | Glass transition temperature | 4.2 | 0 | C
Homopolymer | poly{[zinc bis(2-{[(5-hydroxypentyl)oxy]carbonyl}benzoate)]-alt-(4-methyl-1,3-phenylene diisocyanate)} | P392469 | C35H36N2O12Zn | Thermal property | Thermal decomposition temperature | 300 | 15706.67 | C
Homopolymer | poly{[zinc bis(2-{[(5-hydroxypentyl)oxy]carbonyl}benzoate)]-alt-(4-methyl-1,3-phenylene diisocyanate)} | P392469 | C35H36N2O12Zn | Thermal property | Thermal decomposition weight loss | 16.67 | 1483.466 | %
Homopolymer | poly{[zinc bis(2-{[(5-hydroxypentyl)oxy]carbonyl}benzoate)]-alt-(4-methyl-1,3-phenylene diisocyanate)} | P392469 | C35H36N2O12Zn | Dilute solution property | Intrinsic viscosity eta | 0.0775 | 0 | dl/g
Homopolymer | poly{[zinc bis(2-{[(5-hydroxypentyl)oxy]carbonyl}benzoate)]-alt-(4-methyl-1,3-phenylene diisocyanate)} | P392469 | C35H36N2O12Zn | Polymer Information | SMILES | *O[Zn]OC(=O)c1ccccc1C(=O)OCCCCCOC(=O)Nc1cc(ccc1C)NC(=O)OCCCCCOC(=O)c1ccccc1C(=O)*
Homopolymer | poly({4-[(trimethylsilyl)oxy]phenyl 4-[(trimethylsilyl)oxy]benzoate}-alt-(octanedioyl dichloride)) | P392470 | C21H20O6 | Thermal property | Lc phase transition temperature | 328.5 | 149.6667 | C
Homopolymer | poly({4-[(trimethylsilyl)oxy]phenyl 4-[(trimethylsilyl)oxy]benzoate}-alt-(octanedioyl dichloride)) | P392470 | C21H20O6 | Thermal property | Melting temperature | 253 | 0 | C
Homopolymer | poly({4-[(trimethylsilyl)oxy]phenyl 4-[(trimethylsilyl)oxy]benzoate}-alt-(octanedioyl dichloride)) | P392470 | C21H20O6 | Polymer Information | SMILES | *Oc1ccc(cc1)OC(=O)c1ccc(cc1)OC(=O)CCCCCCC(=O)*
Homopolymer | poly({4-[(trimethylsilyl)oxy]phenyl 4-[(trimethylsilyl)oxy]benzoate}-alt-(decanedioyl dichloride)) | P392471 | C23H24O6 | Thermal property | Lc phase transition temperature | 275.5 | 211 | C
Homopolymer | poly({4-[(trimethylsilyl)oxy]phenyl 4-[(trimethylsilyl)oxy]benzoate}-alt-(decanedioyl dichloride)) | P392471 | C23H24O6 | Thermal property | Melting temperature | 227 | 0 | C
Homopolymer | poly({4-[(trimethylsilyl)oxy]phenyl 4-[(trimethylsilyl)oxy]benzoate}-alt-(decanedioyl dichloride)) | P392471 | C23H24O6 | Polymer Information | SMILES | *Oc1ccc(cc1)OC(=O)c1ccc(cc1)OC(=O)CCCCCCCCC(=O)*
Homopolymer | poly({4-[(trimethylsilyl)oxy]phenyl 4-[(trimethylsilyl)oxy]benzoate}-alt-(dodecanedioyl dichloride)) | P392472 | C25H28O6 | Thermal property | Lc phase transition temperature | 243 | 24 | C
Homopolymer | poly({4-[(trimethylsilyl)oxy]phenyl 4-[(trimethylsilyl)oxy]benzoate}-alt-(dodecanedioyl dichloride)) | P392472 | C25H28O6 | Thermal property | Melting temperature | 209 | 0 | C
Homopolymer | poly({4-[(trimethylsilyl)oxy]phenyl 4-[(trimethylsilyl)oxy]benzoate}-alt-(dodecanedioyl dichloride)) | P392472 | C25H28O6 | Polymer Information | SMILES | *Oc1ccc(cc1)OC(=O)c1ccc(cc1)OC(=O)CCCCCCCCCCC(=O)*
Homopolymer | poly[(maleic anhydride)-co-(propylene oxide)] | P392473 | C7H8O4 | Polymer Information | SMILES | *OC(COC(=O)/C=C/C(=O)*)C
Homopolymer | poly[(oxalyl chloride)-alt-(1,8-dihydroxyanthraquinone)] | P392474 | C16H6O6 | Polymer Information | SMILES | *Oc1cccc2c1C(=O)c1c(C2=O)cccc1OC(=O)C(=O)*
Homopolymer | poly[hydroquinone-alt-(oxalyl dichloride)] | P392475 | C8H4O4 | Polymer Information | SMILES | *Oc1ccc(cc1)OC(=O)C(=O)*
Homopolymer | poly[(succinyl dichloride)-alt-(1,8-dihydroxyanthraquinone)] | P392476 | C18H10O6 | Polymer Information | SMILES | *Oc1cccc2c1C(=O)c1c(C2=O)cccc1OC(=O)CCC(=O)*
Homopolymer | poly[(2,5-di-tert-butylhydroquinone)-alt-(succinyl dichloride)] | P392477 | C18H24O4 | Polymer Information | SMILES | *Oc1cc(c(cc1C(C)(C)C)OC(=O)CCC(=O)*)C(C)(C)C
Homopolymer | poly[resorcinol-alt-(oxalyl dichloride)] | P392478 | C8H4O4 | Polymer Information | SMILES | *Oc1cccc(c1)OC(=O)C(=O)*
Homopolymer | poly[(1,8-dihydroxyanthraquinone)-alt-(decanedioyl dichloride]) | P392479 | C24H22O6 | Polymer Information | SMILES | *Oc1cccc2c1C(=O)c1c(C2=O)cccc1OC(=O)CCCCCCCCC(=O)*
Homopolymer | poly[(naphthalene-1,5-diol)-alt-(oxalyl chloride)] | P392480 | C12H6O4 | Polymer Information | SMILES | *Oc1cccc2c1cccc2OC(=O)C(=O)*
Homopolymer | poly[(1,8-dihydroxyanthraquinone)-alt-(adipoyl dichloride) | P392481 | C20H14O6 | Polymer Information | SMILES | *Oc1cccc2c1C(=O)c1c(C2=O)cccc1OC(=O)CCCCC(=O)*
Homopolymer | poly[resorcinol-alt-(decanedioyl dichloride)] | P392482 | C16H20O4 | Polymer Information | SMILES | *Oc1cccc(c1)OC(=O)CCCCCCCCC(=O)*
Homopolymer | poly[(naphthalene-1,5-diol)-alt-(adipoyl dichloride)] | P392483 | C16H14O4 | Polymer Information | SMILES | *Oc1cccc2c1cccc2OC(=O)CCCCC(=O)*
Homopolymer | poly[(4,4'-{methylenebis[(3-nitro-4,1-phenylene)diazenediyl]}diphenol)-alt-{(Z,Z)-3,3'-[methylenebis(3-nitro-4,1-phenyleneiminocarbonyl)]dipropenoyl dichloride}] | P392484 | C46H30N10O14 | Thermal property | Glass transition temperature | 130 | 0 | C
Homopolymer | poly[(4,4'-{methylenebis[(3-nitro-4,1-phenylene)diazenediyl]}diphenol)-alt-{(Z,Z)-3,3'-[methylenebis(3-nitro-4,1-phenyleneiminocarbonyl)]dipropenoyl dichloride}] | P392484 | C46H30N10O14 | Thermal property | Thermal decomposition temperature | 370 | 0 | C
Homopolymer | poly[(4,4'-{methylenebis[(3-nitro-4,1-phenylene)diazenediyl]}diphenol)-alt-{(Z,Z)-3,3'-[methylenebis(3-nitro-4,1-phenyleneiminocarbonyl)]dipropenoyl dichloride}] | P392484 | C46H30N10O14 | Polymer Information | SMILES | *Oc1ccc(cc1)N=Nc1ccc(c(c1)[N+](=O)[O-])Cc1ccc(cc1[N+](=O)[O-])N=Nc1ccc(cc1)OC(=O)C=CC(=O)Nc1ccc(c(c1)[N+](=O)[O-])Cc1ccc(cc1[N+](=O)[O-])NC(=O)C=CC(=O)*
Homopolymer | poly[(4,4'-{sulfonylbis[(3-nitro-4,1-phenylene)diazenediyl]}diphenol)-alt-{(Z,Z)-3,3'-[methylenebis(3-nitro-4,1-phenyleneiminocarbonyl)]dipropenoyl dichloride}] | P392485 | C44H26N10O18S2 | Thermal property | Glass transition temperature | 120 | 0 | C
Homopolymer | poly[(4,4'-{sulfonylbis[(3-nitro-4,1-phenylene)diazenediyl]}diphenol)-alt-{(Z,Z)-3,3'-[methylenebis(3-nitro-4,1-phenyleneiminocarbonyl)]dipropenoyl dichloride}] | P392485 | C44H26N10O18S2 | Thermal property | Thermal decomposition temperature | 414 | 0 | C
Homopolymer | poly[(4,4'-{sulfonylbis[(3-nitro-4,1-phenylene)diazenediyl]}diphenol)-alt-{(Z,Z)-3,3'-[methylenebis(3-nitro-4,1-phenyleneiminocarbonyl)]dipropenoyl dichloride}] | P392485 | C44H26N10O18S2 | Polymer Information | SMILES | *Oc1ccc(cc1)N=Nc1ccc(c(c1)[N+](=O)[O-])S(=O)(=O)c1ccc(cc1[N+](=O)[O-])N=Nc1ccc(cc1)OC(=O)C=CC(=O)Nc1ccc(c(c1)[N+](=O)[O-])S(=O)(=O)c1ccc(cc1[N+](=O)[O-])NC(=O)C=CC(=O)*
Homopolymer | poly{(1,8-dihydroxyanthraquinone)-alt-[4,4'-(diazenediyl)dibenzoic acid]} | P392486 | C28H14N2O6 | Polymer Information | SMILES | *Oc1cccc2c1C(=O)c1c(C2=O)cccc1OC(=O)c1ccc(cc1)N=Nc1ccc(cc1)C(=O)*
Homopolymer | poly{[bis(4-hydroxybenzylidene) acetone]-alt-[4,4'-azodibenzoic acid]} | P392487 | C31H20N2O5 | Polymer Information | SMILES | *Oc1ccc(cc1)C=CC(=O)C=Cc1ccc(cc1)OC(=O)c1ccc(cc1)N=Nc1ccc(cc1)C(=O)*
Homopolymer | poly{[bis(4-hydroxy-3-methoxybenzylidene) acetone]-alt-[4,4'-azodibenzoic acid]} | P392488 | C33H24N2O7 | Polymer Information | SMILES | COc1cc(C=CC(=O)C=Cc2ccc(c(c2)OC)O*)ccc1OC(=O)c1ccc(cc1)N=Nc1ccc(cc1)C(=O)*
Homopolymer | poly{(2,5-di-tert-butylhydroquinone)-alt-[4,4'-(diazenediyl)dibenzoic acid]} | P392489 | C28H28N2O4 | Polymer Information | SMILES | *Oc1cc(c(cc1C(C)(C)C)OC(=O)c1ccc(cc1)N=Nc1ccc(cc1)C(=O)*)C(C)(C)C
Homopolymer | poly[ethylene 3-(pyrrolidin-1-yl)cyclohepta-2,7-diene-1,2-dicarboxylate] | P392490 | C15H19NO4 | Thermal property | Glass transition temperature | 345 | 0 | C
Homopolymer | poly[ethylene 3-(pyrrolidin-1-yl)cyclohepta-2,7-diene-1,2-dicarboxylate] | P392490 | C15H19NO4 | Thermal property | Thermal decomposition temperature | 280 | 0 | C
Homopolymer | poly[ethylene 3-(pyrrolidin-1-yl)cyclohepta-2,7-diene-1,2-dicarboxylate] | P392490 | C15H19NO4 | Thermal property | Thermal decomposition weight loss | 10 | 0 | %
Homopolymer | poly[ethylene 3-(pyrrolidin-1-yl)cyclohepta-2,7-diene-1,2-dicarboxylate] | P392490 | C15H19NO4 | Dilute solution property | Intrinsic viscosity eta | 0.0425 | 7.5e-05 | dl/g
Homopolymer | poly[ethylene 3-(pyrrolidin-1-yl)cyclohepta-2,7-diene-1,2-dicarboxylate] | P392490 | C15H19NO4 | Polymer Information | SMILES | *CCOC(=O)C1=CCCCC(=C1C(=O)O*)N1CCCC1
Homopolymer | poly((hydroquinone diacetate)-alt-{5-[(11,11,12,12,13,13,14,14,15,15,16,16,17,17,18,18,19,19,20,20,20-henicosafluoroicosyl)oxy]isophthalic acid}) | P392491 | C34H27F21O5 | Physical property | Density | 1.525 | 0 | g/cm3
Homopolymer | poly((hydroquinone diacetate)-alt-{5-[(11,11,12,12,13,13,14,14,15,15,16,16,17,17,18,18,19,19,20,20,20-henicosafluoroicosyl)oxy]isophthalic acid}) | P392491 | C34H27F21O5 | Physical property | Specific volume | 0.6557 | 0 | cm3/g
Homopolymer | poly((hydroquinone diacetate)-alt-{5-[(11,11,12,12,13,13,14,14,15,15,16,16,17,17,18,18,19,19,20,20,20-henicosafluoroicosyl)oxy]isophthalic acid}) | P392491 | C34H27F21O5 | Thermal property | Crystallization temperature | 72 | 1045.333 | C
Homopolymer | poly((hydroquinone diacetate)-alt-{5-[(11,11,12,12,13,13,14,14,15,15,16,16,17,17,18,18,19,19,20,20,20-henicosafluoroicosyl)oxy]isophthalic acid}) | P392491 | C34H27F21O5 | Thermal property | Glass transition temperature | 137 | 533.3333 | C
Homopolymer | poly((hydroquinone diacetate)-alt-{5-[(11,11,12,12,13,13,14,14,15,15,16,16,17,17,18,18,19,19,20,20,20-henicosafluoroicosyl)oxy]isophthalic acid}) | P392491 | C34H27F21O5 | Thermal property | Heat of crystallization | 1.2 | 0 | cal/g
Homopolymer | poly((hydroquinone diacetate)-alt-{5-[(11,11,12,12,13,13,14,14,15,15,16,16,17,17,18,18,19,19,20,20,20-henicosafluoroicosyl)oxy]isophthalic acid}) | P392491 | C34H27F21O5 | Thermal property | Heat of fusion | 0.001 | 0 | kcal/g
Homopolymer | poly((hydroquinone diacetate)-alt-{5-[(11,11,12,12,13,13,14,14,15,15,16,16,17,17,18,18,19,19,20,20,20-henicosafluoroicosyl)oxy]isophthalic acid}) | P392491 | C34H27F21O5 | Thermal property | Lc phase transition temperature | 204 | 65.33333 | C
Homopolymer | poly((hydroquinone diacetate)-alt-{5-[(11,11,12,12,13,13,14,14,15,15,16,16,17,17,18,18,19,19,20,20,20-henicosafluoroicosyl)oxy]isophthalic acid}) | P392491 | C34H27F21O5 | Thermal property | Melting temperature | 48 | 0 | C
Homopolymer | poly((hydroquinone diacetate)-alt-{5-[(11,11,12,12,13,13,14,14,15,15,16,16,17,17,18,18,19,19,20,20,20-henicosafluoroicosyl)oxy]isophthalic acid}) | P392491 | C34H27F21O5 | Shear property | Dynamic shear properties storage modulus | 0.00049 | 0 | GPa
Homopolymer | poly((hydroquinone diacetate)-alt-{5-[(11,11,12,12,13,13,14,14,15,15,16,16,17,17,18,18,19,19,20,20,20-henicosafluoroicosyl)oxy]isophthalic acid}) | P392491 | C34H27F21O5 | Shear property | Dynamic shear properties loss modulus | 0.00013 | 0 | GPa
Homopolymer | poly((hydroquinone diacetate)-alt-{5-[(11,11,12,12,13,13,14,14,15,15,16,16,17,17,18,18,19,19,20,20,20-henicosafluoroicosyl)oxy]isophthalic acid}) | P392491 | C34H27F21O5 | Shear property | Dynamic shear properties loss tangent | 0.25 | 0
Homopolymer | poly((hydroquinone diacetate)-alt-{5-[(11,11,12,12,13,13,14,14,15,15,16,16,17,17,18,18,19,19,20,20,20-henicosafluoroicosyl)oxy]isophthalic acid}) | P392491 | C34H27F21O5 | Other physical property | Pvt relation pressure | 50 | 0 | MPa
Homopolymer | poly((hydroquinone diacetate)-alt-{5-[(11,11,12,12,13,13,14,14,15,15,16,16,17,17,18,18,19,19,20,20,20-henicosafluoroicosyl)oxy]isophthalic acid}) | P392491 | C34H27F21O5 | Other physical property | Pvt relation specific volume | 0.702 | 0 | cm3/g
Homopolymer | poly((hydroquinone diacetate)-alt-{5-[(11,11,12,12,13,13,14,14,15,15,16,16,17,17,18,18,19,19,20,20,20-henicosafluoroicosyl)oxy]isophthalic acid}) | P392491 | C34H27F21O5 | Other physical property | Pvt relation temperature | 183 | 0 | C
Homopolymer | poly((hydroquinone diacetate)-alt-{5-[(11,11,12,12,13,13,14,14,15,15,16,16,17,17,18,18,19,19,20,20,20-henicosafluoroicosyl)oxy]isophthalic acid}) | P392491 | C34H27F21O5 | Polymer Information | SMILES | *Oc1ccc(cc1)OC(=O)c1cc(OCCCCCCCCCCC(C(C(C(C(C(C(C(C(C(F)(F)F)(F)F)(F)F)(F)F)(F)F)(F)F)(F)F)(F)F)(F)F)(F)F)cc(c1)C(=O)*
Homopolymer | poly[(2-{[(4-phenyl-1,3-thiazole-2-yl)imino]methyl}bisphenol A)-alt-(isophthaloyl dichloride)] | P392492 | C33H24N2O4S | Polymer Information | SMILES | *Oc1ccc(cc1)C(c1ccc(c(c1)C=Nc1scc(n1)c1ccccc1)OC(=O)c1cccc(c1)C(=O)*)(C)C
Homopolymer | poly{[2-({[4-(2-naphthyl)-1,3-thiazole-2-yl]imino}methyl)bisphenol A]-alt-(isophthaloyl dichloride)} | P392493 | C37H26N2O4S | Polymer Information | SMILES | *Oc1ccc(cc1)C(c1ccc(c(c1)C=Nc1scc(n1)c1ccc2c(c1)cccc2)OC(=O)c1cccc(c1)C(=O)*)(C)C
Homopolymer | poly[(4-{[(4-phenyl-1,3-thiazole-2-yl)imino]methyl}resorcinol)-alt-(isophthaloyl dichloride)] | P392494 | C24H14N2O4S | Polymer Information | SMILES | *Oc1cc(ccc1C=Nc1scc(n1)c1ccccc1)OC(=O)c1cccc(c1)C(=O)*
Homopolymer | poly{[4-({[4-(2-naphthyl)-1,3-thiazole-2-yl]imino}methyl)resorcinol]-alt-(isophthaloyl dichloride)} | P392495 | C28H16N2O4S | Polymer Information | SMILES | *Oc1cc(ccc1C=Nc1scc(n1)c1ccc2c(c1)cccc2)OC(=O)c1cccc(c1)C(=O)*
Homopolymer | poly[(4-{[(4-nitrophenyl)imino]methyl}resorcinol)-alt-(isophthaloyl dichloride)] | P392496 | C21H12N2O6 | Polymer Information | SMILES | *Oc1cc(ccc1C=Nc1ccc(cc1)[N+](=O)[O-])OC(=O)c1cccc(c1)C(=O)*
Homopolymer | poly[oxyethyleneoxy(2-carboxyterephthaloyl)] | P392497 | C11H8O6 | Polymer Information | SMILES | *CCOC(=O)c1ccc(c(c1)C(=O)O)C(=O)O*
Homopolymer | poly[(2,2-dibutyl-2-stanna-1,3-dithiolane)-alt-(succinyl dichloride)] | P392498 | C6H8O2S2 | Thermal property | Melting temperature | 189 | 33.33333 | C
Homopolymer | poly[(2,2-dibutyl-2-stanna-1,3-dithiolane)-alt-(succinyl dichloride)] | P392498 | C6H8O2S2 | Polymer Information | SMILES | *CCSC(=O)CCC(=O)S*
Homopolymer | poly[(2,2-dibutyl-2-stanna-1,3-dithiolane)-alt-(decanedioyl dichloride)] | P392499 | C12H20O2S2 | Thermal property | Melting temperature | 128 | 0 | C
Homopolymer | poly[(2,2-dibutyl-2-stanna-1,3-dithiolane)-alt-(decanedioyl dichloride)] | P392499 | C12H20O2S2 | Polymer Information | SMILES | *CCSC(=O)CCCCCCCCC(=O)S*
Homopolymer | poly[(2,2-dibutyl-2-stanna-1,3-dithiolane)-alt-(dodecanedioyl dichloride)] | P392500 | C14H24O2S2 | Thermal property | Melting temperature | 126 | 0 | C
Homopolymer | poly[(2,2-dibutyl-2-stanna-1,3-dithiolane)-alt-(dodecanedioyl dichloride)] | P392500 | C14H24O2S2 | Polymer Information | SMILES | *CCSC(=O)CCCCCCCCCCC(=O)S*
Homopolymer | poly[(ethylene glycol)-alt-(isophorone diisocyanate)] | P392501 | C14H24N2O4 | Physical property | Density | 1.2 | 0 | g/cm3
Homopolymer | poly[(ethylene glycol)-alt-(isophorone diisocyanate)] | P392501 | C14H24N2O4 | Physical property | Specific volume | 0.86 | 0 | cm3/g
Homopolymer | poly[(ethylene glycol)-alt-(isophorone diisocyanate)] | P392501 | C14H24N2O4 | Thermal property | Glass transition temperature | 84 | 0 | C
Homopolymer | poly[(ethylene glycol)-alt-(isophorone diisocyanate)] | P392501 | C14H24N2O4 | Thermal property | Specific heat capacity cp | 0.311 | 0.04864133 | cal/(g*C)
Homopolymer | poly[(ethylene glycol)-alt-(isophorone diisocyanate)] | P392501 | C14H24N2O4 | Polymer Information | SMILES | *CCOC(=O)NCC1(C)CC(NC(=O)O*)CC(C1)(C)C
Homopolymer | poly[(3,3'-dimethylbiphenyl-4,4'-diol)-alt-(2,5-biphenyldicarbonyl dichloride)] | P392502 | C28H20O4 | Physicochemical property | Surface tension | 42.92 | 489.8641 | mN/m
Homopolymer | poly[(3,3'-dimethylbiphenyl-4,4'-diol)-alt-(2,5-biphenyldicarbonyl dichloride)] | P392502 | C28H20O4 | Polymer Information | SMILES | *Oc1ccc(c(c1)C)c1ccc(cc1C)OC(=O)c1ccc(cc1c1ccccc1)C(=O)*
Homopolymer | poly{[1,5-bis[(2-hydroxyethyl)amino]anthraquinone]-alt-(terephthaloyl dichloride)} | P392503 | C26H20N2O6 | Polymer Information | SMILES | *CCNc1cccc2c1C(=O)c1c(C2=O)c(NCCOC(=O)c2ccc(cc2)C(=O)O*)ccc1
Homopolymer | poly({1,4-bis(2-methoxyethoxy)-2,5-bis[(trimethylsilyl)oxy]benzene}-alt-[2-(2-ethoxyethoxy)terephthaloyl dichloride]) | P392505 | C24H28O10 | Thermal property | Crystallization temperature | 108 | 0 | C
Homopolymer | poly({1,4-bis(2-methoxyethoxy)-2,5-bis[(trimethylsilyl)oxy]benzene}-alt-[2-(2-ethoxyethoxy)terephthaloyl dichloride]) | P392505 | C24H28O10 | Thermal property | Glass transition temperature | 99 | 0 | C
Homopolymer | poly({1,4-bis(2-methoxyethoxy)-2,5-bis[(trimethylsilyl)oxy]benzene}-alt-[2-(2-ethoxyethoxy)terephthaloyl dichloride]) | P392505 | C24H28O10 | Thermal property | Heat of fusion | 0.0015 | 0 | kcal/g
Homopolymer | poly({1,4-bis(2-methoxyethoxy)-2,5-bis[(trimethylsilyl)oxy]benzene}-alt-[2-(2-ethoxyethoxy)terephthaloyl dichloride]) | P392505 | C24H28O10 | Thermal property | Thermal decomposition temperature | 371 | 272.2667 | C
Homopolymer | poly({1,4-bis(2-methoxyethoxy)-2,5-bis[(trimethylsilyl)oxy]benzene}-alt-[2-(2-ethoxyethoxy)terephthaloyl dichloride]) | P392505 | C24H28O10 | Thermal property | Thermal decomposition weight loss | 5 | 20 | %
Homopolymer | poly({1,4-bis(2-methoxyethoxy)-2,5-bis[(trimethylsilyl)oxy]benzene}-alt-[2-(2-ethoxyethoxy)terephthaloyl dichloride]) | P392505 | C24H28O10 | Thermal property | Lc phase transition temperature | 220 | 0 | C
Homopolymer | poly({1,4-bis(2-methoxyethoxy)-2,5-bis[(trimethylsilyl)oxy]benzene}-alt-[2-(2-ethoxyethoxy)terephthaloyl dichloride]) | P392505 | C24H28O10 | Thermal property | Melting temperature | 164 | 0 | C
Homopolymer | poly({1,4-bis(2-methoxyethoxy)-2,5-bis[(trimethylsilyl)oxy]benzene}-alt-[2-(2-ethoxyethoxy)terephthaloyl dichloride]) | P392505 | C24H28O10 | Physicochemical property | Surface tension | 49.34 | 0 | mN/m
Homopolymer | poly({1,4-bis(2-methoxyethoxy)-2,5-bis[(trimethylsilyl)oxy]benzene}-alt-[2-(2-ethoxyethoxy)terephthaloyl dichloride]) | P392505 | C24H28O10 | Physicochemical property | Water absorption | 2.4 | 0 | wt%
Homopolymer | poly({1,4-bis(2-methoxyethoxy)-2,5-bis[(trimethylsilyl)oxy]benzene}-alt-[2-(2-ethoxyethoxy)terephthaloyl dichloride]) | P392505 | C24H28O10 | Dilute solution property | Intrinsic viscosity eta | 0.18 | 0.1069956 | dl/g
Homopolymer | poly({1,4-bis(2-methoxyethoxy)-2,5-bis[(trimethylsilyl)oxy]benzene}-alt-[2-(2-ethoxyethoxy)terephthaloyl dichloride]) | P392505 | C24H28O10 | Polymer Information | SMILES | COCCOc1cc(O*)c(cc1OC(=O)c1ccc(cc1OCCOCC)C(=O)*)OCCOC
Homopolymer | poly{(bipheyl-4,4'-diyl diacetate)-alt-[2-(phenylsulfanyl)terephthalic acid]} | P392506 | C26H16O4S | Polymer Information | SMILES | *Oc1ccc(cc1)c1ccc(cc1)OC(=O)c1ccc(cc1Sc1ccccc1)C(=O)*
Homopolymer | poly[oxy(2-tert-butyl-1,4-phenylene)oxyisophthaloyl] | P392507 | C18H16O4 | Polymer Information | SMILES | *Oc1ccc(cc1C(C)(C)C)OC(=O)c1cccc(c1)C(=O)*
Homopolymer | poly[oxy(2-tert-butyl-1,4-phenylene)oxyicosane-1,20-dioyl] | P392508 | C30H48O4 | Polymer Information | SMILES | *Oc1ccc(cc1C(C)(C)C)OC(=O)CCCCCCCCCCCCCCCCCCC(=O)*
Homopolymer | poly({4,4'-[2-aza-3-(butoxycarbonyl)-4-oxohexane-1,6-diyl]diphenol}-alt-(3-methyladipic acid)) | P392509 | C29H35NO7 | Thermal property | Glass transition temperature | 35 | 0 | C
Homopolymer | poly({4,4'-[2-aza-3-(butoxycarbonyl)-4-oxohexane-1,6-diyl]diphenol}-alt-(3-methyladipic acid)) | P392509 | C29H35NO7 | Polymer Information | SMILES | CCCCOC(=O)C(Cc1ccc(cc1)O*)NC(=O)CCc1ccc(cc1)OC(=O)CC(CCC(=O)*)C
Homopolymer | poly({4,4'-[2-aza-3-(butoxycarbonyl)-4-oxohexane-1,6-diyl]diphenol}-alt-(3-methyladipic acid)) | P392510 | C29H35NO7 | Polymer Information | SMILES | CCCCOC(=O)C(Cc1ccc(cc1)O*)NC(=O)CCc1ccc(cc1)OC(=O)CCC(CC(=O)*)C
Homopolymer | poly((butane-1,4-diol)-alt-{dimethyl 5,5'-[butane-1,4-diylbis(iminocarbonyl)] dipentanoate}) | P392511 | C20H34N2O6 | Thermal property | Glass transition temperature | -20 | 5.6 | C
Homopolymer | poly((butane-1,4-diol)-alt-{dimethyl 5,5'-[butane-1,4-diylbis(iminocarbonyl)] dipentanoate}) | P392511 | C20H34N2O6 | Thermal property | Heat of fusion | 0.0127 | 6.280667e-06 | kcal/g
Homopolymer | poly((butane-1,4-diol)-alt-{dimethyl 5,5'-[butane-1,4-diylbis(iminocarbonyl)] dipentanoate}) | P392511 | C20H34N2O6 | Thermal property | Melting temperature | 148.5 | 1197.433 | C
Homopolymer | poly((butane-1,4-diol)-alt-{dimethyl 5,5'-[butane-1,4-diylbis(iminocarbonyl)] dipentanoate}) | P392511 | C20H34N2O6 | Dilute solution property | Intrinsic viscosity eta | 0.53 | 0.00248 | dl/g
Homopolymer | poly((butane-1,4-diol)-alt-{dimethyl 5,5'-[butane-1,4-diylbis(iminocarbonyl)] dipentanoate}) | P392511 | C20H34N2O6 | Polymer Information | SMILES | *CCCCOC(=O)CCCCC(=O)NCCCCNC(=O)CCCCC(=O)O*
Homopolymer | poly(morpholine-2,5-dione) | P392512 | C4H5NO3 | Thermal property | Glass transition temperature | 67 | 0 | C
Homopolymer | poly(morpholine-2,5-dione) | P392512 | C4H5NO3 | Thermal property | Heat of fusion | 0.00387 | 0 | kcal/g
Homopolymer | poly(morpholine-2,5-dione) | P392512 | C4H5NO3 | Thermal property | Melting temperature | 199 | 0 | C
Homopolymer | poly(morpholine-2,5-dione) | P392512 | C4H5NO3 | Dilute solution property | Intrinsic viscosity eta | 0.5 | 0 | dl/g
Homopolymer | poly(morpholine-2,5-dione) | P392512 | C4H5NO3 | Polymer Information | SMILES | *CC(=O)NCC(=O)O*
Homopolymer | poly[(biphenyl-2,5-diol)-alt-(biphenyl-4,4'-dicarboxylic acid)] | P392513 | C26H16O4 | Polymer Information | SMILES | *Oc1ccc(cc1c1ccccc1)OC(=O)c1ccc(cc1)c1ccc(cc1)C(=O)*
Homopolymer | poly[oxy(2-tert-butyl-1,4-phenylene)oxycarbonylbiphenyl-4,4'-diylcarbonyl] | P392514 | C24H20O4 | Polymer Information | SMILES | *Oc1ccc(cc1C(C)(C)C)OC(=O)c1ccc(cc1)c1ccc(cc1)C(=O)*
Homopolymer | poly[(biphenyl-2,5-diol)-alt-isophthalamide] | P392515 | C20H12O4 | Tensile property | Elongation at break | 35 | 0 | %
Homopolymer | poly[(biphenyl-2,5-diol)-alt-isophthalamide] | P392515 | C20H12O4 | Tensile property | Tensile stress strength at break | 0.086873 | 0 | GPa
Homopolymer | poly[(biphenyl-2,5-diol)-alt-isophthalamide] | P392515 | C20H12O4 | Flexural property | Flexural modulus | 3.3 | 0 | GPa
Homopolymer | poly[(biphenyl-2,5-diol)-alt-isophthalamide] | P392515 | C20H12O4 | Flexural property | Flexural stress strength at break | 0.06757 | 0 | GPa
Homopolymer | poly[(biphenyl-2,5-diol)-alt-isophthalamide] | P392515 | C20H12O4 | Heat characteristics | Deflection temperature under load hdt | 114 | 0 | C
Homopolymer | poly[(biphenyl-2,5-diol)-alt-isophthalamide] | P392515 | C20H12O4 | Impact strength | Izod impact | 30 | 0 | kJ/m
Homopolymer | poly[(biphenyl-2,5-diol)-alt-isophthalamide] | P392515 | C20H12O4 | Polymer Information | SMILES | *Oc1ccc(cc1c1ccccc1)OC(=O)c1cccc(c1)C(=O)*
Homopolymer | poly{(biphenyl-2,5-diyl diacetate)-alt-(naphthalene-2,6-dicarbonyl dichloride) | P392516 | C24H14O4 | Polymer Information | SMILES | *Oc1ccc(cc1c1ccccc1)OC(=O)c1ccc2c(c1)ccc(c2)C(=O)*
Homopolymer | poly[hydroquinone-alt-(biphenyl-2,5-dicarboxylic acid)] | P392517 | C20H12O4 | Polymer Information | SMILES | *Oc1ccc(cc1)OC(=O)c1ccc(cc1c1ccccc1)C(=O)*
Homopolymer | poly{methylhydroquinone-alt-[4,4'-(terephthaloyldioxy)dibenzoyl chloride]} | P392518 | C29H18O8 | Thermal property | Lc phase transition temperature | 390 | 0 | C
Homopolymer | poly{methylhydroquinone-alt-[4,4'-(terephthaloyldioxy)dibenzoyl chloride]} | P392518 | C29H18O8 | Polymer Information | SMILES | *Oc1ccc(cc1C)OC(=O)c1ccc(cc1)OC(=O)c1ccc(cc1)C(=O)Oc1ccc(cc1)C(=O)*
Homopolymer | poly{(biphenyl-2,5-diol)-alt-[4,4'-(terephthaloyldioxy)dibenzoyl chloride]} | P392519 | C34H20O8 | Thermal property | Lc phase transition temperature | 350 | 50 | C
Homopolymer | poly{(biphenyl-2,5-diol)-alt-[4,4'-(terephthaloyldioxy)dibenzoyl chloride]} | P392519 | C34H20O8 | Polymer Information | SMILES | *Oc1ccc(cc1c1ccccc1)OC(=O)c1ccc(cc1)OC(=O)c1ccc(cc1)C(=O)Oc1ccc(cc1)C(=O)*
Homopolymer | poly{(4,4'-dihydroxy-2,2'-dimethylazoxybenzene)-alt-[(R)-3-methyladipic acid]} | P392520 | C21H22N2O4 | Dilute solution property | Intrinsic viscosity eta | 0.74 | 0 | dl/g
Homopolymer | poly{(4,4'-dihydroxy-2,2'-dimethylazoxybenzene)-alt-[(R)-3-methyladipic acid]} | P392520 | C21H22N2O4 | Polymer Information | SMILES | *Oc1ccc(c(c1)C)N=Nc1ccc(cc1C)OC(=O)CC(CCC(=O)*)C
Homopolymer | poly{[2,6-bis(p-hydroxybenzylidene)cycloheptanone]-alt-(4,4'-diazenediyldibenzoyl dichloride)} | P392521 | C35H26N2O5 | Thermal property | Thermal decomposition temperature | 299 | 161.3333 | C
Homopolymer | poly{[2,6-bis(p-hydroxybenzylidene)cycloheptanone]-alt-(4,4'-diazenediyldibenzoyl dichloride)} | P392521 | C35H26N2O5 | Thermal property | Thermal decomposition weight loss | 10 | 0 | %
Homopolymer | poly{[2,6-bis(p-hydroxybenzylidene)cycloheptanone]-alt-(4,4'-diazenediyldibenzoyl dichloride)} | P392521 | C35H26N2O5 | Electric property | Electric conductivity | 1.9e-11 | 0 | 1/(ohm*cm)
Homopolymer | poly{[2,6-bis(p-hydroxybenzylidene)cycloheptanone]-alt-(4,4'-diazenediyldibenzoyl dichloride)} | P392521 | C35H26N2O5 | Electric property | Volume resistivity | 53000000000 | 0 | ohm*cm
Homopolymer | poly{[2,6-bis(p-hydroxybenzylidene)cycloheptanone]-alt-(4,4'-diazenediyldibenzoyl dichloride)} | P392521 | C35H26N2O5 | Polymer Information | SMILES | *Oc1ccc(cc1)C=C1CCCCC(=Cc2ccc(cc2)OC(=O)c2ccc(cc2)N=Nc2ccc(cc2)C(=O)*)C1=O
Homopolymer | poly{[2,7-bis(4-hydroxybenzylidene)cycloheptanone]-alt-[3,3'-(diazenediyl)dibenzoyl dichloride]} | P392522 | C35H26N2O5 | Thermal property | Thermal decomposition temperature | 305 | 0 | C
Homopolymer | poly{[2,7-bis(4-hydroxybenzylidene)cycloheptanone]-alt-[3,3'-(diazenediyl)dibenzoyl dichloride]} | P392522 | C35H26N2O5 | Thermal property | Thermal decomposition weight loss | 10 | 0 | %
Homopolymer | poly{[2,7-bis(4-hydroxybenzylidene)cycloheptanone]-alt-[3,3'-(diazenediyl)dibenzoyl dichloride]} | P392522 | C35H26N2O5 | Electric property | Electric conductivity | 3.9e-11 | 0 | 1/(ohm*cm)
Homopolymer | poly{[2,7-bis(4-hydroxybenzylidene)cycloheptanone]-alt-[3,3'-(diazenediyl)dibenzoyl dichloride]} | P392522 | C35H26N2O5 | Electric property | Volume resistivity | 26000000000 | 0 | ohm*cm
Homopolymer | poly{[2,7-bis(4-hydroxybenzylidene)cycloheptanone]-alt-[3,3'-(diazenediyl)dibenzoyl dichloride]} | P392522 | C35H26N2O5 | Polymer Information | SMILES | *Oc1ccc(cc1)C=C1CCCCC(=Cc2ccc(cc2)OC(=O)c2cccc(c2)N=Nc2cccc(c2)C(=O)*)C1=O
Homopolymer | poly[(docosane-1,22-diol)-alt-(succinic acid)] | P392523 | C26H48O4 | Thermal property | Thermal decomposition temperature | 264 | 0 | C
Homopolymer | poly[(docosane-1,22-diol)-alt-(succinic acid)] | P392523 | C26H48O4 | Thermal property | Thermal decomposition weight loss | 1 | 0 | %
Homopolymer | poly[(docosane-1,22-diol)-alt-(succinic acid)] | P392523 | C26H48O4 | Thermal property | Melting temperature | 92 | 0 | C
Homopolymer | poly[(docosane-1,22-diol)-alt-(succinic acid)] | P392523 | C26H48O4 | Polymer Information | SMILES | *CCCCCCCCCCCCCCCCCCCCCCOC(=O)CCC(=O)O*
Homopolymer | poly[(docosane-1,22-diol)-alt-(adipic acid)] | P392524 | C28H52O4 | Thermal property | Thermal decomposition temperature | 184 | 0 | C
Homopolymer | poly[(docosane-1,22-diol)-alt-(adipic acid)] | P392524 | C28H52O4 | Thermal property | Thermal decomposition weight loss | 1 | 0 | %
Homopolymer | poly[(docosane-1,22-diol)-alt-(adipic acid)] | P392524 | C28H52O4 | Thermal property | Melting temperature | 82 | 0 | C
Homopolymer | poly[(docosane-1,22-diol)-alt-(adipic acid)] | P392524 | C28H52O4 | Polymer Information | SMILES | *CCCCCCCCCCCCCCCCCCCCCCOC(=O)CCCCC(=O)O*
Homopolymer | poly[(docosane-1,22-diol)-alt-(1,2-phenylenediacetic acid)] | P392525 | C32H52O4 | Thermal property | Thermal decomposition temperature | 272 | 0 | C
Homopolymer | poly[(docosane-1,22-diol)-alt-(1,2-phenylenediacetic acid)] | P392525 | C32H52O4 | Thermal property | Thermal decomposition weight loss | 1 | 0 | %
Homopolymer | poly[(docosane-1,22-diol)-alt-(1,2-phenylenediacetic acid)] | P392525 | C32H52O4 | Thermal property | Melting temperature | 50.5 | 0 | C
Homopolymer | poly[(docosane-1,22-diol)-alt-(1,2-phenylenediacetic acid)] | P392525 | C32H52O4 | Polymer Information | SMILES | *CCCCCCCCCCCCCCCCCCCCCCOC(=O)Cc1ccccc1CC(=O)O*
Homopolymer | poly[(docosane-1,22-diol)-alt-(3-phenylglutaric acid)] | P392526 | C33H54O4 | Thermal property | Thermal decomposition temperature | 260 | 0 | C
Homopolymer | poly[(docosane-1,22-diol)-alt-(3-phenylglutaric acid)] | P392526 | C33H54O4 | Thermal property | Thermal decomposition weight loss | 1 | 0 | %
Homopolymer | poly[(docosane-1,22-diol)-alt-(3-phenylglutaric acid)] | P392526 | C33H54O4 | Thermal property | Melting temperature | 39 | 0 | C
Homopolymer | poly[(docosane-1,22-diol)-alt-(3-phenylglutaric acid)] | P392526 | C33H54O4 | Polymer Information | SMILES | *CCCCCCCCCCCCCCCCCCCCCCOC(=O)CC(c1ccccc1)CC(=O)O*
Homopolymer | poly({4,4-[4,1-phenylene(nitriolomethanylylidene)]diphenol}-alt-(adipoyl dichloride)) | P392527 | C26H22N2O4 | Thermal property | Thermal decomposition temperature | 365 | 3333.333 | C
Homopolymer | poly({4,4-[4,1-phenylene(nitriolomethanylylidene)]diphenol}-alt-(adipoyl dichloride)) | P392527 | C26H22N2O4 | Thermal property | Lc phase transition temperature | 410 | 0 | C
Homopolymer | poly({4,4-[4,1-phenylene(nitriolomethanylylidene)]diphenol}-alt-(adipoyl dichloride)) | P392527 | C26H22N2O4 | Thermal property | Melting temperature | 308 | 0 | C
Homopolymer | poly({4,4-[4,1-phenylene(nitriolomethanylylidene)]diphenol}-alt-(adipoyl dichloride)) | P392527 | C26H22N2O4 | Dilute solution property | Intrinsic viscosity eta | 0.2565 | 0.0008003333 | dl/g
Homopolymer | poly({4,4-[4,1-phenylene(nitriolomethanylylidene)]diphenol}-alt-(adipoyl dichloride)) | P392527 | C26H22N2O4 | Polymer Information | SMILES | *Oc1ccc(cc1)C=Nc1ccc(cc1)N=Cc1ccc(cc1)OC(=O)CCCCC(=O)*
Homopolymer | poly({4,4-[methylenebis(4,1-phenyleneitriolomethanylylidene)]diphenol}-alt-(adipoyl dichloride)) | P392528 | C33H28N2O4 | Thermal property | Thermal decomposition temperature | 422.5 | 23408.33 | C
Homopolymer | poly({4,4-[methylenebis(4,1-phenyleneitriolomethanylylidene)]diphenol}-alt-(adipoyl dichloride)) | P392528 | C33H28N2O4 | Thermal property | Lc phase transition temperature | 280 | 0 | C
Homopolymer | poly({4,4-[methylenebis(4,1-phenyleneitriolomethanylylidene)]diphenol}-alt-(adipoyl dichloride)) | P392528 | C33H28N2O4 | Thermal property | Melting temperature | 270 | 0 | C
Homopolymer | poly({4,4-[methylenebis(4,1-phenyleneitriolomethanylylidene)]diphenol}-alt-(adipoyl dichloride)) | P392528 | C33H28N2O4 | Dilute solution property | Intrinsic viscosity eta | 0.236 | 0.0003853333 | dl/g
Homopolymer | poly({4,4-[methylenebis(4,1-phenyleneitriolomethanylylidene)]diphenol}-alt-(adipoyl dichloride)) | P392528 | C33H28N2O4 | Polymer Information | SMILES | *Oc1ccc(cc1)C=Nc1ccc(cc1)Cc1ccc(cc1)N=Cc1ccc(cc1)OC(=O)CCCCC(=O)*
Homopolymer | poly({4,4'-[biphenyl-4,4'-diylbis(nitriolomethanylylidene)]diphenol}-alt-(adipoyl dichloride)) | P392529 | C32H26N2O4 | Thermal property | Thermal decomposition temperature | 484 | 23941.33 | C
Homopolymer | poly({4,4'-[biphenyl-4,4'-diylbis(nitriolomethanylylidene)]diphenol}-alt-(adipoyl dichloride)) | P392529 | C32H26N2O4 | Thermal property | Melting temperature | 321 | 0 | C
Homopolymer | poly({4,4'-[biphenyl-4,4'-diylbis(nitriolomethanylylidene)]diphenol}-alt-(adipoyl dichloride)) | P392529 | C32H26N2O4 | Dilute solution property | Intrinsic viscosity eta | 0.225 | 0.0005333333 | dl/g
Homopolymer | poly({4,4'-[biphenyl-4,4'-diylbis(nitriolomethanylylidene)]diphenol}-alt-(adipoyl dichloride)) | P392529 | C32H26N2O4 | Polymer Information | SMILES | *Oc1ccc(cc1)C=Nc1ccc(cc1)c1ccc(cc1)N=Cc1ccc(cc1)OC(=O)CCCCC(=O)*
Homopolymer | poly({4,4-[methylenebis(cyclohexane-1,4-diylnitriolomethanylylidene)]diphenol}-alt-(adipoyl dichloride)) | P392530 | C33H40N2O4 | Thermal property | Thermal decomposition temperature | 420 | 45633.33 | C
Homopolymer | poly({4,4-[methylenebis(cyclohexane-1,4-diylnitriolomethanylylidene)]diphenol}-alt-(adipoyl dichloride)) | P392530 | C33H40N2O4 | Thermal property | Lc phase transition temperature | 212 | 0 | C
Homopolymer | poly({4,4-[methylenebis(cyclohexane-1,4-diylnitriolomethanylylidene)]diphenol}-alt-(adipoyl dichloride)) | P392530 | C33H40N2O4 | Thermal property | Melting temperature | 172 | 5.333333 | C
Homopolymer | poly({4,4-[methylenebis(cyclohexane-1,4-diylnitriolomethanylylidene)]diphenol}-alt-(adipoyl dichloride)) | P392530 | C33H40N2O4 | Dilute solution property | Intrinsic viscosity eta | 0.2415 | 0.0006163333 | dl/g
Homopolymer | poly({4,4-[methylenebis(cyclohexane-1,4-diylnitriolomethanylylidene)]diphenol}-alt-(adipoyl dichloride)) | P392530 | C33H40N2O4 | Polymer Information | SMILES | *Oc1ccc(cc1)C=NC1CCC(CC1)CC1CCC(CC1)N=Cc1ccc(cc1)OC(=O)CCCCC(=O)*
Homopolymer | poly{[3,3'-(dimethylstannanediyl)dipropanol]-alt-[diethyl (6-{4-[(4-nitrophenyl)diazenyl]phenoxy}hexyl)malonate]} | P392531 | C29H39N3O7Sn | Thermal property | Lc phase transition temperature | 40 | 17.06667 | C
Homopolymer | poly{[3,3'-(dimethylstannanediyl)dipropanol]-alt-[diethyl (6-{4-[(4-nitrophenyl)diazenyl]phenoxy}hexyl)malonate]} | P392531 | C29H39N3O7Sn | Thermal property | Melting temperature | 27.5 | 176.3333 | C
Homopolymer | poly{[3,3'-(dimethylstannanediyl)dipropanol]-alt-[diethyl (6-{4-[(4-nitrophenyl)diazenyl]phenoxy}hexyl)malonate]} | P392531 | C29H39N3O7Sn | Electric property | Dielectric constant ac | 3.44 | 1.389687
Homopolymer | poly{[3,3'-(dimethylstannanediyl)dipropanol]-alt-[diethyl (6-{4-[(4-nitrophenyl)diazenyl]phenoxy}hexyl)malonate]} | P392531 | C29H39N3O7Sn | Electric property | Dielectric loss factor | 0.7 | 0
Homopolymer | poly{[3,3'-(dimethylstannanediyl)dipropanol]-alt-[diethyl (6-{4-[(4-nitrophenyl)diazenyl]phenoxy}hexyl)malonate]} | P392531 | C29H39N3O7Sn | Polymer Information | SMILES | *CCC[Sn](CCCOC(=O)C(C(=O)O*)CCCCCCOc1ccc(cc1)N=Nc1ccc(cc1)[N+](=O)[O-])(C)C
Homopolymer | poly{[3,3'-(dimethylstannanediyl)dipropanol]-alt-[diethyl (8-{4-[(4-nitrophenyl)diazenyl]phenoxy}octyl)malonate]} | P392532 | C31H43N3O7Sn | Thermal property | Lc phase transition temperature | 43 | 21.6 | C
Homopolymer | poly{[3,3'-(dimethylstannanediyl)dipropanol]-alt-[diethyl (8-{4-[(4-nitrophenyl)diazenyl]phenoxy}octyl)malonate]} | P392532 | C31H43N3O7Sn | Thermal property | Melting temperature | 37 | 0 | C
Homopolymer | poly{[3,3'-(dimethylstannanediyl)dipropanol]-alt-[diethyl (8-{4-[(4-nitrophenyl)diazenyl]phenoxy}octyl)malonate]} | P392532 | C31H43N3O7Sn | Polymer Information | SMILES | *CCC[Sn](CCCOC(=O)C(C(=O)O*)CCCCCCCCOc1ccc(cc1)N=Nc1ccc(cc1)[N+](=O)[O-])(C)C
Homopolymer | poly{[3,3'-(dimethylstannanediyl)dipropanol]-alt-[diethyl (10-{4-[(4-nitrophenyl)diazenyl]phenoxy}decyl)malonate]} | P392533 | C33H47N3O7Sn | Thermal property | Lc phase transition temperature | 43.5 | 56.33333 | C
Homopolymer | poly{[3,3'-(dimethylstannanediyl)dipropanol]-alt-[diethyl (10-{4-[(4-nitrophenyl)diazenyl]phenoxy}decyl)malonate]} | P392533 | C33H47N3O7Sn | Thermal property | Melting temperature | 44 | 0 | C
Homopolymer | poly{[3,3'-(dimethylstannanediyl)dipropanol]-alt-[diethyl (10-{4-[(4-nitrophenyl)diazenyl]phenoxy}decyl)malonate]} | P392533 | C33H47N3O7Sn | Polymer Information | SMILES | *CCC[Sn](CCCOC(=O)C(C(=O)O*)CCCCCCCCCCOc1ccc(cc1)N=Nc1ccc(cc1)[N+](=O)[O-])(C)C
Homopolymer | poly({4,4-[4,1-phenylene(nitriolomethanylylidene)]diphenol}-alt-{4,4'-[oxybis(dimethylsilanediyl)]dibutanoic acid}) | P392534 | C32H38N2O5Si2 | Thermal property | Glass transition temperature | 60 | 0 | C
Homopolymer | poly({4,4-[4,1-phenylene(nitriolomethanylylidene)]diphenol}-alt-{4,4'-[oxybis(dimethylsilanediyl)]dibutanoic acid}) | P392534 | C32H38N2O5Si2 | Thermal property | Heat of fusion | 0.00604 | 0 | kcal/g
Homopolymer | poly({4,4-[4,1-phenylene(nitriolomethanylylidene)]diphenol}-alt-{4,4'-[oxybis(dimethylsilanediyl)]dibutanoic acid}) | P392534 | C32H38N2O5Si2 | Thermal property | Thermal decomposition temperature | 290 | 0 | C
Homopolymer | poly({4,4-[4,1-phenylene(nitriolomethanylylidene)]diphenol}-alt-{4,4'-[oxybis(dimethylsilanediyl)]dibutanoic acid}) | P392534 | C32H38N2O5Si2 | Thermal property | Thermal decomposition weight loss | 10 | 0 | %
Homopolymer | poly({4,4-[4,1-phenylene(nitriolomethanylylidene)]diphenol}-alt-{4,4'-[oxybis(dimethylsilanediyl)]dibutanoic acid}) | P392534 | C32H38N2O5Si2 | Thermal property | Lc phase transition temperature | 150 | 29.86667 | C
Homopolymer | poly({4,4-[4,1-phenylene(nitriolomethanylylidene)]diphenol}-alt-{4,4'-[oxybis(dimethylsilanediyl)]dibutanoic acid}) | P392534 | C32H38N2O5Si2 | Thermal property | Melting temperature | 118 | 45.06667 | C
Homopolymer | poly({4,4-[4,1-phenylene(nitriolomethanylylidene)]diphenol}-alt-{4,4'-[oxybis(dimethylsilanediyl)]dibutanoic acid}) | P392534 | C32H38N2O5Si2 | Polymer Information | SMILES | *O[Si](CCCC(=O)Oc1ccc(cc1)C=Nc1ccc(cc1)N=Cc1ccc(cc1)OC(=O)CCC[Si](C)(C)*)(C)C
Homopolymer | poly({4,4-[methylenebis(4,1-phenyleneitriolomethanylylidene)]diphenol}-alt-{4,4'-[oxybis(dimethylsilanediyl)]dibutanoic acid}) | P392535 | C39H44N2O5Si2 | Thermal property | Glass transition temperature | 68 | 0 | C
Homopolymer | poly({4,4-[methylenebis(4,1-phenyleneitriolomethanylylidene)]diphenol}-alt-{4,4'-[oxybis(dimethylsilanediyl)]dibutanoic acid}) | P392535 | C39H44N2O5Si2 | Thermal property | Heat of fusion | 0.00461 | 0 | kcal/g
Homopolymer | poly({4,4-[methylenebis(4,1-phenyleneitriolomethanylylidene)]diphenol}-alt-{4,4'-[oxybis(dimethylsilanediyl)]dibutanoic acid}) | P392535 | C39H44N2O5Si2 | Thermal property | Thermal decomposition temperature | 235 | 0 | C
Homopolymer | poly({4,4-[methylenebis(4,1-phenyleneitriolomethanylylidene)]diphenol}-alt-{4,4'-[oxybis(dimethylsilanediyl)]dibutanoic acid}) | P392535 | C39H44N2O5Si2 | Thermal property | Thermal decomposition weight loss | 10 | 0 | %
Homopolymer | poly({4,4-[methylenebis(4,1-phenyleneitriolomethanylylidene)]diphenol}-alt-{4,4'-[oxybis(dimethylsilanediyl)]dibutanoic acid}) | P392535 | C39H44N2O5Si2 | Thermal property | Lc phase transition temperature | 129 | 22.4 | C
Homopolymer | poly({4,4-[methylenebis(4,1-phenyleneitriolomethanylylidene)]diphenol}-alt-{4,4'-[oxybis(dimethylsilanediyl)]dibutanoic acid}) | P392535 | C39H44N2O5Si2 | Thermal property | Melting temperature | 102 | 7.466667 | C
Homopolymer | poly({4,4-[methylenebis(4,1-phenyleneitriolomethanylylidene)]diphenol}-alt-{4,4'-[oxybis(dimethylsilanediyl)]dibutanoic acid}) | P392535 | C39H44N2O5Si2 | Polymer Information | SMILES | *O[Si](CCCC(=O)Oc1ccc(cc1)C=Nc1ccc(cc1)Cc1ccc(cc1)N=Cc1ccc(cc1)OC(=O)CCC[Si](C)(C)*)(C)C
Homopolymer | poly{[1,4-bis(2-methoxyethoxy)-2,5-bis[(trimethylsilyl)oxy]benzene]-alt-(2,5-biphenyldicarbonyl dichloride)} | P392536 | C26H24O8 | Thermal property | Crystallization temperature | 137 | 0 | C
Homopolymer | poly{[1,4-bis(2-methoxyethoxy)-2,5-bis[(trimethylsilyl)oxy]benzene]-alt-(2,5-biphenyldicarbonyl dichloride)} | P392536 | C26H24O8 | Thermal property | Glass transition temperature | 92 | 0 | C
Homopolymer | poly{[1,4-bis(2-methoxyethoxy)-2,5-bis[(trimethylsilyl)oxy]benzene]-alt-(2,5-biphenyldicarbonyl dichloride)} | P392536 | C26H24O8 | Thermal property | Heat of fusion | 0.00303 | 0 | kcal/g
Homopolymer | poly{[1,4-bis(2-methoxyethoxy)-2,5-bis[(trimethylsilyl)oxy]benzene]-alt-(2,5-biphenyldicarbonyl dichloride)} | P392536 | C26H24O8 | Thermal property | Thermal decomposition temperature | 368 | 253.0667 | C
Homopolymer | poly{[1,4-bis(2-methoxyethoxy)-2,5-bis[(trimethylsilyl)oxy]benzene]-alt-(2,5-biphenyldicarbonyl dichloride)} | P392536 | C26H24O8 | Thermal property | Thermal decomposition weight loss | 5 | 20 | %
Homopolymer | poly{[1,4-bis(2-methoxyethoxy)-2,5-bis[(trimethylsilyl)oxy]benzene]-alt-(2,5-biphenyldicarbonyl dichloride)} | P392536 | C26H24O8 | Thermal property | Lc phase transition temperature | 270 | 0 | C
Homopolymer | poly{[1,4-bis(2-methoxyethoxy)-2,5-bis[(trimethylsilyl)oxy]benzene]-alt-(2,5-biphenyldicarbonyl dichloride)} | P392536 | C26H24O8 | Thermal property | Melting temperature | 207 | 0 | C
Homopolymer | poly{[1,4-bis(2-methoxyethoxy)-2,5-bis[(trimethylsilyl)oxy]benzene]-alt-(2,5-biphenyldicarbonyl dichloride)} | P392536 | C26H24O8 | Physicochemical property | Surface tension | 44.02 | 0 | mN/m
Homopolymer | poly{[1,4-bis(2-methoxyethoxy)-2,5-bis[(trimethylsilyl)oxy]benzene]-alt-(2,5-biphenyldicarbonyl dichloride)} | P392536 | C26H24O8 | Dilute solution property | Intrinsic viscosity eta | 1.85 | 0 | dl/g
Homopolymer | poly{[1,4-bis(2-methoxyethoxy)-2,5-bis[(trimethylsilyl)oxy]benzene]-alt-(2,5-biphenyldicarbonyl dichloride)} | P392536 | C26H24O8 | Polymer Information | SMILES | COCCOc1cc(O*)c(cc1OC(=O)c1ccc(cc1c1ccccc1)C(=O)*)OCCOC
Homopolymer | hydrogenated poly(benzyl 4-oxooxetan-2-carboxylate) | P392537 | C4H4O4 | Polymer Information | SMILES | *OC(C(=O)O)CC(=O)*
Homopolymer | poly(benzyl 4-oxooxetan-2-carboxylate) | P392538 | C11H10O4 | Polymer Information | SMILES | *OC(C(=O)OCc1ccccc1)CC(=O)*
Homopolymer | poly[oxyethyleneoxy(2-nitroterephthaloyl)] | P392539 | C10H7NO6 | Polymer Information | SMILES | *CCOC(=O)c1ccc(c(c1)[N+](=O)[O-])C(=O)O*
Homopolymer | poly[oxyethyleneoxy(5-nitroisophthaloyl)] | P392540 | C10H7NO6 | Polymer Information | SMILES | *CCOC(=O)c1cc(cc(c1)C(=O)O*)[N+](=O)[O-]
Homopolymer | poly(6,6'-dimethylmorpholine-2,5-dione) | P392541 | C6H9NO3 | Polymer Information | SMILES | *CC(=O)NC(C(=O)O*)(C)C
Homopolymer | poly{trans-N-[(benzyloxy)carbonyl]-4-hydroxy-L-proline | P392542 | C13H13NO4 | Thermal property | Glass transition temperature | 78 | 0 | C
Homopolymer | poly{trans-N-[(benzyloxy)carbonyl]-4-hydroxy-L-proline | P392542 | C13H13NO4 | Polymer Information | SMILES | *C1CC(CN1C(=O)OCc1ccccc1)OC(=O)*
Homopolymer | poly{[2-(6-{4-[(4-methoxyphenyl)diazenyl]phenoxy}hexyl)propane-1,3-diol]-alt-(diphenyl adipate)} | P392543 | C28H36N2O6 | Thermal property | Glass transition temperature | 22 | 0 | C
Homopolymer | poly{[2-(6-{4-[(4-methoxyphenyl)diazenyl]phenoxy}hexyl)propane-1,3-diol]-alt-(diphenyl adipate)} | P392543 | C28H36N2O6 | Thermal property | Lc phase transition temperature | 63 | 0 | C
Homopolymer | poly{[2-(6-{4-[(4-methoxyphenyl)diazenyl]phenoxy}hexyl)propane-1,3-diol]-alt-(diphenyl adipate)} | P392543 | C28H36N2O6 | Polymer Information | SMILES | *CC(COC(=O)CCCCC(=O)O*)CCCCCCOc1ccc(cc1)N=Nc1ccc(cc1)OC
Homopolymer | poly({2-[6-(4-{[4-(trifluoromethyl)phenyl]diazenyl}phenoxy)hexyl]propane-1,3-diol}-alt-(diphenyl adipate)) | P392544 | C28H33F3N2O5 | Thermal property | Glass transition temperature | 44 | 0 | C
Homopolymer | poly({2-[6-(4-{[4-(trifluoromethyl)phenyl]diazenyl}phenoxy)hexyl]propane-1,3-diol}-alt-(diphenyl adipate)) | P392544 | C28H33F3N2O5 | Thermal property | Lc phase transition temperature | 73 | 0 | C
Homopolymer | poly({2-[6-(4-{[4-(trifluoromethyl)phenyl]diazenyl}phenoxy)hexyl]propane-1,3-diol}-alt-(diphenyl adipate)) | P392544 | C28H33F3N2O5 | Polymer Information | SMILES | *CC(COC(=O)CCCCC(=O)O*)CCCCCCOc1ccc(cc1)N=Nc1ccc(cc1)C(F)(F)F
Homopolymer | poly{[2-(6-{4-[(4-methylphenyl)diazenyl]phenoxy}hexyl)propane-1,3-diol]-alt-(diphenyl adipate)} | P392545 | C28H36N2O5 | Thermal property | Glass transition temperature | 29 | 0 | C
Homopolymer | poly{[2-(6-{4-[(4-methylphenyl)diazenyl]phenoxy}hexyl)propane-1,3-diol]-alt-(diphenyl adipate)} | P392545 | C28H36N2O5 | Thermal property | Lc phase transition temperature | 63 | 5.333333 | C
Homopolymer | poly{[2-(6-{4-[(4-methylphenyl)diazenyl]phenoxy}hexyl)propane-1,3-diol]-alt-(diphenyl adipate)} | P392545 | C28H36N2O5 | Polymer Information | SMILES | *CC(COC(=O)CCCCC(=O)O*)CCCCCCOc1ccc(cc1)N=Nc1ccc(cc1)C
Homopolymer | poly{[2-(6-{4-[(4-chlorophenyl)diazenyl]phenoxy}hexyl)propane-1,3-diol]-alt-(diphenyl adipate)} | P392546 | C27H33ClN2O5 | Thermal property | Glass transition temperature | 9 | 0 | C
Homopolymer | poly{[2-(6-{4-[(4-chlorophenyl)diazenyl]phenoxy}hexyl)propane-1,3-diol]-alt-(diphenyl adipate)} | P392546 | C27H33ClN2O5 | Thermal property | Lc phase transition temperature | 54 | 0 | C
Homopolymer | poly{[2-(6-{4-[(4-chlorophenyl)diazenyl]phenoxy}hexyl)propane-1,3-diol]-alt-(diphenyl adipate)} | P392546 | C27H33ClN2O5 | Polymer Information | SMILES | *CC(COC(=O)CCCCC(=O)O*)CCCCCCOc1ccc(cc1)N=Nc1ccc(cc1)Cl
Homopolymer | poly{[2-(6-{4-[(4-bromophenyl)diazenyl]phenoxy}hexyl)propane-1,3-diol]-alt-(diphenyl adipate)} | P392547 | C27H33BrN2O5 | Thermal property | Glass transition temperature | 24 | 0 | C
Homopolymer | poly{[2-(6-{4-[(4-bromophenyl)diazenyl]phenoxy}hexyl)propane-1,3-diol]-alt-(diphenyl adipate)} | P392547 | C27H33BrN2O5 | Thermal property | Lc phase transition temperature | 81 | 0 | C
Homopolymer | poly{[2-(6-{4-[(4-bromophenyl)diazenyl]phenoxy}hexyl)propane-1,3-diol]-alt-(diphenyl adipate)} | P392547 | C27H33BrN2O5 | Polymer Information | SMILES | *CC(COC(=O)CCCCC(=O)O*)CCCCCCOc1ccc(cc1)N=Nc1ccc(cc1)Br
Homopolymer | poly[(ethylene glycol)-alt-(5-tert-butylisophthalic acid)] | P392548 | C14H16O4 | Thermal property | Glass transition temperature | 94 | 0 | C
Homopolymer | poly[(ethylene glycol)-alt-(5-tert-butylisophthalic acid)] | P392548 | C14H16O4 | Thermal property | Heat of fusion | 0.012835 | 8.247763e-05 | kcal/g
Homopolymer | poly[(ethylene glycol)-alt-(5-tert-butylisophthalic acid)] | P392548 | C14H16O4 | Thermal property | Thermal decomposition temperature | 401.5 | 96.33333 | C
Homopolymer | poly[(ethylene glycol)-alt-(5-tert-butylisophthalic acid)] | P392548 | C14H16O4 | Thermal property | Thermal decomposition weight loss | 10 | 0 | %
Homopolymer | poly[(ethylene glycol)-alt-(5-tert-butylisophthalic acid)] | P392548 | C14H16O4 | Thermal property | Melting temperature | 228.5 | 11907 | C
Homopolymer | poly[(ethylene glycol)-alt-(5-tert-butylisophthalic acid)] | P392548 | C14H16O4 | Physicochemical property | Gas diffusion coefficient d | 5.55e-09 | 3.812821e-16 | cm2/s
Homopolymer | poly[(ethylene glycol)-alt-(5-tert-butylisophthalic acid)] | P392548 | C14H16O4 | Physicochemical property | Gas permeability coefficient p | 1.95e-14 | 8.20472e-28 | cm3(STP)cm/(cm2*s*Pa)
Homopolymer | poly[(ethylene glycol)-alt-(5-tert-butylisophthalic acid)] | P392548 | C14H16O4 | Physicochemical property | Gas solubility coefficient s | 2.9e-06 | 7.126496e-11 | cm3(STP)/(cm3*Pa)
Homopolymer | poly[(ethylene glycol)-alt-(5-tert-butylisophthalic acid)] | P392548 | C14H16O4 | Physicochemical property | Water absorption | 0.47 | 0 | wt%
Homopolymer | poly[(ethylene glycol)-alt-(5-tert-butylisophthalic acid)] | P392548 | C14H16O4 | Dilute solution property | Intrinsic viscosity eta | 0.65 | 0 | dl/g
Homopolymer | poly[(ethylene glycol)-alt-(5-tert-butylisophthalic acid)] | P392548 | C14H16O4 | Polymer Information | SMILES | *CCOC(=O)c1cc(cc(c1)C(C)(C)C)C(=O)O*
Homopolymer | poly{[diethyl (2R,3R)-2,3-dihydroxybutanedioate]-alt-(terephthaloyl dichloride)} | P392549 | C16H16O8 | Polymer Information | SMILES | CCOC(=O)C(C(C(=O)OCC)O*)OC(=O)c1ccc(cc1)C(=O)*
Homopolymer | poly[(4,4'-{sulfonylbis[(3-nitro-4,1-phenylene)diazenediyl]}diphenol)-alt-(terephthaloyl dichloride)] | P392550 | C32H18N6O10S | Thermal property | Glass transition temperature | 170 | 0 | C
Homopolymer | poly[(4,4'-{sulfonylbis[(3-nitro-4,1-phenylene)diazenediyl]}diphenol)-alt-(terephthaloyl dichloride)] | P392550 | C32H18N6O10S | Thermal property | Thermal decomposition temperature | 367 | 0 | C
Homopolymer | poly[(4,4'-{sulfonylbis[(3-nitro-4,1-phenylene)diazenediyl]}diphenol)-alt-(terephthaloyl dichloride)] | P392550 | C32H18N6O10S | Polymer Information | SMILES | *Oc1ccc(cc1)N=Nc1ccc(c(c1)[N+](=O)[O-])S(=O)(=O)c1ccc(cc1[N+](=O)[O-])N=Nc1ccc(cc1)OC(=O)c1ccc(cc1)C(=O)*
Homopolymer | poly{[1-({4-[(4-cyanophenyl)diazenyl]phenoxy}methyl)ethane-1,2-diol]-alt-(diphenyl adamantane-1,3-dicarboxylate)} | P392551 | C28H27N3O5 | Thermal property | Glass transition temperature | 105 | 0 | C
Homopolymer | poly{[1-({4-[(4-cyanophenyl)diazenyl]phenoxy}methyl)ethane-1,2-diol]-alt-(diphenyl adamantane-1,3-dicarboxylate)} | P392551 | C28H27N3O5 | Polymer Information | SMILES | *OC(COc1ccc(cc1)N=Nc1ccc(cc1)C#N)COC(=O)C12CC3CC(C1)CC(C2)(C3)C(=O)*
Homopolymer | poly{[1-({4-[(4-cyanophenyl)diazenyl]phenoxy}methyl)ethane-1,2-diol]-alt-8diphenyl trans-cyclohexane-1,4-dicarboxylate)} | P392552 | C24H23N3O5 | Thermal property | Glass transition temperature | 106 | 0 | C
Homopolymer | poly{[1-({4-[(4-cyanophenyl)diazenyl]phenoxy}methyl)ethane-1,2-diol]-alt-8diphenyl trans-cyclohexane-1,4-dicarboxylate)} | P392552 | C24H23N3O5 | Polymer Information | SMILES | *OC(COC(=O)C1CCC(CC1)C(=O)*)COc1ccc(cc1)N=Nc1ccc(cc1)C#N
Homopolymer | poly{[1-({4-[(4-cyanophenyl)diazenyl]phenoxy}methyl)ethane-1,2-diol]-alt-(diphenyl phthalate)} | P392553 | C24H17N3O5 | Thermal property | Glass transition temperature | 105 | 0 | C
Homopolymer | poly{[1-({4-[(4-cyanophenyl)diazenyl]phenoxy}methyl)ethane-1,2-diol]-alt-(diphenyl phthalate)} | P392553 | C24H17N3O5 | Polymer Information | SMILES | *OC(COc1ccc(cc1)N=Nc1ccc(cc1)C#N)COC(=O)c1ccccc1C(=O)*
Homopolymer | poly{[1-({4-[(4-cyanophenyl)diazenyl]phenoxy}methyl)ethane-1,2-diol]-alt-(diphenyl 4-methylphthalate)} | P392554 | C25H19N3O5 | Thermal property | Glass transition temperature | 124 | 0 | C
Homopolymer | poly{[1-({4-[(4-cyanophenyl)diazenyl]phenoxy}methyl)ethane-1,2-diol]-alt-(diphenyl 4-methylphthalate)} | P392554 | C25H19N3O5 | Polymer Information | SMILES | *OC(COc1ccc(cc1)N=Nc1ccc(cc1)C#N)COC(=O)c1ccc(cc1C(=O)*)C
Homopolymer | poly{[1-({4-[(4-cyanophenyl)diazenyl]phenoxy}methyl)ethane-1,2-diol]-alt-(diphenyl 4-methylphthalate)} | P392555 | C25H19N3O5 | Polymer Information | SMILES | *OC(COc1ccc(cc1)N=Nc1ccc(cc1)C#N)COC(=O)c1cc(C)ccc1C(=O)*
Homopolymer | poly{[1-({4-[(4-cyanophenyl)diazenyl]phenoxy}methyl)ethane-1,2-diol]-alt-(diphenyl pyridine-2,3-dicarboxylate)} | P392556 | C23H16N4O5 | Thermal property | Glass transition temperature | 130 | 0 | C
Homopolymer | poly{[1-({4-[(4-cyanophenyl)diazenyl]phenoxy}methyl)ethane-1,2-diol]-alt-(diphenyl pyridine-2,3-dicarboxylate)} | P392556 | C23H16N4O5 | Polymer Information | SMILES | N#Cc1ccc(cc1)N=Nc1ccc(cc1)OCC(OC(=O)c1ncccc1*)COC(=O)*
Homopolymer | poly{[1-({4-[(4-cyanophenyl)diazenyl]phenoxy}methyl)ethane-1,2-diol]-alt-(diphenyl pyridine-2,3-dicarboxylate)} | P392557 | C23H16N4O5 | Polymer Information | SMILES | N#Cc1ccc(cc1)N=Nc1ccc(cc1)OCC(OC(=O)c1cccnc1*)COC(=O)*
Homopolymer | poly{[1-({4-[(4-cyanophenyl)diazenyl]phenoxy}methyl)ethane-1,2-diol]-alt-(diphenyl isophthalate)} | P392558 | C24H17N3O5 | Thermal property | Glass transition temperature | 119 | 0 | C
Homopolymer | poly{[1-({4-[(4-cyanophenyl)diazenyl]phenoxy}methyl)ethane-1,2-diol]-alt-(diphenyl isophthalate)} | P392558 | C24H17N3O5 | Polymer Information | SMILES | *OC(COc1ccc(cc1)N=Nc1ccc(cc1)C#N)COC(=O)c1cccc(c1)C(=O)*
Homopolymer | poly{[1-({4-[(4-cyanophenyl)diazenyl]phenoxy}methyl)ethane-1,2-diol]-alt-(diphenyl 5-tert-butylisophthalate} | P392559 | C28H25N3O5 | Thermal property | Glass transition temperature | 137 | 0 | C
Homopolymer | poly{[1-({4-[(4-cyanophenyl)diazenyl]phenoxy}methyl)ethane-1,2-diol]-alt-(diphenyl 5-tert-butylisophthalate} | P392559 | C28H25N3O5 | Polymer Information | SMILES | *OC(COC(=O)c1cc(cc(c1)C(C)(C)C)C(=O)*)COc1ccc(cc1)N=Nc1ccc(cc1)C#N
Homopolymer | poly{[1-({4-[(4-cyanophenyl)diazenyl]phenoxy}methyl)ethane-1,2-diol]-alt-(diphenyl terephthalate)} | P392560 | C24H17N3O5 | Thermal property | Glass transition temperature | 122 | 0 | C
Homopolymer | poly{[1-({4-[(4-cyanophenyl)diazenyl]phenoxy}methyl)ethane-1,2-diol]-alt-(diphenyl terephthalate)} | P392560 | C24H17N3O5 | Polymer Information | SMILES | *OC(COC(=O)c1ccc(cc1)C(=O)*)COc1ccc(cc1)N=Nc1ccc(cc1)C#N
Homopolymer | poly{[1-({4-[(4-cyanophenyl)diazenyl]phenoxy}methyl)ethane-1,2-diol]-alt-(diphenyl 2-methoxyterephthalate)} | P392561 | C25H19N3O6 | Thermal property | Glass transition temperature | 120 | 0 | C
Homopolymer | poly{[1-({4-[(4-cyanophenyl)diazenyl]phenoxy}methyl)ethane-1,2-diol]-alt-(diphenyl 2-methoxyterephthalate)} | P392561 | C25H19N3O6 | Polymer Information | SMILES | *OC(COC(=O)c1ccc(c(c1)OC)C(=O)*)COc1ccc(cc1)N=Nc1ccc(cc1)C#N
Homopolymer | poly{[1-({4-[(4-cyanophenyl)diazenyl]phenoxy}methyl)ethane-1,2-diol]-alt-(diphenyl 2-methoxyterephthalate)} | P392562 | C25H19N3O6 | Polymer Information | SMILES | *OC(COC(=O)c1ccc(cc1OC)C(=O)*)COc1ccc(cc1)N=Nc1ccc(cc1)C#N
Homopolymer | poly{[1-({4-[(4-cyanophenyl)diazenyl]phenoxy}methyl)ethane-1,2-diol]-alt-(diphenyl naphthalene-1,4-dicarboxylate)} | P392563 | C28H19N3O5 | Thermal property | Glass transition temperature | 117 | 0 | C
Homopolymer | poly{[1-({4-[(4-cyanophenyl)diazenyl]phenoxy}methyl)ethane-1,2-diol]-alt-(diphenyl naphthalene-1,4-dicarboxylate)} | P392563 | C28H19N3O5 | Polymer Information | SMILES | *OC(COC(=O)c1ccc(c2c1cccc2)C(=O)*)COc1ccc(cc1)N=Nc1ccc(cc1)C#N
Homopolymer | poly{[1-({4-[(4-cyanophenyl)diazenyl]phenoxy}methyl)ethane-1,2-diol]-alt-(diphenyl naphthalene-2,6-dicarboxylate)} | P392564 | C28H19N3O5 | Thermal property | Glass transition temperature | 138 | 0 | C
Homopolymer | poly{[1-({4-[(4-cyanophenyl)diazenyl]phenoxy}methyl)ethane-1,2-diol]-alt-(diphenyl naphthalene-2,6-dicarboxylate)} | P392564 | C28H19N3O5 | Polymer Information | SMILES | *OC(COC(=O)c1ccc2c(c1)ccc(c2)C(=O)*)COc1ccc(cc1)N=Nc1ccc(cc1)C#N
Homopolymer | poly{[1-({4-[(4-cyanophenyl)diazenyl]phenoxy}methyl)ethane-1,2-diol]-alt-(diphenyl biphenyl-2,2'-dicarboxylate)} | P392565 | C30H21N3O5 | Thermal property | Glass transition temperature | 120 | 0 | C
Homopolymer | poly{[1-({4-[(4-cyanophenyl)diazenyl]phenoxy}methyl)ethane-1,2-diol]-alt-(diphenyl biphenyl-2,2'-dicarboxylate)} | P392565 | C30H21N3O5 | Polymer Information | SMILES | *OC(COC(=O)c1ccccc1c1ccccc1C(=O)*)COc1ccc(cc1)N=Nc1ccc(cc1)C#N
Homopolymer | poly{[1-({4-[(4-cyanophenyl)diazenyl]phenoxy}methyl)ethane-1,2-diol]-alt-(diphenyl biphenyl-4,4'-dicarboxylate)} | P392566 | C30H21N3O5 | Thermal property | Glass transition temperature | 141 | 0 | C
Homopolymer | poly{[1-({4-[(4-cyanophenyl)diazenyl]phenoxy}methyl)ethane-1,2-diol]-alt-(diphenyl biphenyl-4,4'-dicarboxylate)} | P392566 | C30H21N3O5 | Polymer Information | SMILES | *OC(COC(=O)c1ccc(cc1)c1ccc(cc1)C(=O)*)COc1ccc(cc1)N=Nc1ccc(cc1)C#N
Homopolymer | poly{[1-({4-[(4-cyanophenyl)diazenyl]phenoxy}methyl)ethane-1,2-diol]-alt-(diphenyl biphenyl-3,4'-dicarboxylate)} | P392567 | C30H21N3O5 | Thermal property | Glass transition temperature | 135 | 0 | C
Homopolymer | poly{[1-({4-[(4-cyanophenyl)diazenyl]phenoxy}methyl)ethane-1,2-diol]-alt-(diphenyl biphenyl-3,4'-dicarboxylate)} | P392567 | C30H21N3O5 | Polymer Information | SMILES | *OC(COC(=O)c1cccc(c1)c1ccc(cc1)C(=O)*)COc1ccc(cc1)N=Nc1ccc(cc1)C#N
Homopolymer | poly{[1-({4-[(4-cyanophenyl)diazenyl]phenoxy}methyl)ethane-1,2-diol]-alt-(diphenyl biphenyl-3,4'-dicarboxylate)} | P392568 | C30H21N3O5 | Polymer Information | SMILES | *OC(COc1ccc(cc1)N=Nc1ccc(cc1)C#N)COC(=O)c1ccc(cc1)c1cccc(c1)C(=O)*
Homopolymer | poly{[1-({4-[(4-cyanophenyl)diazenyl]phenoxy}methyl)ethane-1,2-diol]-alt-(diphenyl 2,2',3,3',5,5',6,6'-octafluorobiphenyl-4,4'-dicarboxylate)} | P392569 | C30H13F8N3O5 | Thermal property | Glass transition temperature | 112 | 0 | C
Homopolymer | poly{[1-({4-[(4-cyanophenyl)diazenyl]phenoxy}methyl)ethane-1,2-diol]-alt-(diphenyl 2,2',3,3',5,5',6,6'-octafluorobiphenyl-4,4'-dicarboxylate)} | P392569 | C30H13F8N3O5 | Polymer Information | SMILES | *OC(COc1ccc(cc1)N=Nc1ccc(cc1)C#N)COC(=O)c1c(F)c(F)c(c(c1F)F)c1c(F)c(F)c(c(c1F)F)C(=O)*
Homopolymer | poly{oxy[1-({4-[(4-cyanophenyl)diazenyl]phenoxy}methyl)ethylene]oxycarbonyl(2,2'',3,3''-tetrafluoro-2',5'-dioctyl-1,1':4',1''-terphenyl-4,4''-diyl)carbonyl} | P392570 | C52H53F4N3O5 | Thermal property | Glass transition temperature | 61 | 0 | C
Homopolymer | poly{oxy[1-({4-[(4-cyanophenyl)diazenyl]phenoxy}methyl)ethylene]oxycarbonyl(2,2'',3,3''-tetrafluoro-2',5'-dioctyl-1,1':4',1''-terphenyl-4,4''-diyl)carbonyl} | P392570 | C52H53F4N3O5 | Polymer Information | SMILES | CCCCCCCCc1cc(c(cc1c1ccc(c(c1F)F)C(=O)OCC(COc1ccc(cc1)N=Nc1ccc(cc1)C#N)O*)CCCCCCCC)c1ccc(c(c1F)F)C(=O)*
Homopolymer | poly(6-aminihexyl pentachlorophenyl glutarate) | P392571 | C11H19NO3 | Thermal property | Crystallization kinetics k | 0.03115 | 0
Homopolymer | poly(6-aminihexyl pentachlorophenyl glutarate) | P392571 | C11H19NO3 | Thermal property | Crystallization kinetics n | 2.02 | 0
Homopolymer | poly(6-aminihexyl pentachlorophenyl glutarate) | P392571 | C11H19NO3 | Thermal property | Crystallization kinetics half time of crystallization | 28.2 | 0 | second
Homopolymer | poly(6-aminihexyl pentachlorophenyl glutarate) | P392571 | C11H19NO3 | Thermal property | Crystallization temperature | 61.5 | 1875 | C
Homopolymer | poly(6-aminihexyl pentachlorophenyl glutarate) | P392571 | C11H19NO3 | Thermal property | Glass transition temperature | -18 | 0 | C
Homopolymer | poly(6-aminihexyl pentachlorophenyl glutarate) | P392571 | C11H19NO3 | Thermal property | Heat of crystallization | 6.9 | 0.3333333 | cal/g
Homopolymer | poly(6-aminihexyl pentachlorophenyl glutarate) | P392571 | C11H19NO3 | Thermal property | Heat of fusion mol conversion | 1.7 | 0.3585067 | kcal/mol
Homopolymer | poly(6-aminihexyl pentachlorophenyl glutarate) | P392571 | C11H19NO3 | Thermal property | Thermal decomposition temperature | 300 | 0 | C
Homopolymer | poly(6-aminihexyl pentachlorophenyl glutarate) | P392571 | C11H19NO3 | Thermal property | Isothermal weight loss temperature | 250 | 3333.333 | C
Homopolymer | poly(6-aminihexyl pentachlorophenyl glutarate) | P392571 | C11H19NO3 | Thermal property | Isothermal weight loss time | 2 | 0 | hour
Homopolymer | poly(6-aminihexyl pentachlorophenyl glutarate) | P392571 | C11H19NO3 | Thermal property | Melting temperature | 122 | 20.5086336 | C
Homopolymer | poly(6-aminihexyl pentachlorophenyl glutarate) | P392571 | C11H19NO3 | Dilute solution property | Intrinsic viscosity eta | 0.26 | 0.17504 | dl/g
Homopolymer | poly(6-aminihexyl pentachlorophenyl glutarate) | P392571 | C11H19NO3 | Polymer Information | SMILES | *CCCCCCNC(=O)CCCC(=O)O*
Homopolymer | poly{[4,4'-(4-tert-butylcyclohexane-1,1-diyl)diphenol]-alt-(benzene-1,4-dicarbonyl dichloride)} | P392572 | C30H30O4 | Thermal property | Glass transition temperature | 210 | 0 | C
Homopolymer | poly{[4,4'-(4-tert-butylcyclohexane-1,1-diyl)diphenol]-alt-(benzene-1,4-dicarbonyl dichloride)} | P392572 | C30H30O4 | Thermal property | Thermal decomposition temperature | 411 | 0 | C
Homopolymer | poly{[4,4'-(4-tert-butylcyclohexane-1,1-diyl)diphenol]-alt-(benzene-1,4-dicarbonyl dichloride)} | P392572 | C30H30O4 | Thermal property | Thermal decomposition weight loss | 10 | 0 | %
Homopolymer | poly{[4,4'-(4-tert-butylcyclohexane-1,1-diyl)diphenol]-alt-(benzene-1,4-dicarbonyl dichloride)} | P392572 | C30H30O4 | Polymer Information | SMILES | *Oc1ccc(cc1)C1(CCC(CC1)C(C)(C)C)c1ccc(cc1)OC(=O)c1ccc(cc1)C(=O)*
Homopolymer | poly[oxy(2-hydroxypropane-1,3-diyl)oxyadipoyl] | P392573 | C9H14O5 | Thermal property | Glass transition temperature | -20 | 0 | C
Homopolymer | poly[oxy(2-hydroxypropane-1,3-diyl)oxyadipoyl] | P392573 | C9H14O5 | Polymer Information | SMILES | *CC(COC(=O)CCCCC(=O)O*)O
Homopolymer | poly[oxy(2,3,4,5-tetrahydroxyhexane-1,6-diyl)oxyadipoyl] | P392574 | C12H20O8 | Thermal property | Glass transition temperature | -2 | 0 | C
Homopolymer | poly[oxy(2,3,4,5-tetrahydroxyhexane-1,6-diyl)oxyadipoyl] | P392574 | C12H20O8 | Polymer Information | SMILES | *CC(C(C(C(COC(=O)CCCCC(=O)O*)O)O)O)O
Homopolymer | poly{oxy[4-(ethoxycarbonyl)-1-oxohexane-1,6-diyl]} | P392575 | C9H14O4 | Polymer Information | SMILES | *CCC(C(=O)OCC)CCC(=O)O*
Homopolymer | poly(oxy{4-[(benzyloxy)carbonyl]-1-oxohexane-1,6-diyl}) | P392576 | C14H16O4 | Polymer Information | SMILES | *CCC(C(=O)OCc1ccccc1)CCC(=O)O*
Homopolymer | poly(oxyethylene{[(benzyloxy)carbonyl]imino}(3-oxopropane-1,3-diyl)) | P392577 | C13H15NO4 | Polymer Information | SMILES | *CCN(C(=O)OCc1ccccc1)CCC(=O)O*
Homopolymer | poly(pyrrolidine-2,4-diyloxycarbonyl) | P392578 | C5H7NO2 | Polymer Information | SMILES | *C1NCC(C1)OC(=O)*
Homopolymer | poly[oxy(4-carboxy-1-oxohexane-1,6-diyl)] | P392579 | C7H10O4 | Polymer Information | SMILES | *CCC(C(=O)O)CCC(=O)O*
Homopolymer | poly[oxyethyleneimino(3-oxopropane-1,3-diyl)] | P392580 | C5H9NO2 | Polymer Information | SMILES | *CCNCCC(=O)O*
Homopolymer | poly{oxy[4-(acetylamino)-1,2-phenylene]carbonyloxycarbonyl[5-(acetylamino)-1,2-phenylene]oxydecane-1,10-dioyl} | P392581 | C28H30N2O9 | Thermal property | Thermal decomposition temperature | 375 | 0 | C
Homopolymer | poly{oxy[4-(acetylamino)-1,2-phenylene]carbonyloxycarbonyl[5-(acetylamino)-1,2-phenylene]oxydecane-1,10-dioyl} | P392581 | C28H30N2O9 | Thermal property | Thermal decomposition weight loss | 0 | 0 | %
Homopolymer | poly{oxy[4-(acetylamino)-1,2-phenylene]carbonyloxycarbonyl[5-(acetylamino)-1,2-phenylene]oxydecane-1,10-dioyl} | P392581 | C28H30N2O9 | Polymer Information | SMILES | *Oc1ccc(cc1C(=O)OC(=O)c1cc(ccc1OC(=O)CCCCCCCCC(=O)*)NC(=O)C)NC(=O)C
Homopolymer | poly{oxy[5-(acetylamino)-1,2-phenylene]carbonyloxycarbonyl[4-(acetylamino)-1,2-phenylene]oxydecane-1,10-dioyl} | P392582 | C28H30N2O9 | Thermal property | Thermal decomposition temperature | 360 | 0 | C
Homopolymer | poly{oxy[5-(acetylamino)-1,2-phenylene]carbonyloxycarbonyl[4-(acetylamino)-1,2-phenylene]oxydecane-1,10-dioyl} | P392582 | C28H30N2O9 | Thermal property | Thermal decomposition weight loss | 0 | 0 | %
Homopolymer | poly{oxy[5-(acetylamino)-1,2-phenylene]carbonyloxycarbonyl[4-(acetylamino)-1,2-phenylene]oxydecane-1,10-dioyl} | P392582 | C28H30N2O9 | Polymer Information | SMILES | *Oc1cc(ccc1C(=O)OC(=O)c1ccc(cc1OC(=O)CCCCCCCCC(=O)*)NC(=O)C)NC(=O)C
Homopolymer | poly(oxy-1,4-phenyleneoxyoctanedioyl) | P392583 | C14H16O4 | Polymer Information | SMILES | *Oc1ccc(cc1)OC(=O)CCCCCCC(=O)*
Homopolymer | poly(oxydodecane-1,12-diyloxyterephthaloyliminohexane-1,6-diyliminoterephthaloyliminohexane-1,6-diyliminoterephthaloyl) | P392585 | C48H64N4O8 | Polymer Information | SMILES | *CCCCCCCCCCCCOC(=O)c1ccc(cc1)C(=O)NCCCCCCNC(=O)c1ccc(cc1)C(=O)NCCCCCCNC(=O)c1ccc(cc1)C(=O)O*
Homopolymer | poly[oxy-1,4-phenylene(dimethylmethylene)-1,4-phenyleneoxycarbonyl-1,2-phenyleneethene-1,2-diyl-1,4-phenyleneethene-1,2-diyl-1,2-phenylenecarbonyl] | P392586 | C39H30O4 | Physical property | Density | 1.128 | 0 | g/cm3
Homopolymer | poly[oxy-1,4-phenylene(dimethylmethylene)-1,4-phenyleneoxycarbonyl-1,2-phenyleneethene-1,2-diyl-1,4-phenyleneethene-1,2-diyl-1,2-phenylenecarbonyl] | P392586 | C39H30O4 | Physical property | Specific volume | 0.8865 | 0 | cm3/g
Homopolymer | poly[oxy-1,4-phenylene(dimethylmethylene)-1,4-phenyleneoxycarbonyl-1,2-phenyleneethene-1,2-diyl-1,4-phenyleneethene-1,2-diyl-1,2-phenylenecarbonyl] | P392586 | C39H30O4 | Thermal property | Thermal decomposition temperature | 395 | 4006.667 | C
Homopolymer | poly[oxy-1,4-phenylene(dimethylmethylene)-1,4-phenyleneoxycarbonyl-1,2-phenyleneethene-1,2-diyl-1,4-phenyleneethene-1,2-diyl-1,2-phenylenecarbonyl] | P392586 | C39H30O4 | Thermal property | Thermal decomposition weight loss | 10 | 29.6 | %
Homopolymer | poly[oxy-1,4-phenylene(dimethylmethylene)-1,4-phenyleneoxycarbonyl-1,2-phenyleneethene-1,2-diyl-1,4-phenyleneethene-1,2-diyl-1,2-phenylenecarbonyl] | P392586 | C39H30O4 | Thermal property | Melting temperature | 300 | 0 | C
Homopolymer | poly[oxy-1,4-phenylene(dimethylmethylene)-1,4-phenyleneoxycarbonyl-1,2-phenyleneethene-1,2-diyl-1,4-phenyleneethene-1,2-diyl-1,2-phenylenecarbonyl] | P392586 | C39H30O4 | Polymer Information | SMILES | *Oc1ccc(cc1)C(c1ccc(cc1)OC(=O)c1ccccc1C=Cc1ccc(cc1)C=Cc1ccccc1C(=O)*)(C)C
Homopolymer | poly[oxy(2-methyl-1,4-phenylene)(dimethylmethylene)(3-methyl-1,4-phenylene)oxycarbonyl-1,2-phenyleneethene-1,2-diyl-1,4-phenyleneethene-1,2-diyl-1,2-phenylenecarbonyl] | P392587 | C41H34O4 | Physical property | Density | 1.112 | 0 | g/cm3
Homopolymer | poly[oxy(2-methyl-1,4-phenylene)(dimethylmethylene)(3-methyl-1,4-phenylene)oxycarbonyl-1,2-phenyleneethene-1,2-diyl-1,4-phenyleneethene-1,2-diyl-1,2-phenylenecarbonyl] | P392587 | C41H34O4 | Physical property | Specific volume | 0.8993 | 0 | cm3/g
Homopolymer | poly[oxy(2-methyl-1,4-phenylene)(dimethylmethylene)(3-methyl-1,4-phenylene)oxycarbonyl-1,2-phenyleneethene-1,2-diyl-1,4-phenyleneethene-1,2-diyl-1,2-phenylenecarbonyl] | P392587 | C41H34O4 | Thermal property | Thermal decomposition temperature | 350 | 7760 | C
Homopolymer | poly[oxy(2-methyl-1,4-phenylene)(dimethylmethylene)(3-methyl-1,4-phenylene)oxycarbonyl-1,2-phenyleneethene-1,2-diyl-1,4-phenyleneethene-1,2-diyl-1,2-phenylenecarbonyl] | P392587 | C41H34O4 | Thermal property | Thermal decomposition weight loss | 10 | 55.26667 | %
Homopolymer | poly[oxy(2-methyl-1,4-phenylene)(dimethylmethylene)(3-methyl-1,4-phenylene)oxycarbonyl-1,2-phenyleneethene-1,2-diyl-1,4-phenyleneethene-1,2-diyl-1,2-phenylenecarbonyl] | P392587 | C41H34O4 | Thermal property | Melting temperature | 300 | 0 | C
Homopolymer | poly[oxy(2-methyl-1,4-phenylene)(dimethylmethylene)(3-methyl-1,4-phenylene)oxycarbonyl-1,2-phenyleneethene-1,2-diyl-1,4-phenyleneethene-1,2-diyl-1,2-phenylenecarbonyl] | P392587 | C41H34O4 | Polymer Information | SMILES | *Oc1ccc(cc1C)C(c1ccc(c(c1)C)OC(=O)c1ccccc1C=Cc1ccc(cc1)C=Cc1ccccc1C(=O)*)(C)C
Homopolymer | poly(oxy-1,4-phenylenesulfonyl-1,4-phenyleneoxycarbonyl-1,2-phenyleneethene-1,2-diyl-1,4-phenyleneethene-1,2-diyl-1,2-phenylenecarbonyl) | P392588 | C36H24O6S | Physical property | Density | 1.298 | 0 | g/cm3
Homopolymer | poly(oxy-1,4-phenylenesulfonyl-1,4-phenyleneoxycarbonyl-1,2-phenyleneethene-1,2-diyl-1,4-phenyleneethene-1,2-diyl-1,2-phenylenecarbonyl) | P392588 | C36H24O6S | Physical property | Specific volume | 0.7704 | 0 | cm3/g
Homopolymer | poly(oxy-1,4-phenylenesulfonyl-1,4-phenyleneoxycarbonyl-1,2-phenyleneethene-1,2-diyl-1,4-phenyleneethene-1,2-diyl-1,2-phenylenecarbonyl) | P392588 | C36H24O6S | Thermal property | Thermal decomposition temperature | 385 | 9926.667 | C
Homopolymer | poly(oxy-1,4-phenylenesulfonyl-1,4-phenyleneoxycarbonyl-1,2-phenyleneethene-1,2-diyl-1,4-phenyleneethene-1,2-diyl-1,2-phenylenecarbonyl) | P392588 | C36H24O6S | Thermal property | Thermal decomposition weight loss | 10 | 29.6 | %
Homopolymer | poly(oxy-1,4-phenylenesulfonyl-1,4-phenyleneoxycarbonyl-1,2-phenyleneethene-1,2-diyl-1,4-phenyleneethene-1,2-diyl-1,2-phenylenecarbonyl) | P392588 | C36H24O6S | Thermal property | Melting temperature | 300 | 0 | C
Homopolymer | poly(oxy-1,4-phenylenesulfonyl-1,4-phenyleneoxycarbonyl-1,2-phenyleneethene-1,2-diyl-1,4-phenyleneethene-1,2-diyl-1,2-phenylenecarbonyl) | P392588 | C36H24O6S | Polymer Information | SMILES | *Oc1ccc(cc1)S(=O)(=O)c1ccc(cc1)OC(=O)c1ccccc1C=Cc1ccc(cc1)C=Cc1ccccc1C(=O)*
Homopolymer | poly[(3-oxo-1,3-dihydroisobenzofuran-1,1-diyl)-1,4-phenyleneoxycarbonyl-1,2-phenyleneethene-1,2-diyl-1,4-phenyleneethene-1,2-diyl-1,2-phenylenecarbonyloxy-1,4-phenylene] | P392589 | C44H28O6 | Physical property | Density | 1.196 | 0 | g/cm3
Homopolymer | poly[(3-oxo-1,3-dihydroisobenzofuran-1,1-diyl)-1,4-phenyleneoxycarbonyl-1,2-phenyleneethene-1,2-diyl-1,4-phenyleneethene-1,2-diyl-1,2-phenylenecarbonyloxy-1,4-phenylene] | P392589 | C44H28O6 | Physical property | Specific volume | 0.8361 | 0 | cm3/g
Homopolymer | poly[(3-oxo-1,3-dihydroisobenzofuran-1,1-diyl)-1,4-phenyleneoxycarbonyl-1,2-phenyleneethene-1,2-diyl-1,4-phenyleneethene-1,2-diyl-1,2-phenylenecarbonyloxy-1,4-phenylene] | P392589 | C44H28O6 | Thermal property | Thermal decomposition temperature | 365 | 4246.667 | C
Homopolymer | poly[(3-oxo-1,3-dihydroisobenzofuran-1,1-diyl)-1,4-phenyleneoxycarbonyl-1,2-phenyleneethene-1,2-diyl-1,4-phenyleneethene-1,2-diyl-1,2-phenylenecarbonyloxy-1,4-phenylene] | P392589 | C44H28O6 | Thermal property | Thermal decomposition weight loss | 10 | 149.0667 | %
Homopolymer | poly[(3-oxo-1,3-dihydroisobenzofuran-1,1-diyl)-1,4-phenyleneoxycarbonyl-1,2-phenyleneethene-1,2-diyl-1,4-phenyleneethene-1,2-diyl-1,2-phenylenecarbonyloxy-1,4-phenylene] | P392589 | C44H28O6 | Thermal property | Melting temperature | 300 | 0 | C
Homopolymer | poly[(3-oxo-1,3-dihydroisobenzofuran-1,1-diyl)-1,4-phenyleneoxycarbonyl-1,2-phenyleneethene-1,2-diyl-1,4-phenyleneethene-1,2-diyl-1,2-phenylenecarbonyloxy-1,4-phenylene] | P392589 | C44H28O6 | Polymer Information | SMILES | *c1ccc(cc1)OC(=O)c1ccccc1C=Cc1ccc(cc1)C=Cc1ccccc1C(=O)Oc1ccc(cc1)C1(*)OC(=O)c2c1cccc2
Homopolymer | poly(oxynaphthalene-1,5-diyloxycarbonyl-1,2-phenyleneethene-1,2-diyl-1,4-phenyleneethene-1,2-diyl-1,2-phenylenecarbonyl) | P392590 | C34H22O4 | Physical property | Density | 1.213 | 0 | g/cm3
Homopolymer | poly(oxynaphthalene-1,5-diyloxycarbonyl-1,2-phenyleneethene-1,2-diyl-1,4-phenyleneethene-1,2-diyl-1,2-phenylenecarbonyl) | P392590 | C34H22O4 | Physical property | Specific volume | 0.8244 | 0 | cm3/g
Homopolymer | poly(oxynaphthalene-1,5-diyloxycarbonyl-1,2-phenyleneethene-1,2-diyl-1,4-phenyleneethene-1,2-diyl-1,2-phenylenecarbonyl) | P392590 | C34H22O4 | Thermal property | Thermal decomposition temperature | 318 | 4229.067 | C
Homopolymer | poly(oxynaphthalene-1,5-diyloxycarbonyl-1,2-phenyleneethene-1,2-diyl-1,4-phenyleneethene-1,2-diyl-1,2-phenylenecarbonyl) | P392590 | C34H22O4 | Thermal property | Thermal decomposition weight loss | 10 | 713.6 | %
Homopolymer | poly(oxynaphthalene-1,5-diyloxycarbonyl-1,2-phenyleneethene-1,2-diyl-1,4-phenyleneethene-1,2-diyl-1,2-phenylenecarbonyl) | P392590 | C34H22O4 | Thermal property | Melting temperature | 300 | 0 | C
Homopolymer | poly(oxynaphthalene-1,5-diyloxycarbonyl-1,2-phenyleneethene-1,2-diyl-1,4-phenyleneethene-1,2-diyl-1,2-phenylenecarbonyl) | P392590 | C34H22O4 | Polymer Information | SMILES | *Oc1cccc2c1cccc2OC(=O)c1ccccc1C=Cc1ccc(cc1)C=Cc1ccccc1C(=O)*
Homopolymer | poly(oxynaphthalene-1,7-diyloxycarbonyl-1,2-phenyleneethene-1,2-diyl-1,4-phenyleneethene-1,2-diyl-1,2-phenylenecarbonyl) | P392591 | C34H22O4 | Physical property | Density | 1.216 | 0 | g/cm3
Homopolymer | poly(oxynaphthalene-1,7-diyloxycarbonyl-1,2-phenyleneethene-1,2-diyl-1,4-phenyleneethene-1,2-diyl-1,2-phenylenecarbonyl) | P392591 | C34H22O4 | Physical property | Specific volume | 0.8224 | 0 | cm3/g
Homopolymer | poly(oxynaphthalene-1,7-diyloxycarbonyl-1,2-phenyleneethene-1,2-diyl-1,4-phenyleneethene-1,2-diyl-1,2-phenylenecarbonyl) | P392591 | C34H22O4 | Thermal property | Thermal decomposition temperature | 315 | 4246.667 | C
Homopolymer | poly(oxynaphthalene-1,7-diyloxycarbonyl-1,2-phenyleneethene-1,2-diyl-1,4-phenyleneethene-1,2-diyl-1,2-phenylenecarbonyl) | P392591 | C34H22O4 | Thermal property | Thermal decomposition weight loss | 10 | 783.2667 | %
Homopolymer | poly(oxynaphthalene-1,7-diyloxycarbonyl-1,2-phenyleneethene-1,2-diyl-1,4-phenyleneethene-1,2-diyl-1,2-phenylenecarbonyl) | P392591 | C34H22O4 | Thermal property | Melting temperature | 300 | 0 | C
Homopolymer | poly(oxynaphthalene-1,7-diyloxycarbonyl-1,2-phenyleneethene-1,2-diyl-1,4-phenyleneethene-1,2-diyl-1,2-phenylenecarbonyl) | P392591 | C34H22O4 | Polymer Information | SMILES | *Oc1cccc2c1cc(cc2)OC(=O)c1ccccc1C=Cc1ccc(cc1)C=Cc1ccccc1C(=O)*
Homopolymer | poly(oxynaphthalene-2,7-diyloxycarbonyl-1,2-phenyleneethene-1,2-diyl-1,4-phenyleneethene-1,2-diyl-1,2-phenylenecarbonyl) | P392592 | C34H22O4 | Physical property | Density | 1.225 | 0 | g/cm3
Homopolymer | poly(oxynaphthalene-2,7-diyloxycarbonyl-1,2-phenyleneethene-1,2-diyl-1,4-phenyleneethene-1,2-diyl-1,2-phenylenecarbonyl) | P392592 | C34H22O4 | Physical property | Specific volume | 0.8163 | 0 | cm3/g
Homopolymer | poly(oxynaphthalene-2,7-diyloxycarbonyl-1,2-phenyleneethene-1,2-diyl-1,4-phenyleneethene-1,2-diyl-1,2-phenylenecarbonyl) | P392592 | C34H22O4 | Thermal property | Thermal decomposition temperature | 325 | 3166.667 | C
Homopolymer | poly(oxynaphthalene-2,7-diyloxycarbonyl-1,2-phenyleneethene-1,2-diyl-1,4-phenyleneethene-1,2-diyl-1,2-phenylenecarbonyl) | P392592 | C34H22O4 | Thermal property | Thermal decomposition weight loss | 10 | 826.6667 | %
Homopolymer | poly(oxynaphthalene-2,7-diyloxycarbonyl-1,2-phenyleneethene-1,2-diyl-1,4-phenyleneethene-1,2-diyl-1,2-phenylenecarbonyl) | P392592 | C34H22O4 | Thermal property | Melting temperature | 300 | 0 | C
Homopolymer | poly(oxynaphthalene-2,7-diyloxycarbonyl-1,2-phenyleneethene-1,2-diyl-1,4-phenyleneethene-1,2-diyl-1,2-phenylenecarbonyl) | P392592 | C34H22O4 | Polymer Information | SMILES | *Oc1ccc2c(c1)cc(cc2)OC(=O)c1ccccc1C=Cc1ccc(cc1)C=Cc1ccccc1C(=O)*
Homopolymer | poly(oxy-1,3-phenyleneoxycarbonyl-1,2-phenyleneethene-1,2-diyl-1,4-phenyleneethene-1,2-diyl-1,2-phenylenecarbonyl) | P392593 | C30H20O4 | Physical property | Density | 1.185 | 0 | g/cm3
Homopolymer | poly(oxy-1,3-phenyleneoxycarbonyl-1,2-phenyleneethene-1,2-diyl-1,4-phenyleneethene-1,2-diyl-1,2-phenylenecarbonyl) | P392593 | C30H20O4 | Physical property | Specific volume | 0.8439 | 0 | cm3/g
Homopolymer | poly(oxy-1,3-phenyleneoxycarbonyl-1,2-phenyleneethene-1,2-diyl-1,4-phenyleneethene-1,2-diyl-1,2-phenylenecarbonyl) | P392593 | C30H20O4 | Thermal property | Thermal decomposition temperature | 277 | 10154.4 | C
Homopolymer | poly(oxy-1,3-phenyleneoxycarbonyl-1,2-phenyleneethene-1,2-diyl-1,4-phenyleneethene-1,2-diyl-1,2-phenylenecarbonyl) | P392593 | C30H20O4 | Thermal property | Thermal decomposition weight loss | 10 | 548.0667 | %
Homopolymer | poly(oxy-1,3-phenyleneoxycarbonyl-1,2-phenyleneethene-1,2-diyl-1,4-phenyleneethene-1,2-diyl-1,2-phenylenecarbonyl) | P392593 | C30H20O4 | Thermal property | Melting temperature | 300 | 0 | C
Homopolymer | poly(oxy-1,3-phenyleneoxycarbonyl-1,2-phenyleneethene-1,2-diyl-1,4-phenyleneethene-1,2-diyl-1,2-phenylenecarbonyl) | P392593 | C30H20O4 | Polymer Information | SMILES | *Oc1cccc(c1)OC(=O)c1ccccc1C=Cc1ccc(cc1)C=Cc1ccccc1C(=O)*
Homopolymer | poly(oxy-1,2-phenyleneoxycarbonyl-1,2-phenyleneethene-1,2-diyl-1,4-phenyleneethene-1,2-diyl-1,2-phenylenecarbonyl) | P392594 | C30H20O4 | Physical property | Density | 1.187 | 0 | g/cm3
Homopolymer | poly(oxy-1,2-phenyleneoxycarbonyl-1,2-phenyleneethene-1,2-diyl-1,4-phenyleneethene-1,2-diyl-1,2-phenylenecarbonyl) | P392594 | C30H20O4 | Physical property | Specific volume | 0.8425 | 0 | cm3/g
Homopolymer | poly(oxy-1,2-phenyleneoxycarbonyl-1,2-phenyleneethene-1,2-diyl-1,4-phenyleneethene-1,2-diyl-1,2-phenylenecarbonyl) | P392594 | C30H20O4 | Thermal property | Thermal decomposition temperature | 257 | 12586.4 | C
Homopolymer | poly(oxy-1,2-phenyleneoxycarbonyl-1,2-phenyleneethene-1,2-diyl-1,4-phenyleneethene-1,2-diyl-1,2-phenylenecarbonyl) | P392594 | C30H20O4 | Thermal property | Thermal decomposition weight loss | 10 | 1012.267 | %
Homopolymer | poly(oxy-1,2-phenyleneoxycarbonyl-1,2-phenyleneethene-1,2-diyl-1,4-phenyleneethene-1,2-diyl-1,2-phenylenecarbonyl) | P392594 | C30H20O4 | Thermal property | Melting temperature | 300 | 0 | C
Homopolymer | poly(oxy-1,2-phenyleneoxycarbonyl-1,2-phenyleneethene-1,2-diyl-1,4-phenyleneethene-1,2-diyl-1,2-phenylenecarbonyl) | P392594 | C30H20O4 | Polymer Information | SMILES | *Oc1ccccc1OC(=O)c1ccccc1C=Cc1ccc(cc1)C=Cc1ccccc1C(=O)*
Homopolymer | poly(oxy-1,4-phenyleneoxycarbonyl-1,2-phenyleneethene-1,2-diyl-1,4-phenyleneethene-1,2-diyl-1,2-phenylenecarbonyl) | P392595 | C30H20O4 | Physical property | Density | 1.184 | 0 | g/cm3
Homopolymer | poly(oxy-1,4-phenyleneoxycarbonyl-1,2-phenyleneethene-1,2-diyl-1,4-phenyleneethene-1,2-diyl-1,2-phenylenecarbonyl) | P392595 | C30H20O4 | Physical property | Specific volume | 0.8446 | 0 | cm3/g
Homopolymer | poly(oxy-1,4-phenyleneoxycarbonyl-1,2-phenyleneethene-1,2-diyl-1,4-phenyleneethene-1,2-diyl-1,2-phenylenecarbonyl) | P392595 | C30H20O4 | Thermal property | Thermal decomposition temperature | 335 | 6260 | C
Homopolymer | poly(oxy-1,4-phenyleneoxycarbonyl-1,2-phenyleneethene-1,2-diyl-1,4-phenyleneethene-1,2-diyl-1,2-phenylenecarbonyl) | P392595 | C30H20O4 | Thermal property | Thermal decomposition weight loss | 10 | 149.0667 | %
Homopolymer | poly(oxy-1,4-phenyleneoxycarbonyl-1,2-phenyleneethene-1,2-diyl-1,4-phenyleneethene-1,2-diyl-1,2-phenylenecarbonyl) | P392595 | C30H20O4 | Thermal property | Melting temperature | 300 | 0 | C
Homopolymer | poly(oxy-1,4-phenyleneoxycarbonyl-1,2-phenyleneethene-1,2-diyl-1,4-phenyleneethene-1,2-diyl-1,2-phenylenecarbonyl) | P392595 | C30H20O4 | Polymer Information | SMILES | *Oc1ccc(cc1)OC(=O)c1ccccc1C=Cc1ccc(cc1)C=Cc1ccccc1C(=O)*
Homopolymer | poly(oxy-1,4-phenylenediazene-1,2-diyl-1,4-phenylenecarbonyl) | P392596 | C13H8N2O2 | Thermal property | Thermal decomposition temperature | 379.5 | 19360.33 | C
Homopolymer | poly(oxy-1,4-phenylenediazene-1,2-diyl-1,4-phenylenecarbonyl) | P392596 | C13H8N2O2 | Thermal property | Thermal decomposition weight loss | 30 | 533.3333 | %
Homopolymer | poly(oxy-1,4-phenylenediazene-1,2-diyl-1,4-phenylenecarbonyl) | P392596 | C13H8N2O2 | Polymer Information | SMILES | *Oc1ccc(cc1)N=Nc1ccc(cc1)C(=O)*
Homopolymer | poly[oxy-(3-pentadecyl-1,4-phenylene)diazene-1,2-diyl-1,4-phenylenecarbonyl] | P392597 | C28H38N2O2 | Thermal property | Thermal decomposition temperature | 290 | 16133.33 | C
Homopolymer | poly[oxy-(3-pentadecyl-1,4-phenylene)diazene-1,2-diyl-1,4-phenylenecarbonyl] | P392597 | C28H38N2O2 | Thermal property | Thermal decomposition weight loss | 30 | 533.3333 | %
Homopolymer | poly[oxy-(3-pentadecyl-1,4-phenylene)diazene-1,2-diyl-1,4-phenylenecarbonyl] | P392597 | C28H38N2O2 | Polymer Information | SMILES | CCCCCCCCCCCCCCCc1cc(O*)ccc1N=Nc1ccc(cc1)C(=O)*
Homopolymer | poly[oxy(2-methyl-1,4-phenylene)diazene-1,2-diyl-1,4-phenylenecarbonyl] | P392598 | C14H10N2O2 | Thermal property | Thermal decomposition temperature | 413.5 | 5896.333 | C
Homopolymer | poly[oxy(2-methyl-1,4-phenylene)diazene-1,2-diyl-1,4-phenylenecarbonyl] | P392598 | C14H10N2O2 | Thermal property | Thermal decomposition weight loss | 30 | 533.3333 | %
Homopolymer | poly[oxy(2-methyl-1,4-phenylene)diazene-1,2-diyl-1,4-phenylenecarbonyl] | P392598 | C14H10N2O2 | Polymer Information | SMILES | *Oc1ccc(cc1C)N=Nc1ccc(cc1)C(=O)*
Homopolymer | poly[oxy(2,6-dimethyl-1,4-phenylene)diazene-1,2-diyl-1,4-phenylenecarbonyl] | P392599 | C15H12N2O2 | Thermal property | Thermal decomposition temperature | 379 | 13601.33 | C
Homopolymer | poly[oxy(2,6-dimethyl-1,4-phenylene)diazene-1,2-diyl-1,4-phenylenecarbonyl] | P392599 | C15H12N2O2 | Thermal property | Thermal decomposition weight loss | 30 | 533.3333 | %
Homopolymer | poly[oxy(2,6-dimethyl-1,4-phenylene)diazene-1,2-diyl-1,4-phenylenecarbonyl] | P392599 | C15H12N2O2 | Polymer Information | SMILES | *Oc1c(C)cc(cc1C)N=Nc1ccc(cc1)C(=O)*
Homopolymer | poly(oxycarbonyl-1,4-phenylenediazene-1,2-diylbiphenyl-4,4'-diyl) | P392600 | C19H12N2O2 | Thermal property | Glass transition temperature | 147 | 0 | C
Homopolymer | poly(oxycarbonyl-1,4-phenylenediazene-1,2-diylbiphenyl-4,4'-diyl) | P392600 | C19H12N2O2 | Thermal property | Thermal decomposition temperature | 449 | 20172 | C
Homopolymer | poly(oxycarbonyl-1,4-phenylenediazene-1,2-diylbiphenyl-4,4'-diyl) | P392600 | C19H12N2O2 | Thermal property | Thermal decomposition weight loss | 30 | 533.3333 | %
Homopolymer | poly(oxycarbonyl-1,4-phenylenediazene-1,2-diylbiphenyl-4,4'-diyl) | P392600 | C19H12N2O2 | Polymer Information | SMILES | *Oc1ccc(cc1)c1ccc(cc1)N=Nc1ccc(cc1)C(=O)*
Homopolymer | poly(oxynaphthalene-1,4-diyldiazene-1,2-diyl-1,4-phenylenecarbonyl) | P392601 | C17H10N2O2 | Thermal property | Thermal decomposition temperature | 371 | 15841.33 | C
Homopolymer | poly(oxynaphthalene-1,4-diyldiazene-1,2-diyl-1,4-phenylenecarbonyl) | P392601 | C17H10N2O2 | Thermal property | Thermal decomposition weight loss | 30 | 533.3333 | %
Homopolymer | poly(oxynaphthalene-1,4-diyldiazene-1,2-diyl-1,4-phenylenecarbonyl) | P392601 | C17H10N2O2 | Polymer Information | SMILES | *Oc1ccc(c2c1cccc2)N=Nc1ccc(cc1)C(=O)*
Homopolymer | poly(oxynaphthalene-2,1-diyldiazene-1,2-diyl-1,4-phenylenecarbonyl) | P392602 | C17H10N2O2 | Thermal property | Thermal decomposition temperature | 258.5 | 6816.333 | C
Homopolymer | poly(oxynaphthalene-2,1-diyldiazene-1,2-diyl-1,4-phenylenecarbonyl) | P392602 | C17H10N2O2 | Thermal property | Thermal decomposition weight loss | 30 | 533.3333 | %
Homopolymer | poly(oxynaphthalene-2,1-diyldiazene-1,2-diyl-1,4-phenylenecarbonyl) | P392602 | C17H10N2O2 | Polymer Information | SMILES | *Oc1ccc2c(c1N=Nc1ccc(cc1)C(=O)*)cccc2
Homopolymer | poly(oxyisophthaloyloxy-4-oxobutane-1,4-diyliminohexane-1,6-diylimino-1-oxobutane-1,4-diyl) | P392603 | C22H30N2O6 | Thermal property | Crystallization temperature | 100 | 0 | C
Homopolymer | poly(oxyisophthaloyloxy-4-oxobutane-1,4-diyliminohexane-1,6-diylimino-1-oxobutane-1,4-diyl) | P392603 | C22H30N2O6 | Thermal property | Thermal decomposition temperature | 295 | 0 | C
Homopolymer | poly(oxyisophthaloyloxy-4-oxobutane-1,4-diyliminohexane-1,6-diylimino-1-oxobutane-1,4-diyl) | P392603 | C22H30N2O6 | Thermal property | Thermal decomposition weight loss | 5 | 0 | %
Homopolymer | poly(oxyisophthaloyloxy-4-oxobutane-1,4-diyliminohexane-1,6-diylimino-1-oxobutane-1,4-diyl) | P392603 | C22H30N2O6 | Thermal property | Lc phase transition temperature | 220 | 0 | C
Homopolymer | poly(oxyisophthaloyloxy-4-oxobutane-1,4-diyliminohexane-1,6-diylimino-1-oxobutane-1,4-diyl) | P392603 | C22H30N2O6 | Thermal property | Melting temperature | 180 | 0 | C
Homopolymer | poly(oxyisophthaloyloxy-4-oxobutane-1,4-diyliminohexane-1,6-diylimino-1-oxobutane-1,4-diyl) | P392603 | C22H30N2O6 | Polymer Information | SMILES | *CCCC(=O)NCCCCCCNC(=O)CCCOC(=O)c1cccc(c1)C(=O)O*
Homopolymer | poly(oxyisophthaloyloxy-4-oxobutane-1,4-diyliminomethylene-1,4-phenylenemethyleneimino-1-oxobutane-1,4-diyl) | P392604 | C24H26N2O6 | Thermal property | Crystallization temperature | 95 | 0 | C
Homopolymer | poly(oxyisophthaloyloxy-4-oxobutane-1,4-diyliminomethylene-1,4-phenylenemethyleneimino-1-oxobutane-1,4-diyl) | P392604 | C24H26N2O6 | Thermal property | Thermal decomposition temperature | 248 | 0 | C
Homopolymer | poly(oxyisophthaloyloxy-4-oxobutane-1,4-diyliminomethylene-1,4-phenylenemethyleneimino-1-oxobutane-1,4-diyl) | P392604 | C24H26N2O6 | Thermal property | Thermal decomposition weight loss | 5 | 0 | %
Homopolymer | poly(oxyisophthaloyloxy-4-oxobutane-1,4-diyliminomethylene-1,4-phenylenemethyleneimino-1-oxobutane-1,4-diyl) | P392604 | C24H26N2O6 | Thermal property | Lc phase transition temperature | 335 | 0 | C
Homopolymer | poly(oxyisophthaloyloxy-4-oxobutane-1,4-diyliminomethylene-1,4-phenylenemethyleneimino-1-oxobutane-1,4-diyl) | P392604 | C24H26N2O6 | Polymer Information | SMILES | *CCCC(=O)NCc1ccc(cc1)CNC(=O)CCCOC(=O)c1cccc(c1)C(=O)O*
Homopolymer | poly(oxyisophthaloyloxy-4-oxobutane-1,4-diylimino-1,4-phenyleneimino-1-oxobutane-1,4-diyl) | P392605 | C22H22N2O6 | Thermal property | Crystallization temperature | 100 | 0 | C
Homopolymer | poly(oxyisophthaloyloxy-4-oxobutane-1,4-diylimino-1,4-phenyleneimino-1-oxobutane-1,4-diyl) | P392605 | C22H22N2O6 | Thermal property | Thermal decomposition temperature | 341 | 0 | C
Homopolymer | poly(oxyisophthaloyloxy-4-oxobutane-1,4-diylimino-1,4-phenyleneimino-1-oxobutane-1,4-diyl) | P392605 | C22H22N2O6 | Thermal property | Thermal decomposition weight loss | 5 | 0 | %
Homopolymer | poly(oxyisophthaloyloxy-4-oxobutane-1,4-diylimino-1,4-phenyleneimino-1-oxobutane-1,4-diyl) | P392605 | C22H22N2O6 | Thermal property | Lc phase transition temperature | 230 | 0 | C
Homopolymer | poly(oxyisophthaloyloxy-4-oxobutane-1,4-diylimino-1,4-phenyleneimino-1-oxobutane-1,4-diyl) | P392605 | C22H22N2O6 | Thermal property | Melting temperature | 175 | 0 | C
Homopolymer | poly(oxyisophthaloyloxy-4-oxobutane-1,4-diylimino-1,4-phenyleneimino-1-oxobutane-1,4-diyl) | P392605 | C22H22N2O6 | Polymer Information | SMILES | *CCCC(=O)Nc1ccc(cc1)NC(=O)CCCOC(=O)c1cccc(c1)C(=O)O*
Homopolymer | poly(oxycarbonylnaphthalene-2,6-diylcarbonyloxy-4-oxobutane-1,4-diyliminohexane-1,6-diylimino-1-oxobutane-1,4-diyl) | P392606 | C26H32N2O6 | Thermal property | Crystallization temperature | 75 | 0 | C
Homopolymer | poly(oxycarbonylnaphthalene-2,6-diylcarbonyloxy-4-oxobutane-1,4-diyliminohexane-1,6-diylimino-1-oxobutane-1,4-diyl) | P392606 | C26H32N2O6 | Thermal property | Thermal decomposition temperature | 320 | 0 | C
Homopolymer | poly(oxycarbonylnaphthalene-2,6-diylcarbonyloxy-4-oxobutane-1,4-diyliminohexane-1,6-diylimino-1-oxobutane-1,4-diyl) | P392606 | C26H32N2O6 | Thermal property | Thermal decomposition weight loss | 5 | 0 | %
Homopolymer | poly(oxycarbonylnaphthalene-2,6-diylcarbonyloxy-4-oxobutane-1,4-diyliminohexane-1,6-diylimino-1-oxobutane-1,4-diyl) | P392606 | C26H32N2O6 | Thermal property | Lc phase transition temperature | 220 | 0 | C
Homopolymer | poly(oxycarbonylnaphthalene-2,6-diylcarbonyloxy-4-oxobutane-1,4-diyliminohexane-1,6-diylimino-1-oxobutane-1,4-diyl) | P392606 | C26H32N2O6 | Thermal property | Melting temperature | 160 | 0 | C
Homopolymer | poly(oxycarbonylnaphthalene-2,6-diylcarbonyloxy-4-oxobutane-1,4-diyliminohexane-1,6-diylimino-1-oxobutane-1,4-diyl) | P392606 | C26H32N2O6 | Polymer Information | SMILES | *CCCC(=O)NCCCCCCNC(=O)CCCOC(=O)c1ccc2c(c1)ccc(c2)C(=O)O*
Homopolymer | poly(oxycarbonylnaphthalene-2,6-diylcarbonyloxy-4-oxobutane-1,4-diyliminomethylene-1,4-phenylenemethyleneimino-1-oxobutane-1,4-diyl) | P392607 | C28H28N2O6 | Thermal property | Thermal decomposition temperature | 290 | 0 | C
Homopolymer | poly(oxycarbonylnaphthalene-2,6-diylcarbonyloxy-4-oxobutane-1,4-diyliminomethylene-1,4-phenylenemethyleneimino-1-oxobutane-1,4-diyl) | P392607 | C28H28N2O6 | Thermal property | Thermal decomposition weight loss | 5 | 0 | %
Homopolymer | poly(oxycarbonylnaphthalene-2,6-diylcarbonyloxy-4-oxobutane-1,4-diyliminomethylene-1,4-phenylenemethyleneimino-1-oxobutane-1,4-diyl) | P392607 | C28H28N2O6 | Thermal property | Lc phase transition temperature | 280 | 0 | C
Homopolymer | poly(oxycarbonylnaphthalene-2,6-diylcarbonyloxy-4-oxobutane-1,4-diyliminomethylene-1,4-phenylenemethyleneimino-1-oxobutane-1,4-diyl) | P392607 | C28H28N2O6 | Polymer Information | SMILES | *CCCC(=O)NCc1ccc(cc1)CNC(=O)CCCOC(=O)c1ccc2c(c1)ccc(c2)C(=O)O*
Homopolymer | poly(oxycarbonylnaphthalene-2,6-diylcarbonyloxy-4-oxobutane-1,4-diylimino-1,4-phenyleneimino-1-oxobutane-1,4-diyl) | P392608 | C26H24N2O6 | Thermal property | Thermal decomposition temperature | 245 | 0 | C
Homopolymer | poly(oxycarbonylnaphthalene-2,6-diylcarbonyloxy-4-oxobutane-1,4-diylimino-1,4-phenyleneimino-1-oxobutane-1,4-diyl) | P392608 | C26H24N2O6 | Thermal property | Thermal decomposition weight loss | 5 | 0 | %
Homopolymer | poly(oxycarbonylnaphthalene-2,6-diylcarbonyloxy-4-oxobutane-1,4-diylimino-1,4-phenyleneimino-1-oxobutane-1,4-diyl) | P392608 | C26H24N2O6 | Thermal property | Lc phase transition temperature | 260 | 0 | C
Homopolymer | poly(oxycarbonylnaphthalene-2,6-diylcarbonyloxy-4-oxobutane-1,4-diylimino-1,4-phenyleneimino-1-oxobutane-1,4-diyl) | P392608 | C26H24N2O6 | Thermal property | Melting temperature | 180 | 0 | C
Homopolymer | poly(oxycarbonylnaphthalene-2,6-diylcarbonyloxy-4-oxobutane-1,4-diylimino-1,4-phenyleneimino-1-oxobutane-1,4-diyl) | P392608 | C26H24N2O6 | Polymer Information | SMILES | *CCCC(=O)Nc1ccc(cc1)NC(=O)CCCOC(=O)c1ccc2c(c1)ccc(c2)C(=O)O*
Homopolymer | poly(oxycarbonylbiphenyl-4,4'-diylcarbonyloxy-4-oxobutane-1,4-diyliminohexane-1,6-diylimino-1-oxobutane-1,4-diyl) | P392609 | C28H34N2O6 | Thermal property | Crystallization temperature | 50 | 0 | C
Homopolymer | poly(oxycarbonylbiphenyl-4,4'-diylcarbonyloxy-4-oxobutane-1,4-diyliminohexane-1,6-diylimino-1-oxobutane-1,4-diyl) | P392609 | C28H34N2O6 | Thermal property | Thermal decomposition temperature | 315 | 0 | C
Homopolymer | poly(oxycarbonylbiphenyl-4,4'-diylcarbonyloxy-4-oxobutane-1,4-diyliminohexane-1,6-diylimino-1-oxobutane-1,4-diyl) | P392609 | C28H34N2O6 | Thermal property | Thermal decomposition weight loss | 5 | 0 | %
Homopolymer | poly(oxycarbonylbiphenyl-4,4'-diylcarbonyloxy-4-oxobutane-1,4-diyliminohexane-1,6-diylimino-1-oxobutane-1,4-diyl) | P392609 | C28H34N2O6 | Thermal property | Lc phase transition temperature | 245 | 0 | C
Homopolymer | poly(oxycarbonylbiphenyl-4,4'-diylcarbonyloxy-4-oxobutane-1,4-diyliminohexane-1,6-diylimino-1-oxobutane-1,4-diyl) | P392609 | C28H34N2O6 | Thermal property | Melting temperature | 105 | 0 | C
Homopolymer | poly(oxycarbonylbiphenyl-4,4'-diylcarbonyloxy-4-oxobutane-1,4-diyliminohexane-1,6-diylimino-1-oxobutane-1,4-diyl) | P392609 | C28H34N2O6 | Polymer Information | SMILES | *CCCC(=O)NCCCCCCNC(=O)CCCOC(=O)c1ccc(cc1)c1ccc(cc1)C(=O)O*
Homopolymer | poly(oxycarbonylbiphenyl-4,4'-diylcarbonyloxy-4-oxobutane-1,4-diyliminomethylene-1,4-phenylenemethyleneimino-1-oxobutane-1,4-diyl) | P392610 | C30H30N2O6 | Thermal property | Crystallization temperature | 90 | 0 | C
Homopolymer | poly(oxycarbonylbiphenyl-4,4'-diylcarbonyloxy-4-oxobutane-1,4-diyliminomethylene-1,4-phenylenemethyleneimino-1-oxobutane-1,4-diyl) | P392610 | C30H30N2O6 | Thermal property | Thermal decomposition temperature | 310 | 0 | C
Homopolymer | poly(oxycarbonylbiphenyl-4,4'-diylcarbonyloxy-4-oxobutane-1,4-diyliminomethylene-1,4-phenylenemethyleneimino-1-oxobutane-1,4-diyl) | P392610 | C30H30N2O6 | Thermal property | Thermal decomposition weight loss | 5 | 0 | %
Homopolymer | poly(oxycarbonylbiphenyl-4,4'-diylcarbonyloxy-4-oxobutane-1,4-diyliminomethylene-1,4-phenylenemethyleneimino-1-oxobutane-1,4-diyl) | P392610 | C30H30N2O6 | Thermal property | Lc phase transition temperature | 275 | 0 | C
Homopolymer | poly(oxycarbonylbiphenyl-4,4'-diylcarbonyloxy-4-oxobutane-1,4-diyliminomethylene-1,4-phenylenemethyleneimino-1-oxobutane-1,4-diyl) | P392610 | C30H30N2O6 | Thermal property | Melting temperature | 152 | 0 | C
Homopolymer | poly(oxycarbonylbiphenyl-4,4'-diylcarbonyloxy-4-oxobutane-1,4-diyliminomethylene-1,4-phenylenemethyleneimino-1-oxobutane-1,4-diyl) | P392610 | C30H30N2O6 | Polymer Information | SMILES | *CCCC(=O)NCc1ccc(cc1)CNC(=O)CCCOC(=O)c1ccc(cc1)c1ccc(cc1)C(=O)O*
Homopolymer | poly(oxycarbonylbiphenyl-4,4'-diylcarbonyloxy-4-oxobutane-1,4-diylimino-1,4-phenyleneimino-1-oxobutane-1,4-diyl) | P392611 | C28H26N2O6 | Thermal property | Crystallization temperature | 90 | 0 | C
Homopolymer | poly(oxycarbonylbiphenyl-4,4'-diylcarbonyloxy-4-oxobutane-1,4-diylimino-1,4-phenyleneimino-1-oxobutane-1,4-diyl) | P392611 | C28H26N2O6 | Thermal property | Thermal decomposition temperature | 319 | 0 | C
Homopolymer | poly(oxycarbonylbiphenyl-4,4'-diylcarbonyloxy-4-oxobutane-1,4-diylimino-1,4-phenyleneimino-1-oxobutane-1,4-diyl) | P392611 | C28H26N2O6 | Thermal property | Thermal decomposition weight loss | 5 | 0 | %
Homopolymer | poly(oxycarbonylbiphenyl-4,4'-diylcarbonyloxy-4-oxobutane-1,4-diylimino-1,4-phenyleneimino-1-oxobutane-1,4-diyl) | P392611 | C28H26N2O6 | Thermal property | Lc phase transition temperature | 275 | 0 | C
Homopolymer | poly(oxycarbonylbiphenyl-4,4'-diylcarbonyloxy-4-oxobutane-1,4-diylimino-1,4-phenyleneimino-1-oxobutane-1,4-diyl) | P392611 | C28H26N2O6 | Thermal property | Melting temperature | 152 | 0 | C
Homopolymer | poly(oxycarbonylbiphenyl-4,4'-diylcarbonyloxy-4-oxobutane-1,4-diylimino-1,4-phenyleneimino-1-oxobutane-1,4-diyl) | P392611 | C28H26N2O6 | Polymer Information | SMILES | *CCCC(=O)Nc1ccc(cc1)NC(=O)CCCOC(=O)c1ccc(cc1)c1ccc(cc1)C(=O)O*
Homopolymer | poly(oxyterephthaloyloxy-4-oxobutane-1,4-diyliminomethylene-1,4-phenylenemethyleneimino-1-oxobutane-1,4-diyl) | P392612 | C24H26N2O6 | Thermal property | Crystallization temperature | 80 | 0 | C
Homopolymer | poly(oxyterephthaloyloxy-4-oxobutane-1,4-diyliminomethylene-1,4-phenylenemethyleneimino-1-oxobutane-1,4-diyl) | P392612 | C24H26N2O6 | Thermal property | Thermal decomposition temperature | 330 | 0 | C
Homopolymer | poly(oxyterephthaloyloxy-4-oxobutane-1,4-diyliminomethylene-1,4-phenylenemethyleneimino-1-oxobutane-1,4-diyl) | P392612 | C24H26N2O6 | Thermal property | Thermal decomposition weight loss | 5 | 0 | %
Homopolymer | poly(oxyterephthaloyloxy-4-oxobutane-1,4-diyliminomethylene-1,4-phenylenemethyleneimino-1-oxobutane-1,4-diyl) | P392612 | C24H26N2O6 | Thermal property | Lc phase transition temperature | 220 | 0 | C
Homopolymer | poly(oxyterephthaloyloxy-4-oxobutane-1,4-diyliminomethylene-1,4-phenylenemethyleneimino-1-oxobutane-1,4-diyl) | P392612 | C24H26N2O6 | Polymer Information | SMILES | *CCCC(=O)NCc1ccc(cc1)CNC(=O)CCCOC(=O)c1ccc(cc1)C(=O)O*
Homopolymer | poly(oxyterephthaloyloxy-4-oxobutane-1,4-diylimino-1,4-phenyleneimino-1-oxobutane-1,4-diyl) | P392613 | C22H22N2O6 | Thermal property | Crystallization temperature | 80 | 0 | C
Homopolymer | poly(oxyterephthaloyloxy-4-oxobutane-1,4-diylimino-1,4-phenyleneimino-1-oxobutane-1,4-diyl) | P392613 | C22H22N2O6 | Thermal property | Thermal decomposition temperature | 325 | 0 | C
Homopolymer | poly(oxyterephthaloyloxy-4-oxobutane-1,4-diylimino-1,4-phenyleneimino-1-oxobutane-1,4-diyl) | P392613 | C22H22N2O6 | Thermal property | Thermal decomposition weight loss | 5 | 0 | %
Homopolymer | poly(oxyterephthaloyloxy-4-oxobutane-1,4-diylimino-1,4-phenyleneimino-1-oxobutane-1,4-diyl) | P392613 | C22H22N2O6 | Thermal property | Lc phase transition temperature | 220 | 0 | C
Homopolymer | poly(oxyterephthaloyloxy-4-oxobutane-1,4-diylimino-1,4-phenyleneimino-1-oxobutane-1,4-diyl) | P392613 | C22H22N2O6 | Thermal property | Melting temperature | 160 | 0 | C
Homopolymer | poly(oxyterephthaloyloxy-4-oxobutane-1,4-diylimino-1,4-phenyleneimino-1-oxobutane-1,4-diyl) | P392613 | C22H22N2O6 | Polymer Information | SMILES | *CCCC(=O)Nc1ccc(cc1)NC(=O)CCCOC(=O)c1ccc(cc1)C(=O)O*
Homopolymer | poly(oxyethyleneoxyterephthaloyl-1,4-phenylenecarbonyl) | P392614 | C17H12O5 | Polymer Information | SMILES | *CCOC(=O)c1ccc(cc1)C(=O)c1ccc(cc1)C(=O)O*
Homopolymer | poly[oxyethyleneoxy(5-benzoylisophthaloyl)] | P392615 | C17H12O5 | Polymer Information | SMILES | *CCOC(=O)c1cc(cc(c1)C(=O)c1ccccc1)C(=O)O*
Homopolymer | poly[oxyethyleneoxy(4-benzoylisophthaloyl)] | P392616 | C17H12O5 | Polymer Information | SMILES | *CCOC(=O)c1ccc(c(c1)C(=O)O*)C(=O)c1ccccc1
Homopolymer | poly{oxyethyleneoxy[5-(sodiooxysulfonyl)isophthaloyl]} | P392617 | C10H7NaO7S | Thermal property | Glass transition temperature | 38.5 | 0 | C
Homopolymer | poly{oxyethyleneoxy[5-(sodiooxysulfonyl)isophthaloyl]} | P392617 | C10H7NaO7S | Dilute solution property | Intrinsic viscosity eta | 0.63 | 0 | dl/g
Homopolymer | poly{oxyethyleneoxy[5-(sodiooxysulfonyl)isophthaloyl]} | P392617 | C10H7NaO7S | Tensile property | Elongation at break | 0.26 | 0 | %
Homopolymer | poly{oxyethyleneoxy[5-(sodiooxysulfonyl)isophthaloyl]} | P392617 | C10H7NaO7S | Tensile property | Tensile stress strength at break | 0.0191 | 0 | GPa
Homopolymer | poly{oxyethyleneoxy[5-(sodiooxysulfonyl)isophthaloyl]} | P392617 | C10H7NaO7S | Polymer Information | SMILES | *CCOC(=O)c1cc(cc(c1)S(=O)(=O)O[Na])C(=O)O*
Homopolymer | poly(oxyethyleneoxymaleoyl) | P392620 | C6H6O4 | Polymer Information | SMILES | *CCOC(=O)/C=C\C(=O)O*
Homopolymer | poly(oxyethyleneoxyfumaroyl) | P392621 | C6H6O4 | Polymer Information | SMILES | *CCOC(=O)/C=C/C(=O)O*
Homopolymer | poly[oxybutane-1,4-diyloxycarbonyl-1-(2,5-dioxotetrahydrofuran-3-yl)butane-1,4-diylcarbonyl] | P392622 | C14H18O7 | Polymer Information | SMILES | *OC(=O)C(C1CC(=O)OC1=O)CCCC(=O)OCCCC*
Homopolymer | poly[oxybutane-1,4-diyloxy(2-benzyl-1-oxoethylene)iminofumaroylimino(1-benzyl-2-oxoethylene)] | P392623 | C26H28N2O6 | Thermal property | Glass transition temperature | 54.5 | 649.7143 | C
Homopolymer | poly[oxybutane-1,4-diyloxy(2-benzyl-1-oxoethylene)iminofumaroylimino(1-benzyl-2-oxoethylene)] | P392623 | C26H28N2O6 | Thermal property | Melting temperature | 125.5 | 4005.143 | C
Homopolymer | poly[oxybutane-1,4-diyloxy(2-benzyl-1-oxoethylene)iminofumaroylimino(1-benzyl-2-oxoethylene)] | P392623 | C26H28N2O6 | Polymer Information | SMILES | *CCCCOC(=O)C(Cc1ccccc1)NC(=O)C=CC(=O)NC(C(=O)O*)Cc1ccccc1
Homopolymer | poly[oxyhexane-1,6-diyloxy(2-benzyl-1-oxoethylene)iminofumaroylimino(1-benzyl-2-oxoethylene)] | P392624 | C28H32N2O6 | Thermal property | Glass transition temperature | 92 | 0 | C
Homopolymer | poly[oxyhexane-1,6-diyloxy(2-benzyl-1-oxoethylene)iminofumaroylimino(1-benzyl-2-oxoethylene)] | P392624 | C28H32N2O6 | Thermal property | Melting temperature | 216 | 0 | C
Homopolymer | poly[oxyhexane-1,6-diyloxy(2-benzyl-1-oxoethylene)iminofumaroylimino(1-benzyl-2-oxoethylene)] | P392624 | C28H32N2O6 | Polymer Information | SMILES | *CCCCCCOC(=O)C(Cc1ccccc1)NC(=O)C=CC(=O)NC(C(=O)O*)Cc1ccccc1
Homopolymer | poly[oxybut-2-ene-1,4-diyloxy(2-benzyl-1-oxoethylene)iminofumaroylimino(1-benzyl-2-oxoethylene)] | P392625 | C26H26N2O6 | Thermal property | Glass transition temperature | 109 | 0 | C
Homopolymer | poly[oxybut-2-ene-1,4-diyloxy(2-benzyl-1-oxoethylene)iminofumaroylimino(1-benzyl-2-oxoethylene)] | P392625 | C26H26N2O6 | Thermal property | Melting temperature | 223 | 0 | C
Homopolymer | poly[oxybut-2-ene-1,4-diyloxy(2-benzyl-1-oxoethylene)iminofumaroylimino(1-benzyl-2-oxoethylene)] | P392625 | C26H26N2O6 | Polymer Information | SMILES | *CC=CCOC(=O)C(Cc1ccccc1)NC(=O)C=CC(=O)NC(C(=O)O*)Cc1ccccc1
Homopolymer | poly[oxybut-2-ene-1,4-diyloxy(2-benzyl-1-oxoethylene)iminocarbonylbutane-1,4-diylcarbonylimino(1-benzyl-2-oxoethylene)] | P392626 | C28H32N2O6 | Thermal property | Glass transition temperature | 61 | 0 | C
Homopolymer | poly[oxybut-2-ene-1,4-diyloxy(2-benzyl-1-oxoethylene)iminocarbonylbutane-1,4-diylcarbonylimino(1-benzyl-2-oxoethylene)] | P392626 | C28H32N2O6 | Polymer Information | SMILES | *CC=CCOC(=O)C(Cc1ccccc1)NC(=O)CCCCC(=O)NC(C(=O)O*)Cc1ccccc1
Homopolymer | poly[oxybut-2-ene-1,4-diyloxy(2-benzyl-1-oxoethylene)iminocarbonyloctane-1,8-diylcarbonylimino(1-benzyl-2-oxoethylene)] | P392627 | C32H40N2O6 | Thermal property | Glass transition temperature | 46 | 0 | C
Homopolymer | poly[oxybut-2-ene-1,4-diyloxy(2-benzyl-1-oxoethylene)iminocarbonyloctane-1,8-diylcarbonylimino(1-benzyl-2-oxoethylene)] | P392627 | C32H40N2O6 | Polymer Information | SMILES | *CC=CCOC(=O)C(Cc1ccccc1)NC(=O)CCCCCCCCC(=O)NC(C(=O)O*)Cc1ccccc1
Homopolymer | poly{oxy[1-(2,5-dioxotetrahydrofuran-3-yl)-1-methyl-3-oxopropane-1,3-diyl]} | P392628 | C8H8O5 | Polymer Information | SMILES | *OC(C1CC(=O)OC1=O)(CC(=O)*)C
Homopolymer | poly[oxycarbonylphenylenecarbonyloxy(2,6-dimethyl-1,4-phenylene)sulfonyl(3,5-dimethyl-1,4-phenylene)] | P392629 | C24H20O6S | Thermal property | Glass transition temperature | 264.2 | 0 | C
Homopolymer | poly(oxycarbonylphenylenecarbonyloxy-1,4-phenylenesulfonyl-1,4-phenylene) | P392630 | C20H12O6S | Thermal property | Glass transition temperature | 242.9 | 0 | C
Homopolymer | poly[oxycarbonylphenylenecarbonyloxy(2,6-dimethyl-1,4-phenylene)(dimethylmethylene)(3,5-dimethyl-1,4-phenylene)] | P392631 | C27H26O4 | Thermal property | Glass transition temperature | 212 | 0 | C
Homopolymer | poly(oxy-1,4-phenyleneoxycarbonylnaphthalene-2,6-diylcarbonyl) | P392632 | C18H10O4 | Polymer Information | SMILES | *Oc1ccc(cc1)OC(=O)c1ccc2c(c1)cc(cc2)C(=O)*
Homopolymer | poly[oxy(1-{[2-(benzyloxy)ethoxy]carbonyl}-3-oxopropane-1,3-diyl)] | P392633 | C13H14O5 | Polymer Information | SMILES | *OC(C(=O)OCCOCc1ccccc1)CC(=O)*
Homopolymer | poly(oxy{1-[(2-hydroxyethoxy)carbonyl]-3-oxopropane-1,3-diyl}) | P392634 | C6H8O5 | Polymer Information | SMILES | OCCOC(=O)C(CC(=O)*)O*
Homopolymer | poly[oxyethylene(4-{[4-(6-nitrobenzimidazol-2-yl)phenyl]diazenyl}phenyl)iminoethyleneoxy(2-propoxyterephthaloyl)] | P392635 | C34H30N6O7 | Thermal property | Glass transition temperature | 152 | 0 | C
Homopolymer | poly[oxyethylene(4-{[4-(6-nitrobenzimidazol-2-yl)phenyl]diazenyl}phenyl)iminoethyleneoxy(2-propoxyterephthaloyl)] | P392635 | C34H30N6O7 | Thermal property | Thermal decomposition temperature | 285 | 0 | C
Homopolymer | poly[oxyethylene(4-{[4-(6-nitrobenzimidazol-2-yl)phenyl]diazenyl}phenyl)iminoethyleneoxy(2-propoxyterephthaloyl)] | P392635 | C34H30N6O7 | Thermal property | Thermal decomposition weight loss | 5 | 0 | %
Homopolymer | poly[oxyethylene(4-{[4-(6-nitrobenzimidazol-2-yl)phenyl]diazenyl}phenyl)iminoethyleneoxy(2-propoxyterephthaloyl)] | P392635 | C34H30N6O7 | Polymer Information | SMILES | CCCOc1cc(ccc1C(=O)O*)C(=O)OCCN(c1ccc(cc1)N=Nc1ccc(cc1)c1[nH]c2c(n1)cc(cc2)[N+](=O)[O-])CC*
Homopolymer | poly[oxyethylene{4-[(4,5-dicyanoimidazol-2-yl)diazenyl]phenyl}iminoethyleneoxy(2-propoxyterephthaloyl)] | P392636 | C26H23N7O5 | Thermal property | Glass transition temperature | 152 | 0 | C
Homopolymer | poly[oxyethylene{4-[(4,5-dicyanoimidazol-2-yl)diazenyl]phenyl}iminoethyleneoxy(2-propoxyterephthaloyl)] | P392636 | C26H23N7O5 | Thermal property | Thermal decomposition temperature | 305 | 0 | C
Homopolymer | poly[oxyethylene{4-[(4,5-dicyanoimidazol-2-yl)diazenyl]phenyl}iminoethyleneoxy(2-propoxyterephthaloyl)] | P392636 | C26H23N7O5 | Thermal property | Thermal decomposition weight loss | 5 | 0 | %
Homopolymer | poly[oxyethylene{4-[(4,5-dicyanoimidazol-2-yl)diazenyl]phenyl}iminoethyleneoxy(2-propoxyterephthaloyl)] | P392636 | C26H23N7O5 | Polymer Information | SMILES | CCCOc1cc(ccc1C(=O)O*)C(=O)OCCN(c1ccc(cc1)N=Nc1nc(c([nH]1)C#N)C#N)CC*
Homopolymer | poly(oxyethylene{4-[(4,5-dicyanoimidazol-2-yl)diazenyl]phenyl}iminoethyleneoxy[2-(pentyloxy)terephthaloyl]) | P392637 | C28H27N7O5 | Thermal property | Glass transition temperature | 131 | 0 | C
Homopolymer | poly(oxyethylene{4-[(4,5-dicyanoimidazol-2-yl)diazenyl]phenyl}iminoethyleneoxy[2-(pentyloxy)terephthaloyl]) | P392637 | C28H27N7O5 | Thermal property | Thermal decomposition temperature | 291 | 0 | C
Homopolymer | poly(oxyethylene{4-[(4,5-dicyanoimidazol-2-yl)diazenyl]phenyl}iminoethyleneoxy[2-(pentyloxy)terephthaloyl]) | P392637 | C28H27N7O5 | Thermal property | Thermal decomposition weight loss | 5 | 0 | %
Homopolymer | poly(oxyethylene{4-[(4,5-dicyanoimidazol-2-yl)diazenyl]phenyl}iminoethyleneoxy[2-(pentyloxy)terephthaloyl]) | P392637 | C28H27N7O5 | Polymer Information | SMILES | CCCCCOc1cc(ccc1C(=O)O*)C(=O)OCCN(c1ccc(cc1)N=Nc1nc(c([nH]1)C#N)C#N)CC*
Homopolymer | poly[oxydecanedioyloxy-1,4-phenylenediazene-1,2-diyl(3-sulfo-1,4-phenylene)ethene-1,2-diyl(2-sulfo-1,4-phenylene)diazene-1,2-diyl-1,4-phenylene] | P392640 | C36H34N4O10S2 | Polymer Information | SMILES | *Oc1ccc(cc1)N=Nc1ccc(c(c1)S(=O)(=O)O)C=Cc1ccc(cc1S(=O)(=O)O)N=Nc1ccc(cc1)OC(=O)CCCCCCCCC(=O)*
Homopolymer | poly{oxycarbonylbiphenyl-2,2'-diylcarbonyloxy-1,4-phenylene[bis(trifluoromethyl)methylene]-1,4-phenylene} | P392641 | C29H16F6O4 | Thermal property | Glass transition temperature | 162 | 0 | C
Homopolymer | poly{oxycarbonylbiphenyl-2,2'-diylcarbonyloxy-1,4-phenylene[bis(trifluoromethyl)methylene]-1,4-phenylene} | P392641 | C29H16F6O4 | Thermal property | Thermal decomposition temperature | 448 | 0 | C
Homopolymer | poly{oxycarbonylbiphenyl-2,2'-diylcarbonyloxy-1,4-phenylene[bis(trifluoromethyl)methylene]-1,4-phenylene} | P392641 | C29H16F6O4 | Thermal property | Thermal decomposition weight loss | 10 | 0 | %
Homopolymer | poly{oxycarbonylbiphenyl-2,2'-diylcarbonyloxy-1,4-phenylene[bis(trifluoromethyl)methylene]-1,4-phenylene} | P392641 | C29H16F6O4 | Physicochemical property | Water absorption | 0.18 | 0 | wt%
Homopolymer | poly{oxycarbonylbiphenyl-2,2'-diylcarbonyloxy-1,4-phenylene[bis(trifluoromethyl)methylene]-1,4-phenylene} | P392641 | C29H16F6O4 | Physicochemical property | Contact angle | 76 | 0 | degree
Homopolymer | poly{oxycarbonylbiphenyl-2,2'-diylcarbonyloxy-1,4-phenylene[bis(trifluoromethyl)methylene]-1,4-phenylene} | P392641 | C29H16F6O4 | Polymer Information | SMILES | *Oc1ccc(cc1)C(C(F)(F)F)(C(F)(F)F)c1ccc(cc1)OC(=O)c1ccccc1c1ccccc1C(=O)*
Homopolymer | poly[oxy(2,2-dimethylpropane-1,3-diyl)oxycarbonylbiphenyl-4,4'-diylcarbonyl] | P392642 | C19H18O4 | Thermal property | Glass transition temperature | 101 | 0 | C
Homopolymer | poly[oxy(2,2-dimethylpropane-1,3-diyl)oxycarbonylbiphenyl-4,4'-diylcarbonyl] | P392642 | C19H18O4 | Other physical property | Pvt relation pressure | 170 | 0 | MPa
Homopolymer | poly[oxy(2,2-dimethylpropane-1,3-diyl)oxycarbonylbiphenyl-4,4'-diylcarbonyl] | P392642 | C19H18O4 | Other physical property | Pvt relation specific volume | 0.82 | 0 | cm3/g
Homopolymer | poly[oxy(2,2-dimethylpropane-1,3-diyl)oxycarbonylbiphenyl-4,4'-diylcarbonyl] | P392642 | C19H18O4 | Other physical property | Pvt relation temperature | 147 | 0 | C
Homopolymer | poly[oxy(2,2-dimethylpropane-1,3-diyl)oxycarbonylbiphenyl-4,4'-diylcarbonyl] | P392642 | C19H18O4 | Polymer Information | SMILES | *OC(=O)c1ccc(cc1)c1ccc(cc1)C(=O)OCC(C*)(C)C
Homopolymer | poly[oxy(2-ethyl-2-methylpropane-1,3-diyl)oxycarbonylbiphenyl-4,4'-diylcarbonyl] | P392643 | C20H20O4 | Thermal property | Glass transition temperature | 99 | 0 | C
Homopolymer | poly[oxy(2-ethyl-2-methylpropane-1,3-diyl)oxycarbonylbiphenyl-4,4'-diylcarbonyl] | P392643 | C20H20O4 | Other physical property | Pvt relation pressure | 10 | 0 | MPa
Homopolymer | poly[oxy(2-ethyl-2-methylpropane-1,3-diyl)oxycarbonylbiphenyl-4,4'-diylcarbonyl] | P392643 | C20H20O4 | Other physical property | Pvt relation specific volume | 0.89 | 0 | cm3/g
Homopolymer | poly[oxy(2-ethyl-2-methylpropane-1,3-diyl)oxycarbonylbiphenyl-4,4'-diylcarbonyl] | P392643 | C20H20O4 | Other physical property | Pvt relation temperature | 84 | 0 | C
Homopolymer | poly[oxy(2-ethyl-2-methylpropane-1,3-diyl)oxycarbonylbiphenyl-4,4'-diylcarbonyl] | P392643 | C20H20O4 | Polymer Information | SMILES | *OC(=O)c1ccc(cc1)c1ccc(cc1)C(=O)OCC(CC)(C*)C
Homopolymer | poly[oxy(2-methyl-2-propylpropane-1,3-diyl)oxycarbonylbiphenyl-4,4'-diylcarbonyl] | P392644 | C21H22O4 | Thermal property | Glass transition temperature | 95 | 0 | C
Homopolymer | poly[oxy(2-methyl-2-propylpropane-1,3-diyl)oxycarbonylbiphenyl-4,4'-diylcarbonyl] | P392644 | C21H22O4 | Other physical property | Pvt relation pressure | 160 | 0 | MPa
Homopolymer | poly[oxy(2-methyl-2-propylpropane-1,3-diyl)oxycarbonylbiphenyl-4,4'-diylcarbonyl] | P392644 | C21H22O4 | Other physical property | Pvt relation specific volume | 0.828 | 0 | cm3/g
Homopolymer | poly[oxy(2-methyl-2-propylpropane-1,3-diyl)oxycarbonylbiphenyl-4,4'-diylcarbonyl] | P392644 | C21H22O4 | Other physical property | Pvt relation temperature | 121 | 0 | C
Homopolymer | poly[oxy(2-methyl-2-propylpropane-1,3-diyl)oxycarbonylbiphenyl-4,4'-diylcarbonyl] | P392644 | C21H22O4 | Polymer Information | SMILES | CCCC(COC(=O)c1ccc(cc1)c1ccc(cc1)C(=O)O*)(C*)C
Homopolymer | poly(oxy-1,2-phenylenecarbonyloxycarbonyl-1,2-phenyleneoxyglutaryl) | P392645 | C19H14O7 | Thermal property | Glass transition temperature | 50 | 0 | C
Homopolymer | poly(oxy-1,2-phenylenecarbonyloxycarbonyl-1,2-phenyleneoxyglutaryl) | P392645 | C19H14O7 | Thermal property | Thermal decomposition temperature | 245 | 0 | C
Homopolymer | poly(oxy-1,2-phenylenecarbonyloxycarbonyl-1,2-phenyleneoxyglutaryl) | P392645 | C19H14O7 | Physicochemical property | Contact angle | 75 | 0 | degree
Homopolymer | poly(oxy-1,2-phenylenecarbonyloxycarbonyl-1,2-phenyleneoxyglutaryl) | P392645 | C19H14O7 | Polymer Information | SMILES | *Oc1ccccc1C(=O)OC(=O)c1ccccc1OC(=O)CCCC(=O)*
Homopolymer | poly(oxy-1,2-phenylenecarbonyloxycarbonyl-1,2-phenyleneoxyadipoyl) | P392646 | C20H16O7 | Thermal property | Glass transition temperature | 55 | 161.0667 | C
Homopolymer | poly(oxy-1,2-phenylenecarbonyloxycarbonyl-1,2-phenyleneoxyadipoyl) | P392646 | C20H16O7 | Thermal property | Thermal decomposition temperature | 295 | 0 | C
Homopolymer | poly(oxy-1,2-phenylenecarbonyloxycarbonyl-1,2-phenyleneoxyadipoyl) | P392646 | C20H16O7 | Physicochemical property | Water absorption | 460 | 0 | wt%
Homopolymer | poly(oxy-1,2-phenylenecarbonyloxycarbonyl-1,2-phenyleneoxyadipoyl) | P392646 | C20H16O7 | Physicochemical property | Contact angle | 75 | 0 | degree
Homopolymer | poly(oxy-1,2-phenylenecarbonyloxycarbonyl-1,2-phenyleneoxyadipoyl) | P392646 | C20H16O7 | Polymer Information | SMILES | *Oc1ccccc1C(=O)OC(=O)c1ccccc1OC(=O)CCCCC(=O)*
Homopolymer | poly(oxy-1,2-phenylenecarbonyloxycarbonyl-1,2-phenyleneoxyheptanedioyl) | P392647 | C21H18O7 | Thermal property | Glass transition temperature | 40 | 0 | C
Homopolymer | poly(oxy-1,2-phenylenecarbonyloxycarbonyl-1,2-phenyleneoxyheptanedioyl) | P392647 | C21H18O7 | Thermal property | Thermal decomposition temperature | 315 | 0 | C
Homopolymer | poly(oxy-1,2-phenylenecarbonyloxycarbonyl-1,2-phenyleneoxyheptanedioyl) | P392647 | C21H18O7 | Physicochemical property | Contact angle | 90 | 0 | degree
Homopolymer | poly(oxy-1,2-phenylenecarbonyloxycarbonyl-1,2-phenyleneoxyheptanedioyl) | P392647 | C21H18O7 | Polymer Information | SMILES | *Oc1ccccc1C(=O)OC(=O)c1ccccc1OC(=O)CCCCCC(=O)*
Homopolymer | poly(oxy-1,2-phenylenecarbonyloxycarbonyl-1,2-phenyleneoxyoctanedioyl) | P392648 | C22H20O7 | Thermal property | Glass transition temperature | 28 | 0 | C
Homopolymer | poly(oxy-1,2-phenylenecarbonyloxycarbonyl-1,2-phenyleneoxyoctanedioyl) | P392648 | C22H20O7 | Thermal property | Thermal decomposition temperature | 345 | 0 | C
Homopolymer | poly(oxy-1,2-phenylenecarbonyloxycarbonyl-1,2-phenyleneoxyoctanedioyl) | P392648 | C22H20O7 | Physicochemical property | Contact angle | 55 | 0 | degree
Homopolymer | poly(oxy-1,2-phenylenecarbonyloxycarbonyl-1,2-phenyleneoxyoctanedioyl) | P392648 | C22H20O7 | Polymer Information | SMILES | *Oc1ccccc1C(=O)OC(=O)c1ccccc1OC(=O)CCCCCCC(=O)*
Homopolymer | poly(oxy-1,2-phenylenecarbonyloxycarbonyl-1,2-phenyleneoxynonanedioyl) | P392649 | C23H22O7 | Thermal property | Glass transition temperature | 25 | 0 | C
Homopolymer | poly(oxy-1,2-phenylenecarbonyloxycarbonyl-1,2-phenyleneoxynonanedioyl) | P392649 | C23H22O7 | Thermal property | Thermal decomposition temperature | 345 | 0 | C
Homopolymer | poly(oxy-1,2-phenylenecarbonyloxycarbonyl-1,2-phenyleneoxynonanedioyl) | P392649 | C23H22O7 | Physicochemical property | Contact angle | 90 | 0 | degree
Homopolymer | poly(oxy-1,2-phenylenecarbonyloxycarbonyl-1,2-phenyleneoxynonanedioyl) | P392649 | C23H22O7 | Polymer Information | SMILES | *Oc1ccccc1C(=O)OC(=O)c1ccccc1OC(=O)CCCCCCCC(=O)*
Homopolymer | poly(oxy-1,2-phenylenecarbonyloxycarbonyl-1,2-phenyleneoxydecanedioyl) | P392650 | C24H24O7 | Thermal property | Glass transition temperature | 28 | 0 | C
Homopolymer | poly(oxy-1,2-phenylenecarbonyloxycarbonyl-1,2-phenyleneoxydecanedioyl) | P392650 | C24H24O7 | Thermal property | Thermal decomposition temperature | 350 | 0 | C
Homopolymer | poly(oxy-1,2-phenylenecarbonyloxycarbonyl-1,2-phenyleneoxydecanedioyl) | P392650 | C24H24O7 | Physicochemical property | Contact angle | 85 | 0 | degree
Homopolymer | poly(oxy-1,2-phenylenecarbonyloxycarbonyl-1,2-phenyleneoxydecanedioyl) | P392650 | C24H24O7 | Polymer Information | SMILES | *Oc1ccccc1C(=O)OC(=O)c1ccccc1OC(=O)CCCCCCCCC(=O)*
Homopolymer | poly(oxy-1,2-phenylenecarbonyloxycarbonyl-1,2-phenyleneoxyterephthaloyl) | P392651 | C22H12O7 | Thermal property | Glass transition temperature | 120 | 0 | C
Homopolymer | poly(oxy-1,2-phenylenecarbonyloxycarbonyl-1,2-phenyleneoxyterephthaloyl) | P392651 | C22H12O7 | Thermal property | Thermal decomposition temperature | 405 | 0 | C
Homopolymer | poly(oxy-1,2-phenylenecarbonyloxycarbonyl-1,2-phenyleneoxyterephthaloyl) | P392651 | C22H12O7 | Physicochemical property | Contact angle | 80 | 0 | degree
Homopolymer | poly(oxy-1,2-phenylenecarbonyloxycarbonyl-1,2-phenyleneoxyterephthaloyl) | P392651 | C22H12O7 | Polymer Information | SMILES | *Oc1ccccc1C(=O)OC(=O)c1ccccc1OC(=O)c1ccc(cc1)C(=O)*
Homopolymer | poly(oxy-1,2-phenylenecarbonyloxycarbonyl-1,2-phenyleneoxyisophthaloyl) | P392652 | C22H12O7 | Thermal property | Glass transition temperature | 105 | 0 | C
Homopolymer | poly(oxy-1,2-phenylenecarbonyloxycarbonyl-1,2-phenyleneoxyisophthaloyl) | P392652 | C22H12O7 | Thermal property | Thermal decomposition temperature | 405 | 0 | C
Homopolymer | poly(oxy-1,2-phenylenecarbonyloxycarbonyl-1,2-phenyleneoxyisophthaloyl) | P392652 | C22H12O7 | Physicochemical property | Contact angle | 75 | 0 | degree
Homopolymer | poly(oxy-1,2-phenylenecarbonyloxycarbonyl-1,2-phenyleneoxyisophthaloyl) | P392652 | C22H12O7 | Polymer Information | SMILES | *Oc1ccccc1C(=O)OC(=O)c1ccccc1OC(=O)c1cccc(c1)C(=O)*
Homopolymer | poly[oxy-1,2-phenylenecarbonyloxycarbonyl-1,2-phenyleneoxy(2,3-dimethylbutanedioyl)] | P392653 | C20H16O7 | Thermal property | Glass transition temperature | 45 | 0 | C
Homopolymer | poly[oxy-1,2-phenylenecarbonyloxycarbonyl-1,2-phenyleneoxy(2,3-dimethylbutanedioyl)] | P392653 | C20H16O7 | Thermal property | Thermal decomposition temperature | 265 | 0 | C
Homopolymer | poly[oxy-1,2-phenylenecarbonyloxycarbonyl-1,2-phenyleneoxy(2,3-dimethylbutanedioyl)] | P392653 | C20H16O7 | Physicochemical property | Contact angle | 98 | 0 | degree
Homopolymer | poly[oxy-1,2-phenylenecarbonyloxycarbonyl-1,2-phenyleneoxy(2,3-dimethylbutanedioyl)] | P392653 | C20H16O7 | Polymer Information | SMILES | *Oc1ccccc1C(=O)OC(=O)c1ccccc1OC(=O)C(C(C(=O)*)C)C
Homopolymer | poly[oxy-1,2-phenylenecarbonyloxycarbonyl-1,2-phenyleneoxy(2,3-diethylbutanedioyl)] | P392654 | C22H20O7 | Thermal property | Glass transition temperature | 23 | 0 | C
Homopolymer | poly[oxy-1,2-phenylenecarbonyloxycarbonyl-1,2-phenyleneoxy(2,3-diethylbutanedioyl)] | P392654 | C22H20O7 | Thermal property | Thermal decomposition temperature | 278 | 0 | C
Homopolymer | poly[oxy-1,2-phenylenecarbonyloxycarbonyl-1,2-phenyleneoxy(2,3-diethylbutanedioyl)] | P392654 | C22H20O7 | Physicochemical property | Contact angle | 95 | 0 | degree
Homopolymer | poly[oxy-1,2-phenylenecarbonyloxycarbonyl-1,2-phenyleneoxy(2,3-diethylbutanedioyl)] | P392654 | C22H20O7 | Polymer Information | SMILES | CCC(C(C(=O)*)CC)C(=O)Oc1ccccc1C(=O)OC(=O)c1ccccc1O*
Homopolymer | poly(oxypropane-1,3-diyloxy{5-[(sodiooxy)sulfonyl]isophthaloyl}) | P392655 | C11H9NaO7S | Polymer Information | SMILES | *CCCOC(=O)c1cc(cc(c1)S(=O)(=O)O[Na])C(=O)O*
Homopolymer | poly{oxy(5-tert-butylisophthaloyl)oxy-1,4-phenylene[bis(trifluoromethyl)methylene]-1,4-phenylene} | P392656 | C27H20F6O4 | Physical property | Density | 1.292 | 0 | g/cm3
Homopolymer | poly{oxy(5-tert-butylisophthaloyl)oxy-1,4-phenylene[bis(trifluoromethyl)methylene]-1,4-phenylene} | P392656 | C27H20F6O4 | Physical property | Specific volume | 0.774 | 0 | cm3/g
Homopolymer | poly{oxy(5-tert-butylisophthaloyl)oxy-1,4-phenylene[bis(trifluoromethyl)methylene]-1,4-phenylene} | P392656 | C27H20F6O4 | Thermal property | Glass transition temperature | 215.5 | 0 | C
Homopolymer | poly{oxy(5-tert-butylisophthaloyl)oxy-1,4-phenylene[bis(trifluoromethyl)methylene]-1,4-phenylene} | P392656 | C27H20F6O4 | Thermal property | Thermal decomposition temperature | 488.15 | 187.23 | C
Homopolymer | poly{oxy(5-tert-butylisophthaloyl)oxy-1,4-phenylene[bis(trifluoromethyl)methylene]-1,4-phenylene} | P392656 | C27H20F6O4 | Thermal property | Thermal decomposition weight loss | 41.75 | 2324.083 | %
Homopolymer | poly{oxy(5-tert-butylisophthaloyl)oxy-1,4-phenylene[bis(trifluoromethyl)methylene]-1,4-phenylene} | P392656 | C27H20F6O4 | Physicochemical property | Gas diffusion coefficient d | 4.77e-07 | 1.180243e-13 | cm2/s
Homopolymer | poly{oxy(5-tert-butylisophthaloyl)oxy-1,4-phenylene[bis(trifluoromethyl)methylene]-1,4-phenylene} | P392656 | C27H20F6O4 | Physicochemical property | Gas permeability coefficient p | 3.1975e-12 | 9.868083e-24 | cm3(STP)cm/(cm2*s*Pa)
Homopolymer | poly{oxy(5-tert-butylisophthaloyl)oxy-1,4-phenylene[bis(trifluoromethyl)methylene]-1,4-phenylene} | P392656 | C27H20F6O4 | Polymer Information | SMILES | *Oc1ccc(cc1)C(C(F)(F)F)(C(F)(F)F)c1ccc(cc1)OC(=O)c1cc(cc(c1)C(C)(C)C)C(=O)*
Homopolymer | poly[oxybutane-1,4-diyloxy(2-benzyl-1-oxoethylene)iminobutanedioylimino(1-benzyl-2-oxoethylene)] | P392657 | C26H30N2O6 | Thermal property | Melting temperature | 250 | 0 | C
Homopolymer | poly[oxybutane-1,4-diyloxy(2-benzyl-1-oxoethylene)iminobutanedioylimino(1-benzyl-2-oxoethylene)] | P392657 | C26H30N2O6 | Polymer Information | SMILES | *CCCCOC(=O)C(Cc1ccccc1)NC(=O)CCC(=O)NC(C(=O)O*)Cc1ccccc1
Homopolymer | poly[oxybutane-1,4-diyloxy(2-benzyl-1-oxoethylene)iminohexanedioylimino(1-benzyl-2-oxoethylene)] | P392658 | C28H34N2O6 | Thermal property | Melting temperature | 250 | 0 | C
Homopolymer | poly[oxybutane-1,4-diyloxy(2-benzyl-1-oxoethylene)iminohexanedioylimino(1-benzyl-2-oxoethylene)] | P392658 | C28H34N2O6 | Polymer Information | SMILES | *CCCCOC(=O)C(Cc1ccccc1)NC(=O)CCCCC(=O)NC(C(=O)O*)Cc1ccccc1
Homopolymer | poly[oxybutane-1,4-diyloxy(2-benzyl-1-oxoethylene)iminodecanedioylimino(1-benzyl-2-oxoethylene)] | P392659 | C32H42N2O6 | Thermal property | Melting temperature | 250 | 0 | C
Homopolymer | poly[oxybutane-1,4-diyloxy(2-benzyl-1-oxoethylene)iminodecanedioylimino(1-benzyl-2-oxoethylene)] | P392659 | C32H42N2O6 | Polymer Information | SMILES | *CCCCOC(=O)C(Cc1ccccc1)NC(=O)CCCCCCCCC(=O)NC(C(=O)O*)Cc1ccccc1
Homopolymer | poly[oxy(2,3-dihydroxybutanedioyl)oxynonane-1,9-diyl] | P392660 | C13H22O6 | Thermal property | Glass transition temperature | -11 | 0 | C
Homopolymer | poly[oxy(2,3-dihydroxybutanedioyl)oxynonane-1,9-diyl] | P392660 | C13H22O6 | Thermal property | Heat of fusion | 0.015 | 0 | kcal/g
Homopolymer | poly[oxy(2,3-dihydroxybutanedioyl)oxynonane-1,9-diyl] | P392660 | C13H22O6 | Thermal property | Melting temperature | 59 | 0 | C
Homopolymer | poly[oxy(2,3-dihydroxybutanedioyl)oxynonane-1,9-diyl] | P392660 | C13H22O6 | Polymer Information | SMILES | *CCCCCCCCCOC(=O)C(C(C(=O)O*)O)O
Homopolymer | poly(oxybutanedioyloxynonane-1,9-diyl) | P392661 | C13H22O4 | Thermal property | Glass transition temperature | 31 | 0 | C
Homopolymer | poly(oxybutanedioyloxynonane-1,9-diyl) | P392661 | C13H22O4 | Thermal property | Heat of fusion | 0.019 | 0 | kcal/g
Homopolymer | poly(oxybutanedioyloxynonane-1,9-diyl) | P392661 | C13H22O4 | Thermal property | Melting temperature | 57 | 0 | C
Homopolymer | poly(oxybutanedioyloxynonane-1,9-diyl) | P392661 | C13H22O4 | Polymer Information | SMILES | *CCCCCCCCCOC(=O)CCC(=O)O*
Homopolymer | poly(oxy{2-[3-(trifluoromethyl)phenyl]-1,4-phenylene}oxyterephthaloyl) | P392662 | C21H11F3O4 | Thermal property | Glass transition temperature | 155.8 | 0 | C
Homopolymer | poly(oxy{2-[3-(trifluoromethyl)phenyl]-1,4-phenylene}oxyterephthaloyl) | P392662 | C21H11F3O4 | Thermal property | Thermal decomposition temperature | 436.3 | 0 | C
Homopolymer | poly(oxy{2-[3-(trifluoromethyl)phenyl]-1,4-phenylene}oxyterephthaloyl) | P392662 | C21H11F3O4 | Thermal property | Thermal decomposition weight loss | 5 | 0 | %
Homopolymer | poly(oxy{2-[3-(trifluoromethyl)phenyl]-1,4-phenylene}oxyterephthaloyl) | P392662 | C21H11F3O4 | Thermal property | Melting temperature | 345.1 | 0 | C
Homopolymer | poly(oxy{2-[3-(trifluoromethyl)phenyl]-1,4-phenylene}oxyterephthaloyl) | P392662 | C21H11F3O4 | Polymer Information | SMILES | *Oc1ccc(cc1c1cccc(c1)C(F)(F)F)OC(=O)c1ccc(cc1)C(=O)*
Homopolymer | poly[oxy(1-methylethylene)oxybut-2-enedioyl] | P392663 | C7H8O4 | Polymer Information | SMILES | *OC(COC(=O)C=CC(=O)*)C
Homopolymer | poly(oxyethylene{4-[2-(5-{2-[4-cyano-5-(dicyanomethylidene)-2-phenyl-2-(trifluoromethyl)-2,5-dihydrofuran-3-yl]vinyl}thiophen-2-yl)vinyl]phenylimino}ethyleneoxy[5-(3,5-dibenzyloxybenzyloxy)isophthaloyl]) | P392664 | C62H45F3N4O8S | Thermal property | Glass transition temperature | 130 | 0 | C
Homopolymer | poly(oxyethylene{4-[2-(5-{2-[4-cyano-5-(dicyanomethylidene)-2-phenyl-2-(trifluoromethyl)-2,5-dihydrofuran-3-yl]vinyl}thiophen-2-yl)vinyl]phenylimino}ethyleneoxy[5-(3,5-dibenzyloxybenzyloxy)isophthaloyl]) | P392664 | C62H45F3N4O8S | Polymer Information | SMILES | *CCN(c1ccc(cc1)C=Cc1ccc(s1)C=CC1=C(C#N)C(=C(C#N)C#N)OC1(c1ccccc1)C(F)(F)F)CCOC(=O)c1cc(OCc2cc(OCc3ccccc3)cc(c2)OCc2ccccc2)cc(c1)C(=O)O*
Homopolymer | poly(oxyethylene{4-[2-(5-{2-[4-cyano-5-(dicyanomethylidene)-2-phenyl-2-(trifluoromethyl)-2,5-dihydrofuran-3-yl]vinyl}thiophen-2-yl)vinyl]phenylimino}ethyleneoxy[5-(2,3,5,6-tetrafluoro-4-methoxybenzyloxy)isophthaloyl]) | P392665 | C49H31F7N4O7S | Thermal property | Glass transition temperature | 140 | 0 | C
Homopolymer | poly(oxyethylene{4-[2-(5-{2-[4-cyano-5-(dicyanomethylidene)-2-phenyl-2-(trifluoromethyl)-2,5-dihydrofuran-3-yl]vinyl}thiophen-2-yl)vinyl]phenylimino}ethyleneoxy[5-(2,3,5,6-tetrafluoro-4-methoxybenzyloxy)isophthaloyl]) | P392665 | C49H31F7N4O7S | Polymer Information | SMILES | *CCN(c1ccc(cc1)C=Cc1ccc(s1)C=CC1=C(C#N)C(=C(C#N)C#N)OC1(c1ccccc1)C(F)(F)F)CCOC(=O)c1cc(OCc2c(F)c(F)c(c(c2F)F)OC)cc(c1)C(=O)O*
Homopolymer | poly[oxyethyleneoxy(5-sulfoisophthaloyl)] | P392666 | C10H8O7S | Polymer Information | SMILES | *CCOC(=O)c1cc(cc(c1)S(=O)(=O)O)C(=O)O*
Homopolymer | poly[oxybutanedioyloxy(2-oxoethylene)iminohexane-1,6-diylimino(1-oxoethylene)] | P392667 | C14H22N2O6 | Thermal property | Crystallization temperature | 104.5 | 75 | C
Homopolymer | poly[oxybutanedioyloxy(2-oxoethylene)iminohexane-1,6-diylimino(1-oxoethylene)] | P392667 | C14H22N2O6 | Thermal property | Glass transition temperature | 30 | 0 | C
Homopolymer | poly[oxybutanedioyloxy(2-oxoethylene)iminohexane-1,6-diylimino(1-oxoethylene)] | P392667 | C14H22N2O6 | Thermal property | Heat of crystallization | 11.25 | 0.08333333 | cal/g
Homopolymer | poly[oxybutanedioyloxy(2-oxoethylene)iminohexane-1,6-diylimino(1-oxoethylene)] | P392667 | C14H22N2O6 | Thermal property | Heat of fusion mol conversion | 3.65 | 0 | kcal/mol
Homopolymer | poly[oxybutanedioyloxy(2-oxoethylene)iminohexane-1,6-diylimino(1-oxoethylene)] | P392667 | C14H22N2O6 | Thermal property | Thermal decomposition temperature | 307.5 | 6075 | C
Homopolymer | poly[oxybutanedioyloxy(2-oxoethylene)iminohexane-1,6-diylimino(1-oxoethylene)] | P392667 | C14H22N2O6 | Thermal property | Thermal decomposition weight loss | 25 | 833.3333 | %
Homopolymer | poly[oxybutanedioyloxy(2-oxoethylene)iminohexane-1,6-diylimino(1-oxoethylene)] | P392667 | C14H22N2O6 | Thermal property | Melting temperature | 156.5 | 46.28571 | C
Homopolymer | poly[oxybutanedioyloxy(2-oxoethylene)iminohexane-1,6-diylimino(1-oxoethylene)] | P392667 | C14H22N2O6 | Physicochemical property | Water absorption | 5.6 | 0 | wt%
Homopolymer | poly[oxybutanedioyloxy(2-oxoethylene)iminohexane-1,6-diylimino(1-oxoethylene)] | P392667 | C14H22N2O6 | Dilute solution property | Intrinsic viscosity eta | 0.375 | 0.0008333333 | dl/g
Homopolymer | poly[oxybutanedioyloxy(2-oxoethylene)iminohexane-1,6-diylimino(1-oxoethylene)] | P392667 | C14H22N2O6 | Polymer Information | SMILES | *CC(=O)NCCCCCCNC(=O)COC(=O)CCC(=O)O*
Homopolymer | poly[oxyhexanedioyloxy(2-oxoethylene)iminohexane-1,6-diylimino(1-oxoethylene)] | P392668 | C16H26N2O6 | Thermal property | Crystallization temperature | 84 | 0 | C
Homopolymer | poly[oxyhexanedioyloxy(2-oxoethylene)iminohexane-1,6-diylimino(1-oxoethylene)] | P392668 | C16H26N2O6 | Thermal property | Glass transition temperature | 19 | 0 | C
Homopolymer | poly[oxyhexanedioyloxy(2-oxoethylene)iminohexane-1,6-diylimino(1-oxoethylene)] | P392668 | C16H26N2O6 | Thermal property | Heat of crystallization | 9.17 | 0.8748 | cal/g
Homopolymer | poly[oxyhexanedioyloxy(2-oxoethylene)iminohexane-1,6-diylimino(1-oxoethylene)] | P392668 | C16H26N2O6 | Thermal property | Heat of fusion mol conversion | 3.77 | 2.034667 | kcal/mol
Homopolymer | poly[oxyhexanedioyloxy(2-oxoethylene)iminohexane-1,6-diylimino(1-oxoethylene)] | P392668 | C16H26N2O6 | Thermal property | Melting temperature | 121 | 32.78571 | C
Homopolymer | poly[oxyhexanedioyloxy(2-oxoethylene)iminohexane-1,6-diylimino(1-oxoethylene)] | P392668 | C16H26N2O6 | Physicochemical property | Water absorption | 5 | 0 | wt%
Homopolymer | poly[oxyhexanedioyloxy(2-oxoethylene)iminohexane-1,6-diylimino(1-oxoethylene)] | P392668 | C16H26N2O6 | Dilute solution property | Intrinsic viscosity eta | 0.575 | 0.02083333 | dl/g
Homopolymer | poly[oxyhexanedioyloxy(2-oxoethylene)iminohexane-1,6-diylimino(1-oxoethylene)] | P392668 | C16H26N2O6 | Polymer Information | SMILES | *CC(=O)NCCCCCCNC(=O)COC(=O)CCCCC(=O)O*
Homopolymer | poly[oxyoctanedioyloxy(2-oxoethylene)iminohexane-1,6-diylimino(1-oxoethylene)] | P392669 | C18H30N2O6 | Thermal property | Crystallization temperature | 85 | 0 | C
Homopolymer | poly[oxyoctanedioyloxy(2-oxoethylene)iminohexane-1,6-diylimino(1-oxoethylene)] | P392669 | C18H30N2O6 | Thermal property | Glass transition temperature | 8 | 0 | C
Homopolymer | poly[oxyoctanedioyloxy(2-oxoethylene)iminohexane-1,6-diylimino(1-oxoethylene)] | P392669 | C18H30N2O6 | Thermal property | Heat of crystallization | 1.1 | 0 | cal/g
Homopolymer | poly[oxyoctanedioyloxy(2-oxoethylene)iminohexane-1,6-diylimino(1-oxoethylene)] | P392669 | C18H30N2O6 | Thermal property | Heat of fusion mol conversion | 1.1 | 3.541627 | kcal/mol
Homopolymer | poly[oxyoctanedioyloxy(2-oxoethylene)iminohexane-1,6-diylimino(1-oxoethylene)] | P392669 | C18H30N2O6 | Thermal property | Melting temperature | 110 | 4.266667 | C
Homopolymer | poly[oxyoctanedioyloxy(2-oxoethylene)iminohexane-1,6-diylimino(1-oxoethylene)] | P392669 | C18H30N2O6 | Physicochemical property | Water absorption | 4.6 | 0 | wt%
Homopolymer | poly[oxyoctanedioyloxy(2-oxoethylene)iminohexane-1,6-diylimino(1-oxoethylene)] | P392669 | C18H30N2O6 | Dilute solution property | Intrinsic viscosity eta | 0.6 | 0 | dl/g
Homopolymer | poly[oxyoctanedioyloxy(2-oxoethylene)iminohexane-1,6-diylimino(1-oxoethylene)] | P392669 | C18H30N2O6 | Polymer Information | SMILES | *OC(=O)CCCCCCC(=O)OCC(=O)NCCCCCCNC(=O)C*
Homopolymer | poly[oxydecanedioyloxy(2-oxoethylene)iminohexane-1,6-diylimino(1-oxoethylene)] | P392670 | C20H34N2O6 | Thermal property | Crystallization temperature | 67.5 | 56.33333 | C
Homopolymer | poly[oxydecanedioyloxy(2-oxoethylene)iminohexane-1,6-diylimino(1-oxoethylene)] | P392670 | C20H34N2O6 | Thermal property | Glass transition temperature | 2 | 0 | C
Homopolymer | poly[oxydecanedioyloxy(2-oxoethylene)iminohexane-1,6-diylimino(1-oxoethylene)] | P392670 | C20H34N2O6 | Thermal property | Heat of crystallization | 11.05 | 0.1633333 | cal/g
Homopolymer | poly[oxydecanedioyloxy(2-oxoethylene)iminohexane-1,6-diylimino(1-oxoethylene)] | P392670 | C20H34N2O6 | Thermal property | Heat of fusion mol conversion | 4.63 | 3.746587 | kcal/mol
Homopolymer | poly[oxydecanedioyloxy(2-oxoethylene)iminohexane-1,6-diylimino(1-oxoethylene)] | P392670 | C20H34N2O6 | Thermal property | Melting temperature | 114 | 15.2 | C
Homopolymer | poly[oxydecanedioyloxy(2-oxoethylene)iminohexane-1,6-diylimino(1-oxoethylene)] | P392670 | C20H34N2O6 | Physicochemical property | Water absorption | 4.5 | 0 | wt%
Homopolymer | poly[oxydecanedioyloxy(2-oxoethylene)iminohexane-1,6-diylimino(1-oxoethylene)] | P392670 | C20H34N2O6 | Dilute solution property | Intrinsic viscosity eta | 0.55 | 0.01333333 | dl/g
Homopolymer | poly[oxydecanedioyloxy(2-oxoethylene)iminohexane-1,6-diylimino(1-oxoethylene)] | P392670 | C20H34N2O6 | Polymer Information | SMILES | *OC(=O)CCCCCCCCC(=O)OCC(=O)NCCCCCCNC(=O)C*
Homopolymer | poly[oxy(2-oxoethylene)iminohexane-1,6-diylimino(1-oxoethylene)oxydodecanedioyl] | P392671 | C22H38N2O6 | Thermal property | Crystallization temperature | 84 | 724.2667 | C
Homopolymer | poly[oxy(2-oxoethylene)iminohexane-1,6-diylimino(1-oxoethylene)oxydodecanedioyl] | P392671 | C22H38N2O6 | Thermal property | Glass transition temperature | 0.9 | 0 | C
Homopolymer | poly[oxy(2-oxoethylene)iminohexane-1,6-diylimino(1-oxoethylene)oxydodecanedioyl] | P392671 | C22H38N2O6 | Thermal property | Heat of crystallization | 8.91 | 22.03368 | cal/g
Homopolymer | poly[oxy(2-oxoethylene)iminohexane-1,6-diylimino(1-oxoethylene)oxydodecanedioyl] | P392671 | C22H38N2O6 | Thermal property | Heat of fusion mol conversion | 4.9 | 5.13704 | kcal/mol
Homopolymer | poly[oxy(2-oxoethylene)iminohexane-1,6-diylimino(1-oxoethylene)oxydodecanedioyl] | P392671 | C22H38N2O6 | Thermal property | Thermal decomposition temperature | 366.5 | 11163 | C
Homopolymer | poly[oxy(2-oxoethylene)iminohexane-1,6-diylimino(1-oxoethylene)oxydodecanedioyl] | P392671 | C22H38N2O6 | Thermal property | Thermal decomposition weight loss | 25 | 833.3333 | %
Homopolymer | poly[oxy(2-oxoethylene)iminohexane-1,6-diylimino(1-oxoethylene)oxydodecanedioyl] | P392671 | C22H38N2O6 | Thermal property | Melting temperature | 120 | 39.73333 | C
Homopolymer | poly[oxy(2-oxoethylene)iminohexane-1,6-diylimino(1-oxoethylene)oxydodecanedioyl] | P392671 | C22H38N2O6 | Physicochemical property | Water absorption | 3.5 | 0 | wt%
Homopolymer | poly[oxy(2-oxoethylene)iminohexane-1,6-diylimino(1-oxoethylene)oxydodecanedioyl] | P392671 | C22H38N2O6 | Dilute solution property | Intrinsic viscosity eta | 0.525 | 0.0008333333 | dl/g
Homopolymer | poly[oxy(2-oxoethylene)iminohexane-1,6-diylimino(1-oxoethylene)oxydodecanedioyl] | P392671 | C22H38N2O6 | Polymer Information | SMILES | *OC(=O)CCCCCCCCCCC(=O)OCC(=O)NCCCCCCNC(=O)C*
Homopolymer | poly[oxy(1-oxoethylene)cyclohexane-1,2-diylethylene] | P392672 | C10H16O2 | Polymer Information | SMILES | *CCC1CCCCC1CC(=O)O*
Homopolymer | poly[oxymethylenecyclohexane-1,2-diyl(3-oxopropane-1,3-diyl)] | P392673 | C10H16O2 | Polymer Information | SMILES | *CC1CCCCC1CCC(=O)O*
Homopolymer | poly(oxy-1,1'-binaphthalene-2,2'-diyloxyisophthaloyl) | P392674 | C28H16O4 | Thermal property | Glass transition temperature | 206 | 0 | C
Homopolymer | poly(oxy-1,1'-binaphthalene-2,2'-diyloxyisophthaloyl) | P392674 | C28H16O4 | Thermal property | Thermal decomposition temperature | 485 | 0 | C
Homopolymer | poly(oxy-1,1'-binaphthalene-2,2'-diyloxyisophthaloyl) | P392674 | C28H16O4 | Thermal property | Thermal decomposition weight loss | 10 | 0 | %
Homopolymer | poly(oxy-1,1'-binaphthalene-2,2'-diyloxyisophthaloyl) | P392674 | C28H16O4 | Dilute solution property | Intrinsic viscosity eta | 0.27 | 0 | dl/g
Homopolymer | poly(oxy-1,1'-binaphthalene-2,2'-diyloxyisophthaloyl) | P392674 | C28H16O4 | Polymer Information | SMILES | *Oc1ccc2c(c1c1c(ccc3c1cccc3)OC(=O)c1cccc(c1)C(=O)*)cccc2
Homopolymer | poly(oxy-1,1'-binaphthalene-2,2'-diyloxyterephthaloyl) | P392675 | C28H16O4 | Thermal property | Glass transition temperature | 211 | 0 | C
Homopolymer | poly(oxy-1,1'-binaphthalene-2,2'-diyloxyterephthaloyl) | P392675 | C28H16O4 | Thermal property | Thermal decomposition temperature | 465 | 0 | C
Homopolymer | poly(oxy-1,1'-binaphthalene-2,2'-diyloxyterephthaloyl) | P392675 | C28H16O4 | Thermal property | Thermal decomposition weight loss | 10 | 0 | %
Homopolymer | poly(oxy-1,1'-binaphthalene-2,2'-diyloxyterephthaloyl) | P392675 | C28H16O4 | Dilute solution property | Intrinsic viscosity eta | 0.5 | 0 | dl/g
Homopolymer | poly(oxy-1,1'-binaphthalene-2,2'-diyloxyterephthaloyl) | P392675 | C28H16O4 | Polymer Information | SMILES | *Oc1ccc2c(c1c1c(ccc3c1cccc3)OC(=O)c1ccc(cc1)C(=O)*)cccc2
Homopolymer | poly[oxy(2-{6-[4'-(4-cyanobenzyloxy)biphenyl-4-yloxy]hexyl}malonyl)oxypropane-1,3-diyl(dimethylstannanediyl)propane-1,3-diyl] | P392676 | C37H45NO6Sn | Thermal property | Lc phase transition temperature | 106.5 | 323.6429 | C
Homopolymer | poly[oxy(2-{6-[4'-(4-cyanobenzyloxy)biphenyl-4-yloxy]hexyl}malonyl)oxypropane-1,3-diyl(dimethylstannanediyl)propane-1,3-diyl] | P392676 | C37H45NO6Sn | Polymer Information | SMILES | *CCC[Sn](CCCOC(=O)C(C(=O)O*)CCCCCCOc1ccc(cc1)c1ccc(cc1)OCc1ccc(cc1)C#N)(C)C
Homopolymer | poly[oxy(2-{8-[4'-(4-cyanobenzyloxy)biphenyl-4-yloxy]octyl}malonyl)oxypropane-1,3-diyl(dimethylstannanediyl)propane-1,3-diyl] | P392677 | C39H49NO6Sn | Thermal property | Glass transition temperature | 4.5 | 350 | C
Homopolymer | poly[oxy(2-{8-[4'-(4-cyanobenzyloxy)biphenyl-4-yloxy]octyl}malonyl)oxypropane-1,3-diyl(dimethylstannanediyl)propane-1,3-diyl] | P392677 | C39H49NO6Sn | Thermal property | Lc phase transition temperature | 108 | 351.1429 | C
Homopolymer | poly[oxy(2-{8-[4'-(4-cyanobenzyloxy)biphenyl-4-yloxy]octyl}malonyl)oxypropane-1,3-diyl(dimethylstannanediyl)propane-1,3-diyl] | P392677 | C39H49NO6Sn | Electric property | Dielectric constant ac | 4.33 | 0
Homopolymer | poly[oxy(2-{8-[4'-(4-cyanobenzyloxy)biphenyl-4-yloxy]octyl}malonyl)oxypropane-1,3-diyl(dimethylstannanediyl)propane-1,3-diyl] | P392677 | C39H49NO6Sn | Electric property | Dielectric loss factor | 0.124 | 0
Homopolymer | poly[oxy(2-{8-[4'-(4-cyanobenzyloxy)biphenyl-4-yloxy]octyl}malonyl)oxypropane-1,3-diyl(dimethylstannanediyl)propane-1,3-diyl] | P392677 | C39H49NO6Sn | Polymer Information | SMILES | *CCC[Sn](CCCOC(=O)C(C(=O)O*)CCCCCCCCOc1ccc(cc1)c1ccc(cc1)OCc1ccc(cc1)C#N)(C)C
Homopolymer | poly[oxy(2-{10-[4'-(4-cyanobenzyloxy)biphenyl-4-yloxy]decyl}malonyl)oxypropane-1,3-diyl(dimethylstannanediyl)propane-1,3-diyl] | P392678 | C41H53NO6Sn | Thermal property | Lc phase transition temperature | 111 | 401.9286 | C
Homopolymer | poly[oxy(2-{10-[4'-(4-cyanobenzyloxy)biphenyl-4-yloxy]decyl}malonyl)oxypropane-1,3-diyl(dimethylstannanediyl)propane-1,3-diyl] | P392678 | C41H53NO6Sn | Polymer Information | SMILES | *CCC[Sn](CCCOC(=O)C(C(=O)O*)CCCCCCCCCCOc1ccc(cc1)c1ccc(cc1)OCc1ccc(cc1)C#N)(C)C
Homopolymer | poly[(6-nitrobenzimidazole-2,1-diyl)(3-oxopropane-1,3-diyl)oxyethylene(methylimino)-1,4-phenylenediazene-1,2-diyl-1,4-phenylene] | P392679 | C25H22N6O4 | Optical property | Refractive index | 1.795 | 0.003333333
Homopolymer | poly[(6-nitrobenzimidazole-2,1-diyl)(3-oxopropane-1,3-diyl)oxyethylene(methylimino)-1,4-phenylenediazene-1,2-diyl-1,4-phenylene] | P392679 | C25H22N6O4 | Thermal property | Glass transition temperature | 157 | 0 | C
Homopolymer | poly[(6-nitrobenzimidazole-2,1-diyl)(3-oxopropane-1,3-diyl)oxyethylene(methylimino)-1,4-phenylenediazene-1,2-diyl-1,4-phenylene] | P392679 | C25H22N6O4 | Thermal property | Thermal decomposition temperature | 275 | 0 | C
Homopolymer | poly[(6-nitrobenzimidazole-2,1-diyl)(3-oxopropane-1,3-diyl)oxyethylene(methylimino)-1,4-phenylenediazene-1,2-diyl-1,4-phenylene] | P392679 | C25H22N6O4 | Thermal property | Thermal decomposition weight loss | 5 | 0 | %
Homopolymer | poly[(6-nitrobenzimidazole-2,1-diyl)(3-oxopropane-1,3-diyl)oxyethylene(methylimino)-1,4-phenylenediazene-1,2-diyl-1,4-phenylene] | P392679 | C25H22N6O4 | Thermal property | Melting temperature | 190 | 0 | C
Homopolymer | poly[(6-nitrobenzimidazole-2,1-diyl)(3-oxopropane-1,3-diyl)oxyethylene(methylimino)-1,4-phenylenediazene-1,2-diyl-1,4-phenylene] | P392679 | C25H22N6O4 | Polymer Information | SMILES | *CCC(=O)OCCN(c1ccc(cc1)N=Nc1ccc(cc1)c1nc2c(n1*)cc(cc2)[N+](=O)[O-])C
Homopolymer | poly[(6-nitrobenzimidazole-2,1-diyl)(4-oxobutane-1,4-diyl)oxyethylene(methylimino)-1,4-phenylenediazene-1,2-diyl-1,4-phenylene] | P392680 | C26H24N6O4 | Thermal property | Glass transition temperature | 143 | 0 | C
Homopolymer | poly[(6-nitrobenzimidazole-2,1-diyl)(4-oxobutane-1,4-diyl)oxyethylene(methylimino)-1,4-phenylenediazene-1,2-diyl-1,4-phenylene] | P392680 | C26H24N6O4 | Thermal property | Thermal decomposition temperature | 280 | 0 | C
Homopolymer | poly[(6-nitrobenzimidazole-2,1-diyl)(4-oxobutane-1,4-diyl)oxyethylene(methylimino)-1,4-phenylenediazene-1,2-diyl-1,4-phenylene] | P392680 | C26H24N6O4 | Thermal property | Thermal decomposition weight loss | 5 | 0 | %
Homopolymer | poly[(6-nitrobenzimidazole-2,1-diyl)(4-oxobutane-1,4-diyl)oxyethylene(methylimino)-1,4-phenylenediazene-1,2-diyl-1,4-phenylene] | P392680 | C26H24N6O4 | Polymer Information | SMILES | *CCCC(=O)OCCN(c1ccc(cc1)N=Nc1ccc(cc1)c1nc2c(n1*)cc(cc2)[N+](=O)[O-])C
Homopolymer | poly(oxy{2-[3-(trifluoromethyl)phenyl]-1,4-phenylene}oxyterephthaloyl) | P392681 | C15H7F3O4 | Thermal property | Crystallization temperature | 325.2 | 0 | C
Homopolymer | poly(oxy{2-[3-(trifluoromethyl)phenyl]-1,4-phenylene}oxyterephthaloyl) | P392681 | C15H7F3O4 | Thermal property | Glass transition temperature | 159.3 | 16.33333 | C
Homopolymer | poly(oxy{2-[3-(trifluoromethyl)phenyl]-1,4-phenylene}oxyterephthaloyl) | P392681 | C15H7F3O4 | Thermal property | Thermal decomposition temperature | 436.3 | 0 | C
Homopolymer | poly(oxy{2-[3-(trifluoromethyl)phenyl]-1,4-phenylene}oxyterephthaloyl) | P392681 | C15H7F3O4 | Thermal property | Thermal decomposition weight loss | 5 | 0 | %
Homopolymer | poly(oxy{2-[3-(trifluoromethyl)phenyl]-1,4-phenylene}oxyterephthaloyl) | P392681 | C15H7F3O4 | Thermal property | Melting temperature | 348 | 0 | C
Homopolymer | poly(oxy{2-[3-(trifluoromethyl)phenyl]-1,4-phenylene}oxyterephthaloyl) | P392681 | C15H7F3O4 | Polymer Information | SMILES | *Oc1ccc(cc1C(F)(F)F)OC(=O)c1ccc(cc1)C(=O)*
Homopolymer | poly(oxyethyleneiminoterephthaloyl) | P392682 | C10H9NO3 | Polymer Information | SMILES | *CCNC(=O)c1ccc(cc1)C(=O)O*
Homopolymer | poly(oxyethyleneiminoisophthaloyl) | P392683 | C10H9NO3 | Polymer Information | SMILES | *CCNC(=O)c1cccc(c1)C(=O)O*
Homopolymer | poly{oxy[1-(benzyloxymethyl)-2-oxoethylene]oxy(2-oxoethylene)} | P392684 | C12H12O5 | Polymer Information | SMILES | *OC(C(=O)OCC(=O)*)COCc1ccccc1
Homopolymer | poly{oxy[1-(hydroxymethyl)-2-oxoethylene]oxy(2-oxoethylene)} | P392685 | C5H6O5 | Polymer Information | SMILES | *OC(C(=O)OCC(=O)*)CO
Homopolymer | poly{oxy[1-(benzyloxymethyl)-2-oxoethylene]oxy(1-methyl-2-oxoethylene)} | P392686 | C13H14O5 | Thermal property | Glass transition temperature | 24 | 0 | C
Homopolymer | poly{oxy[1-(benzyloxymethyl)-2-oxoethylene]oxy(1-methyl-2-oxoethylene)} | P392686 | C13H14O5 | Polymer Information | SMILES | *OC(C(=O)OC(C(=O)*)COCc1ccccc1)C
Homopolymer | poly{oxy[1-(hydroxymethyl)-2-oxoethylene]oxy(1-methyl-2-oxoethylene)} | P392687 | C6H8O5 | Thermal property | Glass transition temperature | 30 | 0 | C
Homopolymer | poly{oxy[1-(hydroxymethyl)-2-oxoethylene]oxy(1-methyl-2-oxoethylene)} | P392687 | C6H8O5 | Polymer Information | SMILES | *OC(C(=O)OC(C(=O)*)CO)C
Homopolymer | poly{oxyethyleneoxycarbonyl-1,4-phenylene[(oxo)pheny-lamda5-phosphanediyl]-1,4-phenylenecarbonyl} | P392688 | C22H17O5P | Polymer Information | SMILES | *CCOC(=O)c1ccc(cc1)P(=O)(c1ccc(cc1)C(=O)O*)c1ccccc1
Homopolymer | poly{oxy[(oxo)(phenyl)-lambda5-phosphanediyl]-3-oxopropane-1,3-diyl} | P392690 | C9H9O3P | Polymer Information | SMILES | *OP(=O)(c1ccccc1)CCC(=O)*
Homopolymer | poly{oxy[(oxo)phenyl-lamda5-phosphanediyl]methyleneoxyterephthaloyl} | P392691 | C15H11O5P | Polymer Information | SMILES | *OP(=O)(c1ccccc1)COC(=O)c1ccc(cc1)C(=O)*
Homopolymer | poly(sulfanediylbiphenyl-4,4'-diylsulfanediylnonanedioyl) | P392692 | C21H22O2S2 | Polymer Information | SMILES | *Sc1ccc(cc1)c1ccc(cc1)SC(=O)CCCCCCCC(=O)*
Homopolymer | poly(sulfanediylpentanedioylsulfanediylbiphenyl-4,4'-diyl) | P392693 | C17H14O2S2 | Polymer Information | SMILES | *Sc1ccc(cc1)c1ccc(cc1)SC(=O)CCCC(=O)*
Homopolymer | poly(sulfanediylheptanedioylsulfanediylbiphenyl-4,4'-diyl) | P392694 | C19H18O2S2 | Polymer Information | SMILES | *Sc1ccc(cc1)c1ccc(cc1)SC(=O)CCCCCC(=O)*
Homopolymer | poly(sulfanediylbiphenyl-4,4'-diylsulfanediyldodecanedioyl) | P392695 | C24H28O2S2 | Polymer Information | SMILES | *Sc1ccc(cc1)c1ccc(cc1)SC(=O)CCCCCCCCCCC(=O)*
Homopolymer | poly(oxybut-2-yne-1,4-diyloxybutanedioyl) | P392696 | C8H8O4 | Thermal property | Melting temperature | 87 | 0 | C
Homopolymer | poly(oxybut-2-yne-1,4-diyloxybutanedioyl) | P392696 | C8H8O4 | Polymer Information | SMILES | *CC#CCOC(=O)CCC(=O)O*
Homopolymer | poly(oxybut-2-yne-1,4-diyloxyhexanedioyl) | P392697 | C10H12O4 | Thermal property | Melting temperature | 54 | 0 | C
Homopolymer | poly(oxybut-2-yne-1,4-diyloxyhexanedioyl) | P392697 | C10H12O4 | Polymer Information | SMILES | *CC#CCOC(=O)CCCCC(=O)O*
Homopolymer | poly(oxybut-2-yne-1,4-diyloxyoctanedioyl) | P392698 | C12H16O4 | Thermal property | Glass transition temperature | -38 | 0 | C
Homopolymer | poly(oxybut-2-yne-1,4-diyloxyoctanedioyl) | P392698 | C12H16O4 | Thermal property | Melting temperature | 53 | 0 | C
Homopolymer | poly(oxybut-2-yne-1,4-diyloxyoctanedioyl) | P392698 | C12H16O4 | Polymer Information | SMILES | *CC#CCOC(=O)CCCCCCC(=O)O*
Homopolymer | poly(oxybut-2-yne-1,4-diyloxydodecanedioyl) | P392699 | C16H24O4 | Thermal property | Glass transition temperature | -27 | 0 | C
Homopolymer | poly(oxybut-2-yne-1,4-diyloxydodecanedioyl) | P392699 | C16H24O4 | Thermal property | Melting temperature | 70 | 0 | C
Homopolymer | poly(oxybut-2-yne-1,4-diyloxydodecanedioyl) | P392699 | C16H24O4 | Polymer Information | SMILES | *CC#CCOC(=O)CCCCCCCCCCC(=O)O*
Homopolymer | poly{oxyethylene[(4-{4-[(4-hexylphenyl)diazenyl]phenoxy}butyl)imino]ethyleneoxy(4-carboxyisophthaloyl)imino-1,4-phenylene(dimethylmethylene)-1,4-phenylene(dimethylmethylene)-1,4-phenyleneimino(2-carboxyterephthaloyl)} | P392700 | C68H71N5O11 | Optical property | Refractive index | 1.525 | 0
Homopolymer | poly{oxyethylene[(4-{4-[(4-hexylphenyl)diazenyl]phenoxy}butyl)imino]ethyleneoxy(4-carboxyisophthaloyl)imino-1,4-phenylene(dimethylmethylene)-1,4-phenylene(dimethylmethylene)-1,4-phenyleneimino(2-carboxyterephthaloyl)} | P392700 | C68H71N5O11 | Polymer Information | SMILES | CCCCCCc1ccc(cc1)N=Nc1ccc(cc1)OCCCCN(CCOC(=O)c1ccc(c(c1)C(=O)Nc1ccc(cc1)C(c1ccc(cc1)C(c1ccc(cc1)NC(=O)c1ccc(cc1C(=O)O)C(=O)O*)(C)C)(C)C)C(=O)O)CC*
Homopolymer | poly{oxyethylene[(6-{4-[(4-hexylphenyl)diazenyl]phenoxy}hexyl)imino]ethyleneoxy(4-carboxyisophthaloyl)imino-1,4-phenylene(dimethylmethylene)-1,4-phenylene(dimethylmethylene)-1,4-phenyleneimino(2-carboxyterephthaloyl)} | P392701 | C70H75N5O11 | Optical property | Refractive index | 1.595 | 0.000432
Homopolymer | poly{oxyethylene[(6-{4-[(4-hexylphenyl)diazenyl]phenoxy}hexyl)imino]ethyleneoxy(4-carboxyisophthaloyl)imino-1,4-phenylene(dimethylmethylene)-1,4-phenylene(dimethylmethylene)-1,4-phenyleneimino(2-carboxyterephthaloyl)} | P392701 | C70H75N5O11 | Polymer Information | SMILES | CCCCCCc1ccc(cc1)N=Nc1ccc(cc1)OCCCCCCN(CCOC(=O)c1ccc(c(c1)C(=O)Nc1ccc(cc1)C(c1ccc(cc1)C(c1ccc(cc1)NC(=O)c1ccc(cc1C(=O)O)C(=O)O*)(C)C)(C)C)C(=O)O)CC*
Homopolymer | poly[oxycarbonyl(3-sulfo-1,4-phenylene)oxyhexanedioyloxy(2-sulfo-1,4-phenylene)carbonyloxybiphenyl-4,4'-diyl] | P392702 | C32H24O14S2 | Polymer Information | SMILES | *Oc1ccc(cc1)c1ccc(cc1)OC(=O)c1ccc(c(c1)S(=O)(=O)O)OC(=O)CCCCC(=O)Oc1ccc(cc1S(=O)(=O)O)C(=O)*
Homopolymer | poly[oxyterephthaloyloxy-1,4-phenylene(1-phenylethene-1,2-diyl)biphenyl-4,4'-diyl(2-phenylethene-1,2-diyl)-1,4-phenylene] | P392703 | C48H32O4 | Thermal property | Glass transition temperature | 236 | 0 | C
Homopolymer | poly[oxyterephthaloyloxy-1,4-phenylene(1-phenylethene-1,2-diyl)biphenyl-4,4'-diyl(2-phenylethene-1,2-diyl)-1,4-phenylene] | P392703 | C48H32O4 | Polymer Information | SMILES | *Oc1ccc(cc1)C(=Cc1ccc(cc1)c1ccc(cc1)C=C(c1ccc(cc1)OC(=O)c1ccc(cc1)C(=O)*)c1ccccc1)c1ccccc1
Homopolymer | poly[oxyisophthaloyloxy-1,4-phenylene(1-phenylethene-1,2-diyl)biphenyl-4,4'-diyl(2-phenylethene-1,2-diyl)-1,4-phenylene] | P392704 | C48H32O4 | Thermal property | Glass transition temperature | 224 | 0 | C
Homopolymer | poly[oxyisophthaloyloxy-1,4-phenylene(1-phenylethene-1,2-diyl)biphenyl-4,4'-diyl(2-phenylethene-1,2-diyl)-1,4-phenylene] | P392704 | C48H32O4 | Polymer Information | SMILES | *Oc1ccc(cc1)C(=Cc1ccc(cc1)c1ccc(cc1)C=C(c1ccc(cc1)OC(=O)c1cccc(c1)C(=O)*)c1ccccc1)c1ccccc1
Homopolymer | poly[oxyhexanedioyloxy-1,4-phenylene(1-phenylethene-1,2-diyl)biphenyl-4,4'-diyl(2-phenylethene-1,2-diyl)-1,4-phenylene] | P392705 | C46H36O4 | Thermal property | Glass transition temperature | 128 | 0 | C
Homopolymer | poly[oxyhexanedioyloxy-1,4-phenylene(1-phenylethene-1,2-diyl)biphenyl-4,4'-diyl(2-phenylethene-1,2-diyl)-1,4-phenylene] | P392705 | C46H36O4 | Polymer Information | SMILES | *Oc1ccc(cc1)C(=Cc1ccc(cc1)c1ccc(cc1)C=C(c1ccc(cc1)OC(=O)CCCCC(=O)*)c1ccccc1)c1ccccc1
Homopolymer | poly[oxydecanedioyloxy-1,4-phenylene(1-phenylethene-1,2-diyl)biphenyl-4,4'-diyl(2-phenylethene-1,2-diyl)-1,4-phenylene] | P392706 | C50H44O4 | Thermal property | Glass transition temperature | 111 | 0 | C
Homopolymer | poly[oxydecanedioyloxy-1,4-phenylene(1-phenylethene-1,2-diyl)biphenyl-4,4'-diyl(2-phenylethene-1,2-diyl)-1,4-phenylene] | P392706 | C50H44O4 | Polymer Information | SMILES | *Oc1ccc(cc1)C(=Cc1ccc(cc1)c1ccc(cc1)C=C(c1ccc(cc1)OC(=O)CCCCCCCCC(=O)*)c1ccccc1)c1ccccc1
Homopolymer | poly[(3,6-dioxopiperazine-2,5-diyl)(3-oxopropane-1,3-diyl)oxyoct-4-ene-1,8-diyloxy(1-oxopropane-1,3-diyl)] | P392707 | C18H26N2O6 | Thermal property | Crystallization temperature | 106 | 0 | C
Homopolymer | poly[(3,6-dioxopiperazine-2,5-diyl)(3-oxopropane-1,3-diyl)oxyoct-4-ene-1,8-diyloxy(1-oxopropane-1,3-diyl)] | P392707 | C18H26N2O6 | Thermal property | Thermal decomposition temperature | 200 | 0 | C
Homopolymer | poly[(3,6-dioxopiperazine-2,5-diyl)(3-oxopropane-1,3-diyl)oxyoct-4-ene-1,8-diyloxy(1-oxopropane-1,3-diyl)] | P392707 | C18H26N2O6 | Thermal property | Thermal decomposition weight loss | 0 | 0 | %
Homopolymer | poly[(3,6-dioxopiperazine-2,5-diyl)(3-oxopropane-1,3-diyl)oxyoct-4-ene-1,8-diyloxy(1-oxopropane-1,3-diyl)] | P392707 | C18H26N2O6 | Thermal property | Melting temperature | 153 | 0 | C
Homopolymer | poly[(3,6-dioxopiperazine-2,5-diyl)(3-oxopropane-1,3-diyl)oxyoct-4-ene-1,8-diyloxy(1-oxopropane-1,3-diyl)] | P392707 | C18H26N2O6 | Polymer Information | SMILES | *CCC(=O)OCCCC=CCCCOC(=O)CCC1NC(=O)C(NC1=O)*
Homopolymer | poly[(3,6-dioxopiperazine-2,5-diyl)(3-oxopropane-1,3-diyl)oxydec-5-ene-1,10-diyloxy(1-oxopropane-1,3-diyl)] | P392708 | C20H30N2O6 | Thermal property | Crystallization temperature | 121 | 0 | C
Homopolymer | poly[(3,6-dioxopiperazine-2,5-diyl)(3-oxopropane-1,3-diyl)oxydec-5-ene-1,10-diyloxy(1-oxopropane-1,3-diyl)] | P392708 | C20H30N2O6 | Thermal property | Thermal decomposition temperature | 200 | 0 | C
Homopolymer | poly[(3,6-dioxopiperazine-2,5-diyl)(3-oxopropane-1,3-diyl)oxydec-5-ene-1,10-diyloxy(1-oxopropane-1,3-diyl)] | P392708 | C20H30N2O6 | Thermal property | Thermal decomposition weight loss | 0 | 0 | %
Homopolymer | poly[(3,6-dioxopiperazine-2,5-diyl)(3-oxopropane-1,3-diyl)oxydec-5-ene-1,10-diyloxy(1-oxopropane-1,3-diyl)] | P392708 | C20H30N2O6 | Thermal property | Melting temperature | 159 | 0 | C
Homopolymer | poly[(3,6-dioxopiperazine-2,5-diyl)(3-oxopropane-1,3-diyl)oxydec-5-ene-1,10-diyloxy(1-oxopropane-1,3-diyl)] | P392708 | C20H30N2O6 | Polymer Information | SMILES | *CCC(=O)OCCCCC=CCCCCOC(=O)CCC1NC(=O)C(NC1=O)*
Homopolymer | poly(oxyethylene{4-[4-(1-ethyl-6-nitrobenzimidazol-2-yl)phenyldiazenyl]phenylimino}ethyleneoxyterephthaloyl) | P392709 | C33H28N6O6 | Thermal property | Glass transition temperature | 149 | 0 | C
Homopolymer | poly(oxyethylene{4-[4-(1-ethyl-6-nitrobenzimidazol-2-yl)phenyldiazenyl]phenylimino}ethyleneoxyterephthaloyl) | P392709 | C33H28N6O6 | Thermal property | Thermal decomposition temperature | 311 | 0 | C
Homopolymer | poly(oxyethylene{4-[4-(1-ethyl-6-nitrobenzimidazol-2-yl)phenyldiazenyl]phenylimino}ethyleneoxyterephthaloyl) | P392709 | C33H28N6O6 | Thermal property | Thermal decomposition weight loss | 5 | 0 | %
Homopolymer | poly(oxyethylene{4-[4-(1-ethyl-6-nitrobenzimidazol-2-yl)phenyldiazenyl]phenylimino}ethyleneoxyterephthaloyl) | P392709 | C33H28N6O6 | Polymer Information | SMILES | *CCN(c1ccc(cc1)N=Nc1ccc(cc1)c1nc2c(n1CC)cc(cc2)[N+](=O)[O-])CCOC(=O)c1ccc(cc1)C(=O)O*
Homopolymer | poly(oxyethylene{4-[4-(1-ethyl-6-nitrobenzimidazol-2-yl)phenyldiazenyl]phenylimino}ethyleneoxyisophthaloyl) | P392710 | C33H28N6O6 | Thermal property | Glass transition temperature | 147 | 0 | C
Homopolymer | poly(oxyethylene{4-[4-(1-ethyl-6-nitrobenzimidazol-2-yl)phenyldiazenyl]phenylimino}ethyleneoxyisophthaloyl) | P392710 | C33H28N6O6 | Thermal property | Thermal decomposition temperature | 313 | 0 | C
Homopolymer | poly(oxyethylene{4-[4-(1-ethyl-6-nitrobenzimidazol-2-yl)phenyldiazenyl]phenylimino}ethyleneoxyisophthaloyl) | P392710 | C33H28N6O6 | Thermal property | Thermal decomposition weight loss | 5 | 0 | %
Homopolymer | poly(oxyethylene{4-[4-(1-ethyl-6-nitrobenzimidazol-2-yl)phenyldiazenyl]phenylimino}ethyleneoxyisophthaloyl) | P392710 | C33H28N6O6 | Polymer Information | SMILES | *CCN(c1ccc(cc1)N=Nc1ccc(cc1)c1nc2c(n1CC)cc(cc2)[N+](=O)[O-])CCOC(=O)c1cccc(c1)C(=O)O*
Homopolymer | poly(oxyethylene{4-[4-(1-ethyl-6-nitrobenzimidazol-2-yl)phenyldiazenyl]phenylimino}ethyleneoxy(2-methoxyterephthaloyl)) | P392711 | C34H30N6O7 | Physical property | Density | 1.31 | 0 | g/cm3
Homopolymer | poly(oxyethylene{4-[4-(1-ethyl-6-nitrobenzimidazol-2-yl)phenyldiazenyl]phenylimino}ethyleneoxy(2-methoxyterephthaloyl)) | P392711 | C34H30N6O7 | Physical property | Specific volume | 0.763 | 0 | cm3/g
Homopolymer | poly(oxyethylene{4-[4-(1-ethyl-6-nitrobenzimidazol-2-yl)phenyldiazenyl]phenylimino}ethyleneoxy(2-methoxyterephthaloyl)) | P392711 | C34H30N6O7 | Thermal property | Glass transition temperature | 146 | 0 | C
Homopolymer | poly(oxyethylene{4-[4-(1-ethyl-6-nitrobenzimidazol-2-yl)phenyldiazenyl]phenylimino}ethyleneoxy(2-methoxyterephthaloyl)) | P392711 | C34H30N6O7 | Thermal property | Thermal decomposition temperature | 327 | 0 | C
Homopolymer | poly(oxyethylene{4-[4-(1-ethyl-6-nitrobenzimidazol-2-yl)phenyldiazenyl]phenylimino}ethyleneoxy(2-methoxyterephthaloyl)) | P392711 | C34H30N6O7 | Thermal property | Thermal decomposition weight loss | 5 | 0 | %
Homopolymer | poly(oxyethylene{4-[4-(1-ethyl-6-nitrobenzimidazol-2-yl)phenyldiazenyl]phenylimino}ethyleneoxy(2-methoxyterephthaloyl)) | P392711 | C34H30N6O7 | Polymer Information | SMILES | *CCN(c1ccc(cc1)N=Nc1ccc(cc1)c1nc2c(n1CC)cc(cc2)[N+](=O)[O-])CCOC(=O)c1ccc(c(c1)OC)C(=O)O*
Homopolymer | poly[oxyethylene(4-{4-[2-(1-ethyl-6-nitrobenzimidazol-2-yl)ethenyl]phenyldiazenyl}phenylimino)ethyleneoxy(2-methoxyterephthaloyl)] | P392712 | C36H32N6O7 | Physical property | Density | 1.29 | 0 | g/cm3
Homopolymer | poly[oxyethylene(4-{4-[2-(1-ethyl-6-nitrobenzimidazol-2-yl)ethenyl]phenyldiazenyl}phenylimino)ethyleneoxy(2-methoxyterephthaloyl)] | P392712 | C36H32N6O7 | Physical property | Specific volume | 0.775 | 0 | cm3/g
Homopolymer | poly[oxyethylene(4-{4-[2-(1-ethyl-6-nitrobenzimidazol-2-yl)ethenyl]phenyldiazenyl}phenylimino)ethyleneoxy(2-methoxyterephthaloyl)] | P392712 | C36H32N6O7 | Thermal property | Glass transition temperature | 173 | 0 | C
Homopolymer | poly[oxyethylene(4-{4-[2-(1-ethyl-6-nitrobenzimidazol-2-yl)ethenyl]phenyldiazenyl}phenylimino)ethyleneoxy(2-methoxyterephthaloyl)] | P392712 | C36H32N6O7 | Thermal property | Thermal decomposition temperature | 292 | 0 | C
Homopolymer | poly[oxyethylene(4-{4-[2-(1-ethyl-6-nitrobenzimidazol-2-yl)ethenyl]phenyldiazenyl}phenylimino)ethyleneoxy(2-methoxyterephthaloyl)] | P392712 | C36H32N6O7 | Thermal property | Thermal decomposition weight loss | 5 | 0 | %
Homopolymer | poly[oxyethylene(4-{4-[2-(1-ethyl-6-nitrobenzimidazol-2-yl)ethenyl]phenyldiazenyl}phenylimino)ethyleneoxy(2-methoxyterephthaloyl)] | P392712 | C36H32N6O7 | Polymer Information | SMILES | *CCN(c1ccc(cc1)N=Nc1ccc(cc1)C=Cc1nc2c(n1CC)cc(cc2)[N+](=O)[O-])CCOC(=O)c1ccc(c(c1)OC)C(=O)O*
Homopolymer | poly(oxyisophthaloyloxy{2-[4-(1,3-benzothiazol-2-yldiazenyl)phenyldiazenyl]-1,4-phenylene}(dimethylmethylene){3-[4-(1,3-benzothiazol-2-yldiazenyl)phenyldiazenyl]-1,4-phenylene}) | P392713 | C49H32N10O4S2 | Polymer Information | SMILES | *Oc1ccc(cc1N=Nc1ccc(cc1)N=Nc1sc2c(n1)cccc2)C(c1ccc(c(c1)N=Nc1ccc(cc1)N=Nc1sc2c(n1)cccc2)OC(=O)c1cccc(c1)C(=O)*)(C)C
Homopolymer | poly(oxyterephthaloyloxy{2-[4-(1,3-benzothiazol-2-yldiazenyl)phenyldiazenyl]-1,4-phenylene}(dimethylmethylene){3-[4-(1,3-benzothiazol-2-yldiazenyl)phenyldiazenyl]-1,4-phenylene}) | P392714 | C49H32N10O4S2 | Polymer Information | SMILES | *Oc1ccc(cc1N=Nc1ccc(cc1)N=Nc1sc2c(n1)cccc2)C(c1ccc(c(c1)N=Nc1ccc(cc1)N=Nc1sc2c(n1)cccc2)OC(=O)c1ccc(cc1)C(=O)*)(C)C
Homopolymer | poly(oxyterephthaloyloxy{2-[4-(6-nitro-1,3-benzothiazol-2-yldiazenyl)phenyldiazenyl]-1,4-phenylene}(dimethylmethylene){3-[4-(6-nitro-1,3-benzothiazol-2-yldiazenyl)phenyldiazenyl]-1,4-phenylene}) | P392715 | C49H30N12O8S2 | Polymer Information | SMILES | *Oc1ccc(cc1N=Nc1ccc(cc1)N=Nc1sc2c(n1)ccc(c2)[N+](=O)[O-])C(c1ccc(c(c1)N=Nc1ccc(cc1)N=Nc1sc2c(n1)ccc(c2)[N+](=O)[O-])OC(=O)c1ccc(cc1)C(=O)*)(C)C
Homopolymer | poly(oxyisophthaloyloxy{2-[4-(6-nitro-1,3-benzothiazol-2-yldiazenyl)phenyldiazenyl]-1,4-phenylene}(dimethylmethylene){3-[4-(6-nitro-1,3-benzothiazol-2-yldiazenyl)phenyldiazenyl]-1,4-phenylene}) | P392716 | C49H30N12O8S2 | Polymer Information | SMILES | *Oc1ccc(cc1N=Nc1ccc(cc1)N=Nc1sc2c(n1)ccc(c2)[N+](=O)[O-])C(c1ccc(c(c1)N=Nc1ccc(cc1)N=Nc1sc2c(n1)ccc(c2)[N+](=O)[O-])OC(=O)c1cccc(c1)C(=O)*)(C)C
Homopolymer | poly(oxy-1,3-phenyleneoxyterephthaloyl) | P392717 | C14H8O4 | Polymer Information | SMILES | *Oc1cccc(c1)OC(=O)c1ccc(cc1)C(=O)*
Homopolymer | poly{[2-oxo-8-(2-oxo-2H-chromen-7-yloxyacetoxy)-2H-chromene-3,6-diyl]methylene[2-oxo-8-(2-oxo-2H-chromen-7-yloxyacetoxy)-2H-chromene-6,3-diyl]carbonylimino-1,4-phenyleneiminocarbonyl} | P392718 | C49H28N2O16 | Thermal property | Glass transition temperature | 252 | 0 | C
Homopolymer | poly{[2-oxo-8-(2-oxo-2H-chromen-7-yloxyacetoxy)-2H-chromene-3,6-diyl]methylene[2-oxo-8-(2-oxo-2H-chromen-7-yloxyacetoxy)-2H-chromene-6,3-diyl]carbonylimino-1,4-phenyleneiminocarbonyl} | P392718 | C49H28N2O16 | Thermal property | Thermal decomposition temperature | 391 | 192 | C
Homopolymer | poly{[2-oxo-8-(2-oxo-2H-chromen-7-yloxyacetoxy)-2H-chromene-3,6-diyl]methylene[2-oxo-8-(2-oxo-2H-chromen-7-yloxyacetoxy)-2H-chromene-6,3-diyl]carbonylimino-1,4-phenyleneiminocarbonyl} | P392718 | C49H28N2O16 | Thermal property | Thermal decomposition weight loss | 5 | 33.33333 | %
Homopolymer | poly{[2-oxo-8-(2-oxo-2H-chromen-7-yloxyacetoxy)-2H-chromene-3,6-diyl]methylene[2-oxo-8-(2-oxo-2H-chromen-7-yloxyacetoxy)-2H-chromene-6,3-diyl]carbonylimino-1,4-phenyleneiminocarbonyl} | P392718 | C49H28N2O16 | Polymer Information | SMILES | *Cc1cc2cc(C(=O)Nc3ccc(cc3)NC(=O)c3cc4cc(*)c(cc4oc3=O)OC(=O)COc3ccc4c(c3)oc(=O)cc4)c(=O)oc2cc1OC(=O)COc1ccc2c(c1)oc(=O)cc2
Homopolymer | poly{[2-oxo-8-(2-oxo-2H-chromen-7-yloxyacetoxy)-2H-chromene-3,6-diyl]methylene[2-oxo-8-(2-oxo-2H-chromen-7-yloxyacetoxy)-2H-chromene-6,3-diyl]carbonyliminobiphenyl-4,4'-diyliminocarbonyl} | P392719 | C55H32N2O16 | Thermal property | Glass transition temperature | 248 | 0 | C
Homopolymer | poly{[2-oxo-8-(2-oxo-2H-chromen-7-yloxyacetoxy)-2H-chromene-3,6-diyl]methylene[2-oxo-8-(2-oxo-2H-chromen-7-yloxyacetoxy)-2H-chromene-6,3-diyl]carbonyliminobiphenyl-4,4'-diyliminocarbonyl} | P392719 | C55H32N2O16 | Thermal property | Thermal decomposition temperature | 394 | 192 | C
Homopolymer | poly{[2-oxo-8-(2-oxo-2H-chromen-7-yloxyacetoxy)-2H-chromene-3,6-diyl]methylene[2-oxo-8-(2-oxo-2H-chromen-7-yloxyacetoxy)-2H-chromene-6,3-diyl]carbonyliminobiphenyl-4,4'-diyliminocarbonyl} | P392719 | C55H32N2O16 | Thermal property | Thermal decomposition weight loss | 5 | 33.33333 | %
Homopolymer | poly{[2-oxo-8-(2-oxo-2H-chromen-7-yloxyacetoxy)-2H-chromene-3,6-diyl]methylene[2-oxo-8-(2-oxo-2H-chromen-7-yloxyacetoxy)-2H-chromene-6,3-diyl]carbonyliminobiphenyl-4,4'-diyliminocarbonyl} | P392719 | C55H32N2O16 | Polymer Information | SMILES | *Cc1cc2cc(C(=O)Nc3ccc(cc3)c3ccc(cc3)NC(=O)c3cc4cc(*)c(cc4oc3=O)OC(=O)COc3ccc4c(c3)oc(=O)cc4)c(=O)oc2cc1OC(=O)COc1ccc2c(c1)oc(=O)cc2
Homopolymer | poly{[2-oxo-8-(2-oxo-2H-chromen-7-yloxyacetoxy)-2H-chromene-3,6-diyl]methylene[2-oxo-8-(2-oxo-2H-chromen-7-yloxyacetoxy)-2H-chromene-6,3-diyl]carbonylimino-1,4-phenylenemethylene-1,4-phenyleneiminocarbonyl} | P392720 | C56H34N2O16 | Thermal property | Glass transition temperature | 221 | 0 | C
Homopolymer | poly{[2-oxo-8-(2-oxo-2H-chromen-7-yloxyacetoxy)-2H-chromene-3,6-diyl]methylene[2-oxo-8-(2-oxo-2H-chromen-7-yloxyacetoxy)-2H-chromene-6,3-diyl]carbonylimino-1,4-phenylenemethylene-1,4-phenyleneiminocarbonyl} | P392720 | C56H34N2O16 | Thermal property | Thermal decomposition temperature | 381.5 | 176.3333 | C
Homopolymer | poly{[2-oxo-8-(2-oxo-2H-chromen-7-yloxyacetoxy)-2H-chromene-3,6-diyl]methylene[2-oxo-8-(2-oxo-2H-chromen-7-yloxyacetoxy)-2H-chromene-6,3-diyl]carbonylimino-1,4-phenylenemethylene-1,4-phenyleneiminocarbonyl} | P392720 | C56H34N2O16 | Thermal property | Thermal decomposition weight loss | 5 | 33.33333 | %
Homopolymer | poly{[2-oxo-8-(2-oxo-2H-chromen-7-yloxyacetoxy)-2H-chromene-3,6-diyl]methylene[2-oxo-8-(2-oxo-2H-chromen-7-yloxyacetoxy)-2H-chromene-6,3-diyl]carbonylimino-1,4-phenylenemethylene-1,4-phenyleneiminocarbonyl} | P392720 | C56H34N2O16 | Polymer Information | SMILES | *Cc1cc2cc(C(=O)Nc3ccc(cc3)Cc3ccc(cc3)NC(=O)c3cc4cc(*)c(cc4oc3=O)OC(=O)COc3ccc4c(c3)oc(=O)cc4)c(=O)oc2cc1OC(=O)COc1ccc2c(c1)oc(=O)cc2
Homopolymer | poly{[2-oxo-8-(2-oxo-2H-chromen-7-yloxyacetoxy)-2H-chromene-3,6-diyl]methylene[2-oxo-8-(2-oxo-2H-chromen-7-yloxyacetoxy)-2H-chromene-6,3-diyl]carbonylimino-1,4-phenylenesulfonyl-1,4-phenyleneiminocarbonyl} | P392721 | C55H32N2O18S | Thermal property | Glass transition temperature | 233 | 0 | C
Homopolymer | poly{[2-oxo-8-(2-oxo-2H-chromen-7-yloxyacetoxy)-2H-chromene-3,6-diyl]methylene[2-oxo-8-(2-oxo-2H-chromen-7-yloxyacetoxy)-2H-chromene-6,3-diyl]carbonylimino-1,4-phenylenesulfonyl-1,4-phenyleneiminocarbonyl} | P392721 | C55H32N2O18S | Thermal property | Thermal decomposition temperature | 383.5 | 176.3333 | C
Homopolymer | poly{[2-oxo-8-(2-oxo-2H-chromen-7-yloxyacetoxy)-2H-chromene-3,6-diyl]methylene[2-oxo-8-(2-oxo-2H-chromen-7-yloxyacetoxy)-2H-chromene-6,3-diyl]carbonylimino-1,4-phenylenesulfonyl-1,4-phenyleneiminocarbonyl} | P392721 | C55H32N2O18S | Thermal property | Thermal decomposition weight loss | 5 | 33.33333 | %
Homopolymer | poly{[2-oxo-8-(2-oxo-2H-chromen-7-yloxyacetoxy)-2H-chromene-3,6-diyl]methylene[2-oxo-8-(2-oxo-2H-chromen-7-yloxyacetoxy)-2H-chromene-6,3-diyl]carbonylimino-1,4-phenylenesulfonyl-1,4-phenyleneiminocarbonyl} | P392721 | C55H32N2O18S | Polymer Information | SMILES | *Cc1cc2cc(C(=O)Nc3ccc(cc3)S(=O)(=O)c3ccc(cc3)NC(=O)c3cc4cc(*)c(cc4oc3=O)OC(=O)COc3ccc4c(c3)oc(=O)cc4)c(=O)oc2cc1OC(=O)COc1ccc2c(c1)oc(=O)cc2
Homopolymer | poly{[2-oxo-8-(2-oxo-2H-chromen-7-yloxyacetoxy)-2H-chromene-3,6-diyl]methylene[2-oxo-8-(2-oxo-2H-chromen-7-yloxyacetoxy)-2H-chromene-3,6-diyl]carbonylimino-1,4-phenylene[bis(trifluoromethyl)methylene]-1,4-phenyleneiminocarbonyl} | P392722 | C58H32F6N2O16 | Thermal property | Glass transition temperature | 257 | 0 | C
Homopolymer | poly{[2-oxo-8-(2-oxo-2H-chromen-7-yloxyacetoxy)-2H-chromene-3,6-diyl]methylene[2-oxo-8-(2-oxo-2H-chromen-7-yloxyacetoxy)-2H-chromene-3,6-diyl]carbonylimino-1,4-phenylene[bis(trifluoromethyl)methylene]-1,4-phenyleneiminocarbonyl} | P392722 | C58H32F6N2O16 | Thermal property | Thermal decomposition temperature | 395.5 | 208.3333 | C
Homopolymer | poly{[2-oxo-8-(2-oxo-2H-chromen-7-yloxyacetoxy)-2H-chromene-3,6-diyl]methylene[2-oxo-8-(2-oxo-2H-chromen-7-yloxyacetoxy)-2H-chromene-3,6-diyl]carbonylimino-1,4-phenylene[bis(trifluoromethyl)methylene]-1,4-phenyleneiminocarbonyl} | P392722 | C58H32F6N2O16 | Thermal property | Thermal decomposition weight loss | 5 | 33.33333 | %
Homopolymer | poly{[2-oxo-8-(2-oxo-2H-chromen-7-yloxyacetoxy)-2H-chromene-3,6-diyl]methylene[2-oxo-8-(2-oxo-2H-chromen-7-yloxyacetoxy)-2H-chromene-3,6-diyl]carbonylimino-1,4-phenylene[bis(trifluoromethyl)methylene]-1,4-phenyleneiminocarbonyl} | P392722 | C58H32F6N2O16 | Polymer Information | SMILES | *Cc1cc2cc(C(=O)Nc3ccc(cc3)C(C(F)(F)F)(C(F)(F)F)c3ccc(cc3)NC(=O)c3cc4cc(*)c(cc4oc3=O)OC(=O)COc3ccc4c(c3)oc(=O)cc4)c(=O)oc2cc1OC(=O)COc1ccc2c(c1)oc(=O)cc2
Homopolymer | poly{[2-oxo-8-(2-oxo-2H-chromen-7-yloxyacetoxy)-2H-chromene-3,6-diyl]methylene[2-oxo-8-(2-oxo-2H-chromen-7-yloxyacetoxy)-2H-chromene-3,6-diyl]carbonylimino-1,3-phenyleneiminocarbonyl} | P392723 | C49H28N2O16 | Thermal property | Glass transition temperature | 240 | 0 | C
Homopolymer | poly{[2-oxo-8-(2-oxo-2H-chromen-7-yloxyacetoxy)-2H-chromene-3,6-diyl]methylene[2-oxo-8-(2-oxo-2H-chromen-7-yloxyacetoxy)-2H-chromene-3,6-diyl]carbonylimino-1,3-phenyleneiminocarbonyl} | P392723 | C49H28N2O16 | Thermal property | Thermal decomposition temperature | 389 | 192 | C
Homopolymer | poly{[2-oxo-8-(2-oxo-2H-chromen-7-yloxyacetoxy)-2H-chromene-3,6-diyl]methylene[2-oxo-8-(2-oxo-2H-chromen-7-yloxyacetoxy)-2H-chromene-3,6-diyl]carbonylimino-1,3-phenyleneiminocarbonyl} | P392723 | C49H28N2O16 | Thermal property | Thermal decomposition weight loss | 5 | 33.33333 | %
Homopolymer | poly{[2-oxo-8-(2-oxo-2H-chromen-7-yloxyacetoxy)-2H-chromene-3,6-diyl]methylene[2-oxo-8-(2-oxo-2H-chromen-7-yloxyacetoxy)-2H-chromene-3,6-diyl]carbonylimino-1,3-phenyleneiminocarbonyl} | P392723 | C49H28N2O16 | Polymer Information | SMILES | *Cc1cc2cc(C(=O)Nc3cccc(c3)NC(=O)c3cc4cc(*)c(cc4oc3=O)OC(=O)COc3ccc4c(c3)oc(=O)cc4)c(=O)oc2cc1OC(=O)COc1ccc2c(c1)oc(=O)cc2
Homopolymer | poly(oxy{2-[1,2-bis(ethoxycarbonyl)ethyl]-1-oxohexane-1,6-diyl}) | P392724 | C14H22O6 | Polymer Information | SMILES | *CCCCC(C(C(=O)OCC)CC(=O)OCC)C(=O)O*
Homopolymer | poly[(3-oxo-1,3-dihydroisobenzofuran-1,1-diyl)-1,4-phenylenecarbonylhydrazine-1,2-diyl(5-phosphonoisophthaloyl)hydrazine-1,2-diylcarbonyl-1,4-phenylene] | P392725 | C30H21N4O9P | Polymer Information | SMILES | *c1ccc(cc1)C(=O)NNC(=O)c1cc(cc(c1)P(=O)(O)O)C(=O)NNC(=O)c1ccc(cc1)C1(*)OC(=O)c2c1cccc2
Homopolymer | poly[(3-oxo-1,3-dihydroisobenzofuran-1,1-diyl)-1,4-phenylenecarbonylhydrazine-1,2-diylisophthaloylhydrazine-1,2-diylcarbonyl-1,4-phenylene] | P392726 | C30H20N4O6 | Polymer Information | SMILES | *c1ccc(cc1)C(=O)NNC(=O)c1cccc(c1)C(=O)NNC(=O)c1ccc(cc1)C1(*)OC(=O)c2c1cccc2
Homopolymer | poly[oxyethyleneoxy(1,4-dioxobut-2-ene-1,4-diyl)iminohexane-1,6-diylimino(1,4-dioxobut-2-ene-1,4-diyl)] | P392727 | C16H22N2O6 | Thermal property | Glass transition temperature | 89 | 0 | C
Homopolymer | poly[oxyethyleneoxy(1,4-dioxobut-2-ene-1,4-diyl)iminohexane-1,6-diylimino(1,4-dioxobut-2-ene-1,4-diyl)] | P392727 | C16H22N2O6 | Thermal property | Thermal decomposition temperature | 351 | 0 | C
Homopolymer | poly[oxyethyleneoxy(1,4-dioxobut-2-ene-1,4-diyl)iminohexane-1,6-diylimino(1,4-dioxobut-2-ene-1,4-diyl)] | P392727 | C16H22N2O6 | Physicochemical property | Water absorption | 9.8 | 0 | wt%
Homopolymer | poly[oxyethyleneoxy(1,4-dioxobut-2-ene-1,4-diyl)iminohexane-1,6-diylimino(1,4-dioxobut-2-ene-1,4-diyl)] | P392727 | C16H22N2O6 | Polymer Information | SMILES | *CCOC(=O)C=CC(=O)NCCCCCCNC(=O)C=CC(=O)O*
Homopolymer | poly{oxyisophthaloyloxy-2,6-dimethyl-1,4-phenylene[bis(trifluoromethyl)methylene]-3,5-dimethyl-1,4-phenylene} | P392728 | C27H20F6O4 | Polymer Information | SMILES | *Oc1c(C)cc(cc1C)C(C(F)(F)F)(C(F)(F)F)c1cc(C)c(c(c1)C)OC(=O)c1cccc(c1)C(=O)*
Homopolymer | poly{oxyterephthaloyloxy-2,6-dimethyl-1,4-phenylene[bis(trifluoromethy)methylene]-3,5-dimethyl-1,4-phenylene} | P392729 | C27H20F6O4 | Polymer Information | SMILES | *Oc1c(C)cc(cc1C)C(C(F)(F)F)(C(F)(F)F)c1cc(C)c(c(c1)C)OC(=O)c1ccc(cc1)C(=O)*
Homopolymer | poly{oxy[1-(2,5-dioxotetrahydrofuran-3-yl)-1-methyl-2-oxoethylene]} | P392730 | C7H6O5 | Polymer Information | SMILES | *OC(C1CC(=O)OC1=O)(C(=O)*)C
Homopolymer | poly(quinoxaline-2,3-diyl-1,4-phenyleneoxyisophthaloyloxy-1,4-phenylene) | P392731 | C28H16N2O4 | Thermal property | Glass transition temperature | 245 | 0 | C
Homopolymer | poly(quinoxaline-2,3-diyl-1,4-phenyleneoxyisophthaloyloxy-1,4-phenylene) | P392731 | C28H16N2O4 | Thermal property | Thermal decomposition temperature | 485 | 6912.8 | C
Homopolymer | poly(quinoxaline-2,3-diyl-1,4-phenyleneoxyisophthaloyloxy-1,4-phenylene) | P392731 | C28H16N2O4 | Thermal property | Thermal decomposition weight loss | 10 | 0 | %
Homopolymer | poly(quinoxaline-2,3-diyl-1,4-phenyleneoxyisophthaloyloxy-1,4-phenylene) | P392731 | C28H16N2O4 | Polymer Information | SMILES | *c1ccc(cc1)OC(=O)c1cccc(c1)C(=O)Oc1ccc(cc1)c1nc2ccccc2nc1*
Homopolymer | poly(quinoxaline-2,3-diyl-1,4-phenyleneoxyterephthaloyloxy-1,4-phenylene) | P392732 | C28H16N2O4 | Thermal property | Glass transition temperature | 232 | 0 | C
Homopolymer | poly(quinoxaline-2,3-diyl-1,4-phenyleneoxyterephthaloyloxy-1,4-phenylene) | P392732 | C28H16N2O4 | Thermal property | Thermal decomposition temperature | 422 | 6059.467 | C
Homopolymer | poly(quinoxaline-2,3-diyl-1,4-phenyleneoxyterephthaloyloxy-1,4-phenylene) | P392732 | C28H16N2O4 | Thermal property | Thermal decomposition weight loss | 10 | 0 | %
Homopolymer | poly(quinoxaline-2,3-diyl-1,4-phenyleneoxyterephthaloyloxy-1,4-phenylene) | P392732 | C28H16N2O4 | Polymer Information | SMILES | *c1ccc(cc1)OC(=O)c1ccc(cc1)C(=O)Oc1ccc(cc1)c1nc2ccccc2nc1*
Homopolymer | poly(quinoxaline-2,3-diylnaphthalene-2,6-diyloxyisophthaloyloxynaphthalene-2,6-diyl) | P392733 | C36H20N2O4 | Thermal property | Glass transition temperature | 151 | 0 | C
Homopolymer | poly(quinoxaline-2,3-diylnaphthalene-2,6-diyloxyisophthaloyloxynaphthalene-2,6-diyl) | P392733 | C36H20N2O4 | Thermal property | Thermal decomposition temperature | 261 | 1428.267 | C
Homopolymer | poly(quinoxaline-2,3-diylnaphthalene-2,6-diyloxyisophthaloyloxynaphthalene-2,6-diyl) | P392733 | C36H20N2O4 | Thermal property | Thermal decomposition weight loss | 10 | 0 | %
Homopolymer | poly(quinoxaline-2,3-diylnaphthalene-2,6-diyloxyisophthaloyloxynaphthalene-2,6-diyl) | P392733 | C36H20N2O4 | Polymer Information | SMILES | *c1ccc2c(c1)ccc(c2)OC(=O)c1cccc(c1)C(=O)Oc1ccc2c(c1)ccc(c2)c1nc2ccccc2nc1*
Homopolymer | poly(quinoxaline-2,3-diylnaphthalene-2,6-diyloxyterephthaloyloxynaphthalene-2,6-diyl) | P392734 | C36H20N2O4 | Thermal property | Glass transition temperature | 136 | 0 | C
Homopolymer | poly(quinoxaline-2,3-diylnaphthalene-2,6-diyloxyterephthaloyloxynaphthalene-2,6-diyl) | P392734 | C36H20N2O4 | Thermal property | Thermal decomposition temperature | 242 | 980 | C
Homopolymer | poly(quinoxaline-2,3-diylnaphthalene-2,6-diyloxyterephthaloyloxynaphthalene-2,6-diyl) | P392734 | C36H20N2O4 | Thermal property | Thermal decomposition weight loss | 10 | 0 | %
Homopolymer | poly(quinoxaline-2,3-diylnaphthalene-2,6-diyloxyterephthaloyloxynaphthalene-2,6-diyl) | P392734 | C36H20N2O4 | Polymer Information | SMILES | *c1ccc2c(c1)ccc(c2)OC(=O)c1ccc(cc1)C(=O)Oc1ccc2c(c1)ccc(c2)c1nc2ccccc2nc1*
Homopolymer | poly{oxy[2-(acetoxy)-5-(acetoxymethyl)-1-oxopentane-1,5-diyl]} | P392735 | C10H14O6 | Polymer Information | SMILES | *OC(CCC(C(=O)*)OC(=O)C)COC(=O)C
Homopolymer | poly(oxybutane-1,4-diyloxycarbonyldecane-1,10-diylcarbonyl) | P392736 | C16H28O4 | Polymer Information | SMILES | *CCCCOC(=O)CCCCCCCCCCC(=O)O*
Homopolymer | poly[oxyterephthaloyloxy-1,4-phenylene(bicyclo[4,4,0]decane-3,3-diyl)-1,4-phenylene] | P392737 | C30H28O4 | Thermal property | Glass transition temperature | 275 | 0 | C
Homopolymer | poly[oxyterephthaloyloxy-1,4-phenylene(bicyclo[4,4,0]decane-3,3-diyl)-1,4-phenylene] | P392737 | C30H28O4 | Thermal property | Thermal decomposition temperature | 435 | 85.33333 | C
Homopolymer | poly[oxyterephthaloyloxy-1,4-phenylene(bicyclo[4,4,0]decane-3,3-diyl)-1,4-phenylene] | P392737 | C30H28O4 | Thermal property | Thermal decomposition weight loss | 10 | 0 | %
Homopolymer | poly[oxyterephthaloyloxy-1,4-phenylene(bicyclo[4,4,0]decane-3,3-diyl)-1,4-phenylene] | P392737 | C30H28O4 | Polymer Information | SMILES | *Oc1ccc(cc1)C1(CCC2C(C1)CCCC2)c1ccc(cc1)OC(=O)c1ccc(cc1)C(=O)*
Homopolymer | poly[oxyisophthaloyloxy-1,4-phenylene(bicyclo[4,4,0]decane-3,3-diyl)-1,4-phenylene] | P392738 | C30H28O4 | Thermal property | Glass transition temperature | 248 | 0 | C
Homopolymer | poly[oxyisophthaloyloxy-1,4-phenylene(bicyclo[4,4,0]decane-3,3-diyl)-1,4-phenylene] | P392738 | C30H28O4 | Thermal property | Thermal decomposition temperature | 433 | 481.3333 | C
Homopolymer | poly[oxyisophthaloyloxy-1,4-phenylene(bicyclo[4,4,0]decane-3,3-diyl)-1,4-phenylene] | P392738 | C30H28O4 | Thermal property | Thermal decomposition weight loss | 10 | 0 | %
Homopolymer | poly[oxyisophthaloyloxy-1,4-phenylene(bicyclo[4,4,0]decane-3,3-diyl)-1,4-phenylene] | P392738 | C30H28O4 | Polymer Information | SMILES | *Oc1ccc(cc1)C1(CCC2C(C1)CCCC2)c1ccc(cc1)OC(=O)c1cccc(c1)C(=O)*
Homopolymer | poly[oxyterephthaloyloxy-2-methyl-1,4-phenylene(bicyclo[4,4,0]decane-3,3-diyl)-3-methyl-1,4-phenylene] | P392739 | C32H32O4 | Thermal property | Glass transition temperature | 247 | 0 | C
Homopolymer | poly[oxyterephthaloyloxy-2-methyl-1,4-phenylene(bicyclo[4,4,0]decane-3,3-diyl)-3-methyl-1,4-phenylene] | P392739 | C32H32O4 | Thermal property | Thermal decomposition temperature | 440 | 65.33333 | C
Homopolymer | poly[oxyterephthaloyloxy-2-methyl-1,4-phenylene(bicyclo[4,4,0]decane-3,3-diyl)-3-methyl-1,4-phenylene] | P392739 | C32H32O4 | Thermal property | Thermal decomposition weight loss | 10 | 0 | %
Homopolymer | poly[oxyterephthaloyloxy-2-methyl-1,4-phenylene(bicyclo[4,4,0]decane-3,3-diyl)-3-methyl-1,4-phenylene] | P392739 | C32H32O4 | Polymer Information | SMILES | *Oc1ccc(cc1C)C1(CCC2C(C1)CCCC2)c1ccc(c(c1)C)OC(=O)c1ccc(cc1)C(=O)*
Homopolymer | poly[oxyisophthaloyloxy-2-methyl-1,4-phenylene(bicyclo[4,4,0]decane-3,3-diyl)-3-methyl-1,4-phenylene] | P392740 | C32H32O4 | Thermal property | Glass transition temperature | 207 | 0 | C
Homopolymer | poly[oxyisophthaloyloxy-2-methyl-1,4-phenylene(bicyclo[4,4,0]decane-3,3-diyl)-3-methyl-1,4-phenylene] | P392740 | C32H32O4 | Thermal property | Thermal decomposition temperature | 433 | 972 | C
Homopolymer | poly[oxyisophthaloyloxy-2-methyl-1,4-phenylene(bicyclo[4,4,0]decane-3,3-diyl)-3-methyl-1,4-phenylene] | P392740 | C32H32O4 | Thermal property | Thermal decomposition weight loss | 10 | 0 | %
Homopolymer | poly[oxyisophthaloyloxy-2-methyl-1,4-phenylene(bicyclo[4,4,0]decane-3,3-diyl)-3-methyl-1,4-phenylene] | P392740 | C32H32O4 | Polymer Information | SMILES | *Oc1ccc(cc1C)C1(CCC2C(C1)CCCC2)c1ccc(c(c1)C)OC(=O)c1cccc(c1)C(=O)*
Homopolymer | poly[oxyterephthaloyloxy-2,6-dimethyl-1,4-phenylene(bicyclo[4,4,0]decane-3,3-diyl)-3,5-dimethyl-1,4-phenylene] | P392741 | C34H36O4 | Thermal property | Glass transition temperature | 287 | 0 | C
Homopolymer | poly[oxyterephthaloyloxy-2,6-dimethyl-1,4-phenylene(bicyclo[4,4,0]decane-3,3-diyl)-3,5-dimethyl-1,4-phenylene] | P392741 | C34H36O4 | Thermal property | Thermal decomposition temperature | 427.5 | 96.33333 | C
Homopolymer | poly[oxyterephthaloyloxy-2,6-dimethyl-1,4-phenylene(bicyclo[4,4,0]decane-3,3-diyl)-3,5-dimethyl-1,4-phenylene] | P392741 | C34H36O4 | Thermal property | Thermal decomposition weight loss | 10 | 0 | %
Homopolymer | poly[oxyterephthaloyloxy-2,6-dimethyl-1,4-phenylene(bicyclo[4,4,0]decane-3,3-diyl)-3,5-dimethyl-1,4-phenylene] | P392741 | C34H36O4 | Polymer Information | SMILES | *Oc1c(C)cc(cc1C)C1(CCC2C(C1)CCCC2)c1cc(C)c(c(c1)C)OC(=O)c1ccc(cc1)C(=O)*
Homopolymer | poly[oxyisophthaloyloxy-2,6-dimethyl-1,4-phenylene(bicyclo[4,4,0]decane-3,3-diyl)-3,5-dimethyl-1,4-phenylene] | P392742 | C34H36O4 | Thermal property | Glass transition temperature | 261 | 0 | C
Homopolymer | poly[oxyisophthaloyloxy-2,6-dimethyl-1,4-phenylene(bicyclo[4,4,0]decane-3,3-diyl)-3,5-dimethyl-1,4-phenylene] | P392742 | C34H36O4 | Thermal property | Thermal decomposition temperature | 415 | 133.3333 | C
Homopolymer | poly[oxyisophthaloyloxy-2,6-dimethyl-1,4-phenylene(bicyclo[4,4,0]decane-3,3-diyl)-3,5-dimethyl-1,4-phenylene] | P392742 | C34H36O4 | Thermal property | Thermal decomposition weight loss | 10 | 0 | %
Homopolymer | poly[oxyisophthaloyloxy-2,6-dimethyl-1,4-phenylene(bicyclo[4,4,0]decane-3,3-diyl)-3,5-dimethyl-1,4-phenylene] | P392742 | C34H36O4 | Polymer Information | SMILES | *Oc1c(C)cc(cc1C)C1(CCC2C(C1)CCCC2)c1cc(C)c(c(c1)C)OC(=O)c1cccc(c1)C(=O)*
Homopolymer | poly(2-oxo-2H-chromene-3,6-diylmethylene-2-oxo-2H-chromene-6,3-diylcarbonylimino-1,4-phenylene[bis(trifluoromethyl)methylene]-1,4-phenyleneiminocarbonyl) | P392743 | C36H20F6N2O6 | Thermal property | Glass transition temperature | 329 | 0 | C
Homopolymer | poly(2-oxo-2H-chromene-3,6-diylmethylene-2-oxo-2H-chromene-6,3-diylcarbonylimino-1,4-phenylene[bis(trifluoromethyl)methylene]-1,4-phenyleneiminocarbonyl) | P392743 | C36H20F6N2O6 | Thermal property | Thermal decomposition temperature | 408 | 533.3333 | C
Homopolymer | poly(2-oxo-2H-chromene-3,6-diylmethylene-2-oxo-2H-chromene-6,3-diylcarbonylimino-1,4-phenylene[bis(trifluoromethyl)methylene]-1,4-phenyleneiminocarbonyl) | P392743 | C36H20F6N2O6 | Thermal property | Thermal decomposition weight loss | 7.5 | 8.333333 | %
Homopolymer | poly(2-oxo-2H-chromene-3,6-diylmethylene-2-oxo-2H-chromene-6,3-diylcarbonylimino-1,4-phenylene[bis(trifluoromethyl)methylene]-1,4-phenyleneiminocarbonyl) | P392743 | C36H20F6N2O6 | Physicochemical property | Water absorption | 1.75 | 0 | wt%
Homopolymer | poly(2-oxo-2H-chromene-3,6-diylmethylene-2-oxo-2H-chromene-6,3-diylcarbonylimino-1,4-phenylene[bis(trifluoromethyl)methylene]-1,4-phenyleneiminocarbonyl) | P392743 | C36H20F6N2O6 | Polymer Information | SMILES | *Cc1ccc2c(c1)cc(c(=O)o2)C(=O)Nc1ccc(cc1)C(C(F)(F)F)(C(F)(F)F)c1ccc(cc1)NC(=O)c1cc2cc(*)ccc2oc1=O
Homopolymer | poly(oxycarbonyladamantane-1,3-diylcarbonyloxy-1,4-phenylenefluorene-9,9-diyl-1,4-phenylene) | P392744 | C37H30O4 | Thermal property | Glass transition temperature | 335 | 0 | C
Homopolymer | poly(oxycarbonyladamantane-1,3-diylcarbonyloxy-1,4-phenylenefluorene-9,9-diyl-1,4-phenylene) | P392744 | C37H30O4 | Thermal property | Thermal decomposition temperature | 445 | 2700 | C
Homopolymer | poly(oxycarbonyladamantane-1,3-diylcarbonyloxy-1,4-phenylenefluorene-9,9-diyl-1,4-phenylene) | P392744 | C37H30O4 | Thermal property | Thermal decomposition weight loss | 5 | 0 | %
Homopolymer | poly(oxycarbonyladamantane-1,3-diylcarbonyloxy-1,4-phenylenefluorene-9,9-diyl-1,4-phenylene) | P392744 | C37H30O4 | Dilute solution property | Intrinsic viscosity eta | 0.45 | 0 | dl/g
Homopolymer | poly(oxycarbonyladamantane-1,3-diylcarbonyloxy-1,4-phenylenefluorene-9,9-diyl-1,4-phenylene) | P392744 | C37H30O4 | Polymer Information | SMILES | *Oc1ccc(cc1)C1(c2ccc(cc2)OC(=O)C23CC4CC(C2)CC(C3)(C4)C(=O)*)c2ccccc2-c2c1cccc2
Homopolymer | poly[oxy(2-chloro-1-oxohexane-1,6-diyl)] | P392745 | C6H9ClO2 | Polymer Information | SMILES | *CCCCC(C(=O)O*)Cl
Homopolymer | poly(oxy-1,4-dioxobut-2-ene-1,4-diylhydrazine-1,2-diyl-1,4-dioxobut-2-ene-1,4-diyloxy-1,4-phenyleneimino-1,4-dioxobut-2-ene-1,4-diylhydrazine-1,2-diyl-1,4-dioxobut-2-ene-1,4-diylimino-1,4-phenylene) | P392746 | C28H22N6O10 | Thermal property | Glass transition temperature | 265 | 0 | C
Homopolymer | poly(oxy-1,4-dioxobut-2-ene-1,4-diylhydrazine-1,2-diyl-1,4-dioxobut-2-ene-1,4-diyloxy-1,4-phenyleneimino-1,4-dioxobut-2-ene-1,4-diylhydrazine-1,2-diyl-1,4-dioxobut-2-ene-1,4-diylimino-1,4-phenylene) | P392746 | C28H22N6O10 | Thermal property | Thermal decomposition temperature | 215 | 0 | C
Homopolymer | poly(oxy-1,4-dioxobut-2-ene-1,4-diylhydrazine-1,2-diyl-1,4-dioxobut-2-ene-1,4-diyloxy-1,4-phenyleneimino-1,4-dioxobut-2-ene-1,4-diylhydrazine-1,2-diyl-1,4-dioxobut-2-ene-1,4-diylimino-1,4-phenylene) | P392746 | C28H22N6O10 | Thermal property | Thermal decomposition weight loss | 10 | 0 | %
Homopolymer | poly(oxy-1,4-dioxobut-2-ene-1,4-diylhydrazine-1,2-diyl-1,4-dioxobut-2-ene-1,4-diyloxy-1,4-phenyleneimino-1,4-dioxobut-2-ene-1,4-diylhydrazine-1,2-diyl-1,4-dioxobut-2-ene-1,4-diylimino-1,4-phenylene) | P392746 | C28H22N6O10 | Electric property | Electric conductivity | 1.4e-09 | 0 | 1/(ohm*cm)
Homopolymer | poly(oxy-1,4-dioxobut-2-ene-1,4-diylhydrazine-1,2-diyl-1,4-dioxobut-2-ene-1,4-diyloxy-1,4-phenyleneimino-1,4-dioxobut-2-ene-1,4-diylhydrazine-1,2-diyl-1,4-dioxobut-2-ene-1,4-diylimino-1,4-phenylene) | P392746 | C28H22N6O10 | Electric property | Volume resistivity | 714000000 | 0 | ohm*cm
Homopolymer | poly(oxy-1,4-dioxobut-2-ene-1,4-diylhydrazine-1,2-diyl-1,4-dioxobut-2-ene-1,4-diyloxy-1,4-phenyleneimino-1,4-dioxobut-2-ene-1,4-diylhydrazine-1,2-diyl-1,4-dioxobut-2-ene-1,4-diylimino-1,4-phenylene) | P392746 | C28H22N6O10 | Polymer Information | SMILES | *Oc1ccc(cc1)NC(=O)C=CC(=O)NNC(=O)C=CC(=O)Nc1ccc(cc1)OC(=O)C=CC(=O)NNC(=O)C=CC(=O)*
Homopolymer | poly(oxyphthaloylhydrazine-1,2-diylphthaloyloxy-1,4-phenyleneimino-1,4-dioxobut-2-ene-1,4-diylhydrazine-1,2-diyl-1,4-dioxobut-2-ene-1,4-diylimino-1,4-phenylene) | P392747 | C36H26N6O10 | Thermal property | Glass transition temperature | 240 | 0 | C
Homopolymer | poly(oxyphthaloylhydrazine-1,2-diylphthaloyloxy-1,4-phenyleneimino-1,4-dioxobut-2-ene-1,4-diylhydrazine-1,2-diyl-1,4-dioxobut-2-ene-1,4-diylimino-1,4-phenylene) | P392747 | C36H26N6O10 | Thermal property | Thermal decomposition temperature | 240 | 0 | C
Homopolymer | poly(oxyphthaloylhydrazine-1,2-diylphthaloyloxy-1,4-phenyleneimino-1,4-dioxobut-2-ene-1,4-diylhydrazine-1,2-diyl-1,4-dioxobut-2-ene-1,4-diylimino-1,4-phenylene) | P392747 | C36H26N6O10 | Thermal property | Thermal decomposition weight loss | 10 | 0 | %
Homopolymer | poly(oxyphthaloylhydrazine-1,2-diylphthaloyloxy-1,4-phenyleneimino-1,4-dioxobut-2-ene-1,4-diylhydrazine-1,2-diyl-1,4-dioxobut-2-ene-1,4-diylimino-1,4-phenylene) | P392747 | C36H26N6O10 | Electric property | Electric conductivity | 8.4e-10 | 0 | 1/(ohm*cm)
Homopolymer | poly(oxyphthaloylhydrazine-1,2-diylphthaloyloxy-1,4-phenyleneimino-1,4-dioxobut-2-ene-1,4-diylhydrazine-1,2-diyl-1,4-dioxobut-2-ene-1,4-diylimino-1,4-phenylene) | P392747 | C36H26N6O10 | Electric property | Volume resistivity | 1200000000 | 0 | ohm*cm
Homopolymer | poly(oxyphthaloylhydrazine-1,2-diylphthaloyloxy-1,4-phenyleneimino-1,4-dioxobut-2-ene-1,4-diylhydrazine-1,2-diyl-1,4-dioxobut-2-ene-1,4-diylimino-1,4-phenylene) | P392747 | C36H26N6O10 | Polymer Information | SMILES | *Oc1ccc(cc1)NC(=O)C=CC(=O)NNC(=O)C=CC(=O)Nc1ccc(cc1)OC(=O)c1ccccc1C(=O)NNC(=O)c1ccccc1C(=O)*
Homopolymer | poly[oxy(2-ethyl-1-oxo-3-prop-1-ylidenepropane-1,3-diyl)] | P392748 | C8H12O2 | Thermal property | Glass transition temperature | -16.3 | 11.17882 | C
Homopolymer | poly[oxy(2-ethyl-1-oxo-3-prop-1-ylidenepropane-1,3-diyl)] | P392748 | C8H12O2 | Thermal property | Thermal decomposition temperature | 157 | 23.79085 | C
Homopolymer | poly[oxy(2-ethyl-1-oxo-3-prop-1-ylidenepropane-1,3-diyl)] | P392748 | C8H12O2 | Thermal property | Thermal decomposition weight loss | 1 | 0 | %
Homopolymer | poly[oxy(2-ethyl-1-oxo-3-prop-1-ylidenepropane-1,3-diyl)] | P392748 | C8H12O2 | Polymer Information | SMILES | CCC=C(C(C(=O)*)CC)O*
Homopolymer | poly(oxy-2-azido-1-oxohexane-1,6-diyl) | P392749 | C6H9N3O2 | Polymer Information | SMILES | *CCCCC(C(=O)O*)[N-][N+]#N
Homopolymer | poly{oxy[4-methyl-1-(1-methylethyl)-6-oxohexane-1,6-diyl]} | P392750 | C10H18O2 | Polymer Information | SMILES | *OC(C(C)C)CCC(CC(=O)*)C
Homopolymer | poly(oxy-2-methylbutanedioyloxyoctane-1,8-diyl) | P392751 | C13H22O4 | Polymer Information | SMILES | *CCCCCCCCOC(=O)CC(C(=O)O*)C
Homopolymer | poly[oxy(5-{4-[2-(1,3-dioxoisoindolin-2-yl)propanoylamino]benzoylamino}isophthaloyl)oxy-1,4-phenylene(dimethylmethylene)-1,4-phenylene] | P392752 | C41H31N3O8 | Thermal property | Glass transition temperature | 238 | 0 | C
Homopolymer | poly[oxy(5-{4-[2-(1,3-dioxoisoindolin-2-yl)propanoylamino]benzoylamino}isophthaloyl)oxy-1,4-phenylene(dimethylmethylene)-1,4-phenylene] | P392752 | C41H31N3O8 | Thermal property | Thermal decomposition temperature | 405 | 300 | C
Homopolymer | poly[oxy(5-{4-[2-(1,3-dioxoisoindolin-2-yl)propanoylamino]benzoylamino}isophthaloyl)oxy-1,4-phenylene(dimethylmethylene)-1,4-phenylene] | P392752 | C41H31N3O8 | Thermal property | Thermal decomposition weight loss | 7.5 | 8.333333 | %
Homopolymer | poly[oxy(5-{4-[2-(1,3-dioxoisoindolin-2-yl)propanoylamino]benzoylamino}isophthaloyl)oxy-1,4-phenylene(dimethylmethylene)-1,4-phenylene] | P392752 | C41H31N3O8 | Heat resistance and combustion | Oxygen index | 25.1 | 0 | %
Homopolymer | poly[oxy(5-{4-[2-(1,3-dioxoisoindolin-2-yl)propanoylamino]benzoylamino}isophthaloyl)oxy-1,4-phenylene(dimethylmethylene)-1,4-phenylene] | P392752 | C41H31N3O8 | Polymer Information | SMILES | *Oc1ccc(cc1)C(c1ccc(cc1)OC(=O)c1cc(NC(=O)c2ccc(cc2)NC(=O)C(N2C(=O)c3c(C2=O)cccc3)C)cc(c1)C(=O)*)(C)C
Homopolymer | poly[3-oxo-1,3-dihydroisobenzofuran-1,1-diyl-1,4-phenyleneoxy(5-{4-[2-(1,3-dioxoisoindolin-2-yl)propanoylamino]benzoylamino}isophthaloyl)oxy-1,4-phenylene] | P392753 | C46H29N3O10 | Polymer Information | SMILES | *c1ccc(cc1)OC(=O)c1cc(NC(=O)c2ccc(cc2)NC(=O)C(N2C(=O)c3c(C2=O)cccc3)C)cc(c1)C(=O)Oc1ccc(cc1)C1(*)OC(=O)c2c1cccc2
Homopolymer | poly[oxynaphthalene-1,5-diyloxy(5-{4-[2-(1,3-dioxoisoindolin-2-yl)propanoylamino]benzoylamino}isophthaloyl)] | P392754 | C36H23N3O8 | Polymer Information | SMILES | *Oc1cccc2c1cccc2OC(=O)c1cc(cc(c1)C(=O)*)NC(=O)c1ccc(cc1)NC(=O)C(N1C(=O)c2c(C1=O)cccc2)C
Homopolymer | poly[oxy-1,4-phenyleneoxy(5-{4-[2-(1,3-dioxoisoindolin-2-yl)propanoylamino]benzoylamino}isophthaloyl)] | P392755 | C32H21N3O8 | Polymer Information | SMILES | *Oc1ccc(cc1)OC(=O)c1cc(cc(c1)C(=O)*)NC(=O)c1ccc(cc1)NC(=O)C(N1C(=O)c2c(C1=O)cccc2)C
Homopolymer | poly[oxybiphenyl-2,2'-diyloxy(5-{4-[2-(1,3-dioxoisoindolin-2-yl)propanoylamino]benzoylamino}isophthaloyl)] | P392756 | C38H25N3O8 | Polymer Information | SMILES | *Oc1ccccc1c1ccccc1OC(=O)c1cc(cc(c1)C(=O)*)NC(=O)c1ccc(cc1)NC(=O)C(N1C(=O)c2c(C1=O)cccc2)C
Homopolymer | poly[oxy(5-{4-[2-(1,3-dioxoisoindolin-2-yl)propanoylamino]benzoylamino}isophthaloyl)oxy-1,4-phenylenesulfonyl-1,4-phenylene] | P392757 | C38H25N3O10S | Thermal property | Glass transition temperature | 200 | 0 | C
Homopolymer | poly[oxy(5-{4-[2-(1,3-dioxoisoindolin-2-yl)propanoylamino]benzoylamino}isophthaloyl)oxy-1,4-phenylenesulfonyl-1,4-phenylene] | P392757 | C38H25N3O10S | Thermal property | Thermal decomposition temperature | 390 | 261.3333 | C
Homopolymer | poly[oxy(5-{4-[2-(1,3-dioxoisoindolin-2-yl)propanoylamino]benzoylamino}isophthaloyl)oxy-1,4-phenylenesulfonyl-1,4-phenylene] | P392757 | C38H25N3O10S | Thermal property | Thermal decomposition weight loss | 7.5 | 8.333333 | %
Homopolymer | poly[oxy(5-{4-[2-(1,3-dioxoisoindolin-2-yl)propanoylamino]benzoylamino}isophthaloyl)oxy-1,4-phenylenesulfonyl-1,4-phenylene] | P392757 | C38H25N3O10S | Heat resistance and combustion | Oxygen index | 20.3 | 0 | %
Homopolymer | poly[oxy(5-{4-[2-(1,3-dioxoisoindolin-2-yl)propanoylamino]benzoylamino}isophthaloyl)oxy-1,4-phenylenesulfonyl-1,4-phenylene] | P392757 | C38H25N3O10S | Polymer Information | SMILES | *Oc1ccc(cc1)S(=O)(=O)c1ccc(cc1)OC(=O)c1cc(NC(=O)c2ccc(cc2)NC(=O)C(N2C(=O)c3c(C2=O)cccc3)C)cc(c1)C(=O)*
Homopolymer | poly[oxy-4-methyl-1,3-phenyleneoxy(5-{4-[2-(1,3-dioxoisoindolin-2-yl)propanoylamino]benzoylamino}isophthaloyl)] | P392758 | C33H23N3O8 | Polymer Information | SMILES | *Oc1cc(ccc1C)OC(=O)c1cc(cc(c1)C(=O)*)NC(=O)c1ccc(cc1)NC(=O)C(N1C(=O)c2c(C1=O)cccc2)C
Homopolymer | poly[oxy(2-hydroxypropane-1,3-diyl)oxydecanedioyl] | P392759 | C13H22O5 | Polymer Information | SMILES | *CC(COC(=O)CCCCCCCCC(=O)O*)O
Homopolymer | poly{decanedioyloxy[1-(oxymethylene)ethylene]oxy} | P392760 | C13H21O5 | Polymer Information | SMILES | *OCC(COC(=O)CCCCCCCCC(=O)*)O*
Homopolymer | poly(oxy{2-[4-(trifluoromethyl)phenyl]-1,4-phenylene}oxyterephthaloyl) | P392761 | C21H11F3O4 | Polymer Information | SMILES | *Oc1ccc(cc1c1ccc(cc1)C(F)(F)F)OC(=O)c1ccc(cc1)C(=O)*
Homopolymer | poly(oxy-1-benzyl-2-oxoethylene) | P392762 | C9H8O2 | Thermal property | Glass transition temperature | 35.05 | 0.08333333 | C
Homopolymer | poly(oxy-1-benzyl-2-oxoethylene) | P392762 | C9H8O2 | Polymer Information | SMILES | *OC(C(=O)*)Cc1ccccc1
Homopolymer | poly[oxy-1-methyl-2-oxoethyleneimino-1-(benzyloxymethyl)-2-oxoethylene] | P392764 | C13H15NO4 | Polymer Information | SMILES | *OC(C(=O)NC(C(=O)*)COCc1ccccc1)C
Homopolymer | poly[oxy-1-methyl-2-oxoethyleneimino-1-(hydroxymethyl)-2-oxoethylene] | P392765 | C6H9NO4 | Polymer Information | SMILES | *OC(C(=O)NC(C(=O)*)CO)C
Homopolymer | poly(oxydecanedioyloxyethyleneiminocarbonylbiphenyl-4,4'-diylcarbonyliminoethylene) | P392766 | C28H34N2O6 | Thermal property | Melting temperature | 271.5 | 4.5 | C
Homopolymer | poly(oxydecanedioyloxyethyleneiminocarbonylbiphenyl-4,4'-diylcarbonyliminoethylene) | P392766 | C28H34N2O6 | Polymer Information | SMILES | *CCNC(=O)c1ccc(cc1)c1ccc(cc1)C(=O)NCCOC(=O)CCCCCCCCC(=O)O*
Homopolymer | poly(oxyoctanedioyloxyethyleneiminocarbonylbiphenyl-4,4'-diylcarbonyliminoethylene) | P392767 | C26H30N2O6 | Thermal property | Melting temperature | 283.5 | 144.5 | C
Homopolymer | poly(oxyoctanedioyloxyethyleneiminocarbonylbiphenyl-4,4'-diylcarbonyliminoethylene) | P392767 | C26H30N2O6 | Polymer Information | SMILES | *CCNC(=O)c1ccc(cc1)c1ccc(cc1)C(=O)NCCOC(=O)CCCCCCC(=O)O*
Homopolymer | poly(oxyhexanedioyloxyethyleneiminocarbonylbiphenyl-4,4'-diylcarbonyliminoethylene) | P392768 | C24H26N2O6 | Thermal property | Melting temperature | 304.5 | 4.5 | C
Homopolymer | poly(oxyhexanedioyloxyethyleneiminocarbonylbiphenyl-4,4'-diylcarbonyliminoethylene) | P392768 | C24H26N2O6 | Polymer Information | SMILES | *CCNC(=O)c1ccc(cc1)c1ccc(cc1)C(=O)NCCOC(=O)CCCCC(=O)O*
Homopolymer | poly(oxydodecanedioyloxyethyleneiminocarbonylbiphenyl-4,4'-diylcarbonyliminoethylene) | P392769 | C30H38N2O6 | Thermal property | Melting temperature | 261.5 | 24.5 | C
Homopolymer | poly(oxydodecanedioyloxyethyleneiminocarbonylbiphenyl-4,4'-diylcarbonyliminoethylene) | P392769 | C30H38N2O6 | Polymer Information | SMILES | *CCNC(=O)c1ccc(cc1)c1ccc(cc1)C(=O)NCCOC(=O)CCCCCCCCCCC(=O)O*
Homopolymer | poly(oxysuccinyloxyethyleneiminocarbonylbiphenyl-4,4'-diylcarbonyliminoethylene) | P392770 | C22H22N2O6 | Thermal property | Melting temperature | 303.5 | 24.5 | C
Homopolymer | poly(oxysuccinyloxyethyleneiminocarbonylbiphenyl-4,4'-diylcarbonyliminoethylene) | P392770 | C22H22N2O6 | Polymer Information | SMILES | *CCNC(=O)c1ccc(cc1)c1ccc(cc1)C(=O)NCCOC(=O)CCC(=O)O*
Homopolymer | poly[(5-oxotetrahydrofuran-2,4-diyl)ethylene(5-oxotetrahydrofuran-4,2-diyl)hex-3-ene-1,6-diyl] | P392771 | C16H22O4 | Thermal property | Glass transition temperature | 36.6 | 71.05333 | C
Homopolymer | poly[(5-oxotetrahydrofuran-2,4-diyl)ethylene(5-oxotetrahydrofuran-4,2-diyl)hex-3-ene-1,6-diyl] | P392771 | C16H22O4 | Thermal property | Thermal decomposition temperature | 304.5 | 8.333333 | C
Homopolymer | poly[(5-oxotetrahydrofuran-2,4-diyl)ethylene(5-oxotetrahydrofuran-4,2-diyl)hex-3-ene-1,6-diyl] | P392771 | C16H22O4 | Thermal property | Thermal decomposition weight loss | 0 | 0 | %
Homopolymer | poly[(5-oxotetrahydrofuran-2,4-diyl)ethylene(5-oxotetrahydrofuran-4,2-diyl)hex-3-ene-1,6-diyl] | P392771 | C16H22O4 | Polymer Information | SMILES | *CCC=CCCC1OC(=O)C(C1)CCC1CC(OC1=O)*
Homopolymer | poly[(5-oxotetrahydrofuran-2,4-diyl)ethylene(5-oxotetrahydrofuran-4,2-diyl)dec-5-ene-1,10-diyl] | P392772 | C20H30O4 | Thermal property | Glass transition temperature | 24.7 | 0 | C
Homopolymer | poly[(5-oxotetrahydrofuran-2,4-diyl)ethylene(5-oxotetrahydrofuran-4,2-diyl)dec-5-ene-1,10-diyl] | P392772 | C20H30O4 | Thermal property | Heat of fusion | 0.00817 | 0 | kcal/g
Homopolymer | poly[(5-oxotetrahydrofuran-2,4-diyl)ethylene(5-oxotetrahydrofuran-4,2-diyl)dec-5-ene-1,10-diyl] | P392772 | C20H30O4 | Thermal property | Thermal decomposition temperature | 310.5 | 3 | C
Homopolymer | poly[(5-oxotetrahydrofuran-2,4-diyl)ethylene(5-oxotetrahydrofuran-4,2-diyl)dec-5-ene-1,10-diyl] | P392772 | C20H30O4 | Thermal property | Thermal decomposition weight loss | 0 | 0 | %
Homopolymer | poly[(5-oxotetrahydrofuran-2,4-diyl)ethylene(5-oxotetrahydrofuran-4,2-diyl)dec-5-ene-1,10-diyl] | P392772 | C20H30O4 | Thermal property | Melting temperature | 106.8 | 0 | C
Homopolymer | poly[(5-oxotetrahydrofuran-2,4-diyl)ethylene(5-oxotetrahydrofuran-4,2-diyl)dec-5-ene-1,10-diyl] | P392772 | C20H30O4 | Polymer Information | SMILES | *CCCCC=CCCCCC1OC(=O)C(C1)CCC1CC(OC1=O)*
Homopolymer | poly[(5-oxotetrahydrofuran-2,4-diyl)ethylene(5-oxotetrahydrofuran-4,2-diyl)hexane-1,6-diyl] | P392773 | C16H24O4 | Thermal property | Glass transition temperature | 37.9 | 0 | C
Homopolymer | poly[(5-oxotetrahydrofuran-2,4-diyl)ethylene(5-oxotetrahydrofuran-4,2-diyl)hexane-1,6-diyl] | P392773 | C16H24O4 | Thermal property | Heat of fusion | 0.00984 | 0 | kcal/g
Homopolymer | poly[(5-oxotetrahydrofuran-2,4-diyl)ethylene(5-oxotetrahydrofuran-4,2-diyl)hexane-1,6-diyl] | P392773 | C16H24O4 | Thermal property | Thermal decomposition temperature | 354 | 5.333333 | C
Homopolymer | poly[(5-oxotetrahydrofuran-2,4-diyl)ethylene(5-oxotetrahydrofuran-4,2-diyl)hexane-1,6-diyl] | P392773 | C16H24O4 | Thermal property | Thermal decomposition weight loss | 0 | 0 | %
Homopolymer | poly[(5-oxotetrahydrofuran-2,4-diyl)ethylene(5-oxotetrahydrofuran-4,2-diyl)hexane-1,6-diyl] | P392773 | C16H24O4 | Thermal property | Melting temperature | 131.6 | 0 | C
Homopolymer | poly[(5-oxotetrahydrofuran-2,4-diyl)ethylene(5-oxotetrahydrofuran-4,2-diyl)hexane-1,6-diyl] | P392773 | C16H24O4 | Polymer Information | SMILES | *CCCCCCC1OC(=O)C(C1)CCC1CC(OC1=O)*
Homopolymer | poly[(5-oxotetrahydrofuran-2,4-diyl)ethylene(5-oxotetrahydrofuran-4,2-diyl)decane-1,10-diyl] | P392774 | C20H32O4 | Thermal property | Heat of fusion | 0.0088 | 4.32e-06 | kcal/g
Homopolymer | poly[(5-oxotetrahydrofuran-2,4-diyl)ethylene(5-oxotetrahydrofuran-4,2-diyl)decane-1,10-diyl] | P392774 | C20H32O4 | Thermal property | Thermal decomposition temperature | 355.5 | 8.333333 | C
Homopolymer | poly[(5-oxotetrahydrofuran-2,4-diyl)ethylene(5-oxotetrahydrofuran-4,2-diyl)decane-1,10-diyl] | P392774 | C20H32O4 | Thermal property | Thermal decomposition weight loss | 0 | 0 | %
Homopolymer | poly[(5-oxotetrahydrofuran-2,4-diyl)ethylene(5-oxotetrahydrofuran-4,2-diyl)decane-1,10-diyl] | P392774 | C20H32O4 | Thermal property | Melting temperature | 123.05 | 720.75 | C
Homopolymer | poly[(5-oxotetrahydrofuran-2,4-diyl)ethylene(5-oxotetrahydrofuran-4,2-diyl)decane-1,10-diyl] | P392774 | C20H32O4 | Polymer Information | SMILES | *CCCCCCCCCCC1OC(=O)C(C1)CCC1CC(OC1=O)*
Homopolymer | poly[oxycarbonylfluorene-2,7-diylcarbonyloxy-1,4-phenylene(diphenylsilanediyl)-1,4-phenylene] | P392775 | C39H26O4Si | Thermal property | Glass transition temperature | 72.1 | 16.33333 | C
Homopolymer | poly[oxycarbonylfluorene-2,7-diylcarbonyloxy-1,4-phenylene(diphenylsilanediyl)-1,4-phenylene] | P392775 | C39H26O4Si | Thermal property | Thermal decomposition temperature | 327.6 | 235.8533 | C
Homopolymer | poly[oxycarbonylfluorene-2,7-diylcarbonyloxy-1,4-phenylene(diphenylsilanediyl)-1,4-phenylene] | P392775 | C39H26O4Si | Thermal property | Thermal decomposition weight loss | 10 | 0 | %
Homopolymer | poly[oxycarbonylfluorene-2,7-diylcarbonyloxy-1,4-phenylene(diphenylsilanediyl)-1,4-phenylene] | P392775 | C39H26O4Si | Thermal property | Melting temperature | 183 | 0 | C
Homopolymer | poly[oxycarbonylfluorene-2,7-diylcarbonyloxy-1,4-phenylene(diphenylsilanediyl)-1,4-phenylene] | P392775 | C39H26O4Si | Electric property | Electric conductivity | 2.725e-05 | 4.408333e-11 | 1/(ohm*cm)
Homopolymer | poly[oxycarbonylfluorene-2,7-diylcarbonyloxy-1,4-phenylene(diphenylsilanediyl)-1,4-phenylene] | P392775 | C39H26O4Si | Electric property | Volume resistivity | 38400 | 87480000 | ohm*cm
Homopolymer | poly[oxycarbonylfluorene-2,7-diylcarbonyloxy-1,4-phenylene(diphenylsilanediyl)-1,4-phenylene] | P392775 | C39H26O4Si | Polymer Information | SMILES | *Oc1ccc(cc1)[Si](c1ccccc1)(c1ccccc1)c1ccc(cc1)OC(=O)c1ccc2-c3c(Cc2c1)cc(cc3)C(=O)*
Homopolymer | poly{[4-methyl-1-oxo-4-(oxy-4,1-phenylene)butane-1,4-diyl]-1,4-phenyleneoxy} | P392776 | C17H15O3 | Polymer Information | SMILES | *Oc1ccc(cc1)C(c1ccc(cc1)O*)(CCC(=O)*)C
Homopolymer | poly{oxy-1,4-phenylene[1-(4-hydroxyphenyl)-1-methyl-4-oxobutane-1,4-diyl]} | P392777 | C17H16O3 | Polymer Information | SMILES | *Oc1ccc(cc1)C(c1ccc(cc1)O)(CCC(=O)*)C
Homopolymer | poly[oxy-1,4-phenylene(1-{4-[(2,2-dimethylpropyl)(dimethyl)siloxy]phenyl}-1-methyl-4-oxobutane-1,4-diyl)] | P392778 | C24H32O3Si | Polymer Information | SMILES | *Oc1ccc(cc1)C(c1ccc(cc1)O[Si](CC(C)(C)C)(C)C)(CCC(=O)*)C
Homopolymer | poly[(1-oxoprop-2-ene-1,3-diyl)(4-oxy-1,3-phenylene)oxy] | P392779 | C9H5O3 | Thermal property | Glass transition temperature | 124.3 | 0 | C
Homopolymer | poly[(1-oxoprop-2-ene-1,3-diyl)(4-oxy-1,3-phenylene)oxy] | P392779 | C9H5O3 | Polymer Information | SMILES | *Oc1cc(C=CC(=O)*)ccc1O*
Homopolymer | poly(piperazine-1,4-diyl(3-oxopropnane-1,3-diyl)oxy{2-ethyl-2-[(1-oxopropane-3,1-diyl)oxymethylene]propane-1,3-diyl}oxy(1-oxopropane-1,3-diyl)) | P392780 | C19H31N2O6 | Thermal property | Glass transition temperature | -24.265 | 114.3594 | C
Homopolymer | poly(piperazine-1,4-diyl(3-oxopropnane-1,3-diyl)oxy{2-ethyl-2-[(1-oxopropane-3,1-diyl)oxymethylene]propane-1,3-diyl}oxy(1-oxopropane-1,3-diyl)) | P392780 | C19H31N2O6 | Thermal property | Melting temperature | 42.48 | 14.30051 | C
Homopolymer | poly(piperazine-1,4-diyl(3-oxopropnane-1,3-diyl)oxy{2-ethyl-2-[(1-oxopropane-3,1-diyl)oxymethylene]propane-1,3-diyl}oxy(1-oxopropane-1,3-diyl)) | P392780 | C19H31N2O6 | Polymer Information | SMILES | *CCC(=O)OCC(COC(=O)CC*)(COC(=O)CCN1CCN(CC1)*)CC
Homopolymer | poly[carbonyl(5-oxy-1,3-phenylene)oxy] | P392781 | C7H3O3 | Optical property | Refractive index | 1.5993 | 0
Homopolymer | poly[carbonyl(5-oxy-1,3-phenylene)oxy] | P392781 | C7H3O3 | Thermal property | Glass transition temperature | 235 | 0 | C
Homopolymer | poly[carbonyl(5-oxy-1,3-phenylene)oxy] | P392781 | C7H3O3 | Polymer Information | SMILES | *Oc1cc(O*)cc(c1)C(=O)*
Homopolymer | poly[oxy(5-hydroxy-1,3-phenylene)carbonyl] | P392782 | C7H4O3 | Polymer Information | SMILES | *Oc1cc(O)cc(c1)C(=O)*
Homopolymer | poly{butanedioylimino[1,1-bis(oxymethyl)ethylene]oxy} | P392783 | C8H11NO5 | Polymer Information | SMILES | *OCC(NC(=O)CCC(=O)*)(CO*)CO*
Homopolymer | poly{butanedioylimino[1-(hydroxymethyl)-1-(oxymethyl)ethylene]oxy} | P392784 | C8H12NO5 | Polymer Information | SMILES | *OCC(NC(=O)CCC(=O)*)(CO*)CO
Homopolymer | poly[oxy-2,2-bis(hydroxymethyl)ethyleneiminobutanedioyl] | P392785 | C8H13NO5 | Polymer Information | SMILES | *OC(=O)CCC(=O)NC(CO)(CO)C*
Homopolymer | poly{hexanedioylimino[1,1-bis(oxymethyl)ethylene]oxy} | P392786 | C10H15NO5 | Polymer Information | SMILES | *OCC(NC(=O)CCCCC(=O)*)(CO*)CO*
Homopolymer | poly{hexanedioylimino[1-(hydroxymethyl)-1-(oxymethyl)ethylene]oxy} | P392787 | C10H16NO5 | Polymer Information | SMILES | *OCC(NC(=O)CCCCC(=O)*)(CO*)CO
Homopolymer | poly{oxy-2,2-bis(hydroxymethyl)ethyleneiminohexanedioyl} | P392788 | C10H17NO5 | Polymer Information | SMILES | *OC(=O)CCCCC(=O)NC(CO)(CO)C*
Homopolymer | poly{decanedioylimino[1,1-bis(oxymethyl)ethylene]oxy} | P392789 | C14H23NO5 | Polymer Information | SMILES | *OCC(NC(=O)CCCCCCCCC(=O)*)(CO*)CO*
Homopolymer | poly{decanedioylimino[1-(hydroxymethyl)-1-(oxymethyl)ethylene]oxy} | P392790 | C14H24NO5 | Polymer Information | SMILES | *OCC(NC(=O)CCCCCCCCC(=O)*)(CO*)CO
Homopolymer | poly[oxy-2,2-bis(hydroxymethyl)ethyleneiminodecanedioyl] | P392791 | C14H25NO5 | Polymer Information | SMILES | *OC(=O)CCCCCCCCC(=O)NC(CO)(CO)C*
Homopolymer | poly{terephthaloylimino[1,1-bis(oxymethyl)ethylene]oxy} | P392792 | C12H11NO5 | Polymer Information | SMILES | *OCC(NC(=O)c1ccc(cc1)C(=O)*)(CO*)CO*
Homopolymer | poly{terephthaloylimino[1-(hydroxymethyl)-1-(oxymethyl)ethylene]oxy} | P392793 | C12H12NO5 | Polymer Information | SMILES | *OCC(NC(=O)c1ccc(cc1)C(=O)*)(CO*)CO
Homopolymer | poly[oxy-2,2-bis(hydroxymethyl)ethyleneiminoterephthaloy] | P392794 | C12H13NO5 | Polymer Information | SMILES | *OC(=O)c1ccc(cc1)C(=O)NC(CO)(CO)C*
Homopolymer | poly{butanedioylimino[1-ethyl-1-(oxymethyl)ethylene]oxy} | P392795 | C9H14NO4 | Polymer Information | SMILES | *OCC(NC(=O)CCC(=O)*)(CO*)CC
Homopolymer | poly{oxy[2-ethyl-2-(hydroxymethyl)ethylene]iminobutanedioyl} | P392796 | C9H15NO4 | Polymer Information | SMILES | *OC(=O)CCC(=O)NC(CO)(CC)C*
Homopolymer | poly{hexanedioylimino[1-ethyl-1-(oxymethyl)ethylene]oxy} | P392797 | C11H18NO4 | Polymer Information | SMILES | *OCC(NC(=O)CCCCC(=O)*)(CO*)CC
Homopolymer | poly{oxy[2-ethyl-2-(hydroxymethyl)ethylene]iminohexanedioyl} | P392798 | C11H19NO4 | Polymer Information | SMILES | *OC(=O)CCCCC(=O)NC(CO)(CC)C*
Homopolymer | poly{decanedioylimino[1-ethyl-1-(oxymethyl)ethylene]oxy} | P392799 | C15H26NO4 | Polymer Information | SMILES | *OCC(NC(=O)CCCCCCCCC(=O)*)(CO*)CC
Homopolymer | poly{oxy[2-ethyl-2-(hydroxymethyl)ethylene]iminodecanedioyl} | P392800 | C15H27NO4 | Polymer Information | SMILES | *OC(=O)CCCCCCCCC(=O)NC(CO)(CC)C*
Homopolymer | poly{terephthaloylimino[1-ethyl-1-(oxymethyl)ethylene]oxy} | P392801 | C13H14NO4 | Polymer Information | SMILES | *OCC(NC(=O)c1ccc(cc1)C(=O)*)(CO*)CC
Homopolymer | poly{oxy[2-ethyl-2-(hydroxymethyl)ethylene]iminoterephthaloyl} | P392802 | C13H15NO4 | Polymer Information | SMILES | *OC(=O)c1ccc(cc1)C(=O)NC(CO)(CC)C*
Homopolymer | poly{[4-methyl-1-oxo-4-(4-oxyphenyl)butane-1,4-diyl]-1,4-phenyleneoxy} | P392803 | C17H15O3 | Polymer Information | SMILES | *Oc1ccc(cc1)C(c1ccc(cc1)O*)(CCC(=O)*)C
Homopolymer | poly[carbonylcyclohexane-1,2-diylcarbonyl(oxy-2-methylethylene)imino-2-methylethyleneoxy] | P392804 | C14H22NO4 | Polymer Information | SMILES | *OC(CN(C(=O)C1CCCCC1C(=O)*)CC(O*)C)C
Homopolymer | poly[oxy(1-butyl-6-oxohexane-1,6-diyl)] | P392805 | C10H18O2 | Thermal property | Glass transition temperature | -58.5 | 0 | C
Homopolymer | poly[oxy(1-butyl-6-oxohexane-1,6-diyl)] | P392805 | C10H18O2 | Polymer Information | SMILES | CCCCC(CCCCC(=O)*)O*
Homopolymer | poly{oxy[2-(6-{4-[(4-cyanophenyl)diazenyl]phenoxy}hexyl)propane-1,3-diyl]oxyhexanedioyl} | P392806 | C28H33N3O5 | Thermal property | Glass transition temperature | 5 | 0 | C
Homopolymer | poly{oxy[2-(6-{4-[(4-cyanophenyl)diazenyl]phenoxy}hexyl)propane-1,3-diyl]oxyhexanedioyl} | P392806 | C28H33N3O5 | Thermal property | Lc phase transition temperature | 66 | 0 | C
Homopolymer | poly{oxy[2-(6-{4-[(4-cyanophenyl)diazenyl]phenoxy}hexyl)propane-1,3-diyl]oxyhexanedioyl} | P392806 | C28H33N3O5 | Thermal property | Melting temperature | 45 | 0 | C
Homopolymer | poly{oxy[2-(6-{4-[(4-cyanophenyl)diazenyl]phenoxy}hexyl)propane-1,3-diyl]oxyhexanedioyl} | P392806 | C28H33N3O5 | Polymer Information | SMILES | *CC(COC(=O)CCCCC(=O)O*)CCCCCCOc1ccc(cc1)N=Nc1ccc(cc1)C#N
Homopolymer | poly{iminopropane-1,3-diyl[2-(butanedioyloxy)ethylimino]ethyleneoxybutanedioyl} | P392808 | C15H23N2O6 | Thermal property | Glass transition temperature | -18 | 95.09067 | C
Homopolymer | poly{iminopropane-1,3-diyl[2-(butanedioyloxy)ethylimino]ethyleneoxybutanedioyl} | P392808 | C15H23N2O6 | Thermal property | Thermal decomposition temperature | 194 | 0.2666667 | C
Homopolymer | poly{iminopropane-1,3-diyl[2-(butanedioyloxy)ethylimino]ethyleneoxybutanedioyl} | P392808 | C15H23N2O6 | Thermal property | Thermal decomposition weight loss | 10 | 0 | %
Homopolymer | poly{iminopropane-1,3-diyl[2-(butanedioyloxy)ethylimino]ethyleneoxybutanedioyl} | P392808 | C15H23N2O6 | Polymer Information | SMILES | *NCCCN(CCOC(=O)CCC(=O)*)CCOC(=O)CCC(=O)*
Homopolymer | poly[oxyhexanedioyloxy(2,2-dimethylethylene)nitrilomethanylylidene-1,4-phenylenecarbonyloxyhexane-1,6-diyloxycarbonyl-1,4-phenylenemethanylylidenenitrilo(1,1-dimethylethylene)] | P392809 | C36H46N2O8 | Thermal property | Glass transition temperature | 10 | 0 | C
Homopolymer | poly[oxyhexanedioyloxy(2,2-dimethylethylene)nitrilomethanylylidene-1,4-phenylenecarbonyloxyhexane-1,6-diyloxycarbonyl-1,4-phenylenemethanylylidenenitrilo(1,1-dimethylethylene)] | P392809 | C36H46N2O8 | Polymer Information | SMILES | *CCCCCCOC(=O)c1ccc(cc1)C=NC(COC(=O)CCCCC(=O)OCC(N=Cc1ccc(cc1)C(=O)O*)(C)C)(C)C
Homopolymer | poly(oxyhexane-1,6-diyloxycarbonyl-1,4-phenylenemethanylylidenenitrilocyclohexane-1,4-diylmethylenecyclohexane-1,4-diylnitrilomethanylylidene-1,4-phenylenecarbonyl) | P392810 | C35H44N2O4 | Thermal property | Glass transition temperature | 90 | 0 | C
Homopolymer | poly(oxyhexane-1,6-diyloxycarbonyl-1,4-phenylenemethanylylidenenitrilocyclohexane-1,4-diylmethylenecyclohexane-1,4-diylnitrilomethanylylidene-1,4-phenylenecarbonyl) | P392810 | C35H44N2O4 | Polymer Information | SMILES | *CCCCCCOC(=O)c1ccc(cc1)C=NC1CCC(CC1)CC1CCC(CC1)N=Cc1ccc(cc1)C(=O)O*
Homopolymer | poly[oxy(1,1,2,2-tetramethyl-3-oxopropane-1,3-diyl)] | P392811 | C7H12O2 | Thermal property | Crystallization temperature | 129 | 0 | C
Homopolymer | poly[oxy(1,1,2,2-tetramethyl-3-oxopropane-1,3-diyl)] | P392811 | C7H12O2 | Thermal property | Glass transition temperature | 52 | 0 | C
Homopolymer | poly[oxy(1,1,2,2-tetramethyl-3-oxopropane-1,3-diyl)] | P392811 | C7H12O2 | Thermal property | Heat of crystallization | 9.63 | 0 | cal/g
Homopolymer | poly[oxy(1,1,2,2-tetramethyl-3-oxopropane-1,3-diyl)] | P392811 | C7H12O2 | Thermal property | Heat of fusion | 0.00903 | 0 | kcal/g
Homopolymer | poly[oxy(1,1,2,2-tetramethyl-3-oxopropane-1,3-diyl)] | P392811 | C7H12O2 | Thermal property | Thermal decomposition temperature | 209 | 0 | C
Homopolymer | poly[oxy(1,1,2,2-tetramethyl-3-oxopropane-1,3-diyl)] | P392811 | C7H12O2 | Thermal property | Thermal decomposition weight loss | 1 | 0 | %
Homopolymer | poly[oxy(1,1,2,2-tetramethyl-3-oxopropane-1,3-diyl)] | P392811 | C7H12O2 | Thermal property | Melting temperature | 155 | 341.3333 | C
Homopolymer | poly[oxy(1,1,2,2-tetramethyl-3-oxopropane-1,3-diyl)] | P392811 | C7H12O2 | Polymer Information | SMILES | *OC(C(C(=O)*)(C)C)(C)C
Homopolymer | poly(oxycobaltanediyloxyphthaloyloxyethyleneoxycarbonyliminohexane-1,6-diyliminocarbonyloxyethyleneoxyphthaloyl) | P392812 | C28H30CoN2O12 | Polymer Information | SMILES | *CCOC(=O)c1ccccc1C(=O)O[Co]OC(=O)c1ccccc1C(=O)OCCOC(=O)NCCCCCCNC(=O)O*
Homopolymer | poly[oxycobaltanediyloxyphthaloyloxyethyleneoxycarbonylimino(4-methyl-1,3-phenylene)iminocarbonyloxyethyleneoxyphthaloyl] | P392813 | C29H24CoN2O12 | Polymer Information | SMILES | *CCOC(=O)c1ccccc1C(=O)O[Co]OC(=O)c1ccccc1C(=O)OCCOC(=O)Nc1ccc(c(c1)NC(=O)O*)C
Homopolymer | poly{oxy[(2,2,3,3,4,4,5,5,6,6,7,7,8,8,9,9-2H16)decanedioyl]oxy-1,4-phenylene(methylmethanylylidene)diazane-1,2-diylidene(methylmethanylylidene)-1,4-phenylene} | P392814 | C26H14D16N2O4 | Polymer Information | SMILES | *Oc1ccc(cc1)C(=NN=C(c1ccc(cc1)OC(=O)C(C(C(C(C(C(C(C(C(=O)*)([2H])[2H])([2H])[2H])([2H])[2H])([2H])[2H])([2H])[2H])([2H])[2H])([2H])[2H])([2H])[2H])C)C
Homopolymer | poly{oxy-1,4-phenylene(methylmethanylylidene)diazane-1,2-diylidene(methylmethanylylidene)-1,4-phenyleneoxy[(2,2,3,3,4,4,5,5,6,6,7,7,8,8,9,9,10,10,11,11-2H20)dodecanedioyl]} | P392815 | C28H14D20N2O4 | Polymer Information | SMILES | *Oc1ccc(cc1)C(=NN=C(c1ccc(cc1)OC(=O)C(C(C(C(C(C(C(C(C(C(C(=O)*)([2H])[2H])([2H])[2H])([2H])[2H])([2H])[2H])([2H])[2H])([2H])[2H])([2H])[2H])([2H])[2H])([2H])[2H])([2H])[2H])C)C
Homopolymer | poly{oxydecanedioyloxy[(2,3,5,6-2H4)-1,4-phenylene][(2H3)methylmethanylylidene]diazane-1,2-diylidene[(2H3)methylmethanylylidene][(2,3,5,6-2H4)-1,4-phenylene]} | P392816 | C26H16D14N2O4 | Polymer Information | SMILES | *Oc1c([2H])c([2H])c(c(c1[2H])[2H])C(=NN=C(C([2H])([2H])[2H])c1c([2H])c([2H])c(c(c1[2H])[2H])OC(=O)CCCCCCCCC(=O)*)C([2H])([2H])[2H]
Homopolymer | poly{oxy[(2,3,5,6-2H4)-1,4-phenylene][(2H3)methylmethanylylidene]diazane-1,2-diylidene[(2H3)methylmethanylylidene][(2,3,5,6-2H4)-1,4-phenylene]oxydodecanedioyl} | P392817 | C28H20D14N2O4 | Polymer Information | SMILES | *Oc1c([2H])c([2H])c(c(c1[2H])[2H])C(=NN=C(C([2H])([2H])[2H])c1c([2H])c([2H])c(c(c1[2H])[2H])OC(=O)CCCCCCCCCCC(=O)*)C([2H])([2H])[2H]
Homopolymer | poly{oxy[(2,2,3,3,4,4,5,5,6,6,7,7,8,8,9,9-2H16)decanedioyl]oxy[(2,3,5,6-2H4)-1,4-phenylene][(2H3-methyl)methanylylidene]diazane-1,2-diylidene[(2H3-methyl)methanylylidene][(2,3,5,6-2H4)-1,4-phenylene]} | P392818 | C26D30N2O4 | Polymer Information | SMILES | *Oc1c([2H])c([2H])c(c(c1[2H])[2H])C(=NN=C(C([2H])([2H])[2H])c1c([2H])c([2H])c(c(c1[2H])[2H])OC(=O)C(C(C(C(C(C(C(C(C(=O)*)([2H])[2H])([2H])[2H])([2H])[2H])([2H])[2H])([2H])[2H])([2H])[2H])([2H])[2H])([2H])[2H])C([2H])([2H])[2H]
Homopolymer | poly{oxy[(2,3,5,6-2H4)-1,4-phenylene][(2H3-methyl)methanylylidene]diazane-1,2-diylidene[(2H3-methyl)methanylylidene][(2,3,5,6-2H4)-1,4-phenylene]oxy[(2,2,3,3,4,4,5,5,6,6,7,7,8,8,9,9,10,10,11,11-2H20)dodecanedioyl]} | P392819 | C28D34N2O4 | Polymer Information | SMILES | *Oc1c([2H])c([2H])c(c(c1[2H])[2H])C(=NN=C(C([2H])([2H])[2H])c1c([2H])c([2H])c(c(c1[2H])[2H])OC(=O)C(C(C(C(C(C(C(C(C(C(C(=O)*)([2H])[2H])([2H])[2H])([2H])[2H])([2H])[2H])([2H])[2H])([2H])[2H])([2H])[2H])([2H])[2H])([2H])[2H])([2H])[2H])C([2H])([2H])[2H]
Homopolymer | poly[oxy(5-acetoxy-1,3-phenylene)carbonyl] | P392820 | C9H6O4 | Polymer Information | SMILES | *Oc1cc(OC(=O)C)cc(c1)C(=O)*
Homopolymer | poly{oxy[5-(butanoyloxy)-1,3-phenylene]carbonyl} | P392821 | C11H10O4 | Polymer Information | SMILES | CCCC(=O)Oc1cc(O*)cc(c1)C(=O)*
Homopolymer | poly{oxy[5-(hexanoyloxy)-1,3-phenylene]carbonyl} | P392822 | C13H14O4 | Polymer Information | SMILES | CCCCCC(=O)Oc1cc(O*)cc(c1)C(=O)*
Homopolymer | poly{oxy[5-(octanoyloxy)-1,3-phenylene]carbonyl} | P392823 | C15H18O4 | Polymer Information | SMILES | CCCCCCCC(=O)Oc1cc(O*)cc(c1)C(=O)*
Homopolymer | poly{oxy[5-(dodecanoyloxy)-1,3-phenylene]carbonyl} | P392824 | C19H26O4 | Polymer Information | SMILES | CCCCCCCCCCCC(=O)Oc1cc(O*)cc(c1)C(=O)*
Homopolymer | poly{oxy[5-(tetradecanoyloxy)-1,3-phenylene]carbonyl} | P392825 | C21H30O4 | Polymer Information | SMILES | CCCCCCCCCCCCCC(=O)Oc1cc(O*)cc(c1)C(=O)*
Homopolymer | poly{oxy[5-(hexadecenoyloxy)-1,3-phenylene]carbonyl} | P392826 | C23H34O4 | Polymer Information | SMILES | CCCCCCCCCCCCCCCC(=O)Oc1cc(O*)cc(c1)C(=O)*
Homopolymer | poly{oxy[5-(octadecanoyloxy)-1,3-phenylene]carbonyl} | P392827 | C25H38O4 | Polymer Information | SMILES | CCCCCCCCCCCCCCCCCC(=O)Oc1cc(O*)cc(c1)C(=O)*
Homopolymer | poly{carbonyl[1-methyl-1-(oxymethylene)ethylene]oxy} | P392828 | C5H7O3 | Polymer Information | SMILES | *OCC(C(=O)*)(CO*)C
Homopolymer | poly{[4-methyl-1-oxo-4-(oxy-4,1-phenylene)butane-1,4-diyl]-1,4-phenyleneoxy} | P392829 | C17H15O3 | Thermal property | Glass transition temperature | 127 | 0 | C
Homopolymer | poly{[4-methyl-1-oxo-4-(oxy-4,1-phenylene)butane-1,4-diyl]-1,4-phenyleneoxy} | P392829 | C17H15O3 | Thermal property | Thermal decomposition temperature | 328 | 0 | C
Homopolymer | poly{[4-methyl-1-oxo-4-(oxy-4,1-phenylene)butane-1,4-diyl]-1,4-phenyleneoxy} | P392829 | C17H15O3 | Dilute solution property | Intrinsic viscosity eta | 0.48 | 0 | dl/g
Homopolymer | poly{[4-methyl-1-oxo-4-(oxy-4,1-phenylene)butane-1,4-diyl]-1,4-phenyleneoxy} | P392829 | C17H15O3 | Polymer Information | SMILES | *Oc1ccc(cc1)C(c1ccc(cc1)O*)(CCC(=O)*)C
Homopolymer | poly[oxy(5-carbonyl-1,3-phenylene)carbonyl] | P392830 | C8H3O3 | Optical property | Refractive index | 1.617 | 0
Homopolymer | poly[oxy(5-carbonyl-1,3-phenylene)carbonyl] | P392830 | C8H3O3 | Thermal property | Glass transition temperature | 214 | 0 | C
Homopolymer | poly[oxy(5-carbonyl-1,3-phenylene)carbonyl] | P392830 | C8H3O3 | Physicochemical property | Surface tension | 40 | 18.45429 | mN/m
Homopolymer | poly[oxy(5-carbonyl-1,3-phenylene)carbonyl] | P392830 | C8H3O3 | Polymer Information | SMILES | *Oc1cc(cc(c1)C(=O)*)C(=O)*
Homopolymer | poly{(2-cyano-1-oxoprop-2-ene-1,3-diyl)-1,4-phenylenediazenediyl-1,4-phenylene[(oxyethlene)imino]ethyleneoxy} | P392831 | C20H17N4O3 | Thermal property | Glass transition temperature | 133 | 192 | C
Homopolymer | poly{(2-cyano-1-oxoprop-2-ene-1,3-diyl)-1,4-phenylenediazenediyl-1,4-phenylene[(oxyethlene)imino]ethyleneoxy} | P392831 | C20H17N4O3 | Thermal property | Thermal decomposition temperature | 240 | 0 | C
Homopolymer | poly{(2-cyano-1-oxoprop-2-ene-1,3-diyl)-1,4-phenylenediazenediyl-1,4-phenylene[(oxyethlene)imino]ethyleneoxy} | P392831 | C20H17N4O3 | Thermal property | Thermal decomposition weight loss | 5 | 0 | %
Homopolymer | poly{(2-cyano-1-oxoprop-2-ene-1,3-diyl)-1,4-phenylenediazenediyl-1,4-phenylene[(oxyethlene)imino]ethyleneoxy} | P392831 | C20H17N4O3 | Dilute solution property | Intrinsic viscosity eta | 0.31 | 0 | dl/g
Homopolymer | poly{(2-cyano-1-oxoprop-2-ene-1,3-diyl)-1,4-phenylenediazenediyl-1,4-phenylene[(oxyethlene)imino]ethyleneoxy} | P392831 | C20H17N4O3 | Polymer Information | SMILES | *OCCN(c1ccc(cc1)N=Nc1ccc(cc1)C=C(C(=O)*)C#N)CCO*
Homopolymer | poly{oxyphthaloyloxyethylene[(1-oxooctadeca-9,12,15-trien-1-yl)imino]ethylene} | P392832 | C30H41NO5 | Polymer Information | SMILES | CCC=CCC=CCC=CCCCCCCCC(=O)N(CCOC(=O)c1ccccc1C(=O)O*)CC*
Homopolymer | poly({[(1-oxopropane-3,1-diyl)oxubutane-4,1-diyloxy(3-oxopropane-3,1-diyl)]imino}ethylenepiperazine-1,4-diyl(3-oxopropane-1,3-diyl)oxybutane-1,4-diyloxy(1-oxopropane-1,3-diyl)) | P392834 | C26H44N3O8 | Polymer Information | SMILES | *CCC(=O)OCCCCOC(=O)CCN(CCN1CCN(CC1)CCC(=O)OCCCCOC(=O)CC*)*
Homopolymer | poly[piperazine-1,4-diyl(3-oxopropane-1,3-diyl)oxybutane-1,4-diyloxy(1-oxopropane-1,3-diyl)({3-[4-(acryloyloxy)butoxy]-3-oxopropyl}imino)ethylene] | P392835 | C26H43N3O8 | Polymer Information | SMILES | *CCC(=O)OCCCCOC(=O)CCN(CCC(=O)OCCCCOC(=O)C=C)CCN1CCN(CC1)*
Homopolymer | poly(oxybutane-1,4-diyloxy(1-oxopropane-1,3-diyl){[2-(4-{3-[4-(acryloyloxy)butoxy]-3-oxopropyl}piperazin-1-yl)ethyl]imino}(3-oxopropane-1,3-diyl)) | P392836 | C26H43N3O8 | Polymer Information | SMILES | *CCCCOC(=O)CCN(CCC(=O)O*)CCN1CCN(CC1)CCC(=O)OCCCCOC(=O)C=C
Homopolymer | poly(piperazine-1,4-diyl(3-oxopropane-1,3-diyl)oxy{2-ethyl-2-[(1-oxopropane-3,1-diyl)oxymethylene]propane-1,3-diyl}oxy(1-oxopropane-1,3-diyl)) | P392837 | C19H31N2O6 | Polymer Information | SMILES | *CCC(=O)OCC(COC(=O)CC*)(COC(=O)CCN1CCN(CC1)*)CC
Homopolymer | poly{piperazine-1,4-diyl(3-oxopropane-1,3-diyl)oxy[2-(acryloyloxymethyl)-2-ethyl-propane-1,3-diyl]oxy(1-oxopropane-1,3-diyl)} | P392838 | C19H30N2O6 | Polymer Information | SMILES | *CCC(=O)OCC(COC(=O)C=C)(COC(=O)CCN1CCN(CC1)*)CC
Homopolymer | poly{[2-ethyl-1-oxo-2-(oxymethylene)propane-1,3-diyl]oxy} | P392839 | C6H9O3 | Polymer Information | SMILES | *OCC(C(=O)*)(CO*)CC
Homopolymer | poly{oxy[2-ethyl-2-(hydroxymethyl)-1-oxopropane-1,3-diyl]} | P392840 | C6H10O3 | Polymer Information | SMILES | *OC(=O)C(CO)(CC)C*
Homopolymer | poly{succinylimino[1,1-bis(oxymethylene)ethylene]oxy} | P392841 | C8H11NO5 | Polymer Information | SMILES | *OCC(NC(=O)CCC(=O)*)(CO*)CO*
Homopolymer | poly(oxy-5-carboxy-1,3-phenylenecarbonyl) | P392842 | C8H4O4 | Polymer Information | SMILES | *Oc1cc(cc(c1)C(=O)O)C(=O)*
Homopolymer | poly(oxy-1,4-phenylene-3-oxopropane-1,3-diyl) | P392843 | C9H8O2 | Polymer Information | SMILES | *Oc1ccc(cc1)CCC(=O)*
Homopolymer | poly{carbonylbiphenyl-2,2'-diylcarbonylimino-1,4-phenylene[(methyl)(oxy-4,1-phenylene)methylene]-1,4-phenyleneoxy} | P392844 | C34H24NO4 | Polymer Information | SMILES | *Oc1ccc(cc1)C(c1ccc(cc1)O*)(c1ccc(cc1)NC(=O)c1ccccc1c1ccccc1C(=O)*)C
Homopolymer | poly{oxycarbonylbiphenyl-2,2'-diylcarbonylimino-1,4-phenylene[(4-hydroxyphenyl)(methyl)methylene]-1,4-phenylene} | P392845 | C34H25NO4 | Polymer Information | SMILES | *Oc1ccc(cc1)C(c1ccc(cc1)O)(c1ccc(cc1)NC(=O)c1ccccc1c1ccccc1C(=O)*)C
Homopolymer | poly{oxycarbonylbiphenyl-2,2'-diylcarbonylimino-1,3-phenylene[(4-hydroxyphenyl)(methyl)methylene]-1,4-phenylene} | P392846 | C34H25NO4 | Polymer Information | SMILES | *Oc1ccc(cc1)C(c1ccc(cc1)O)(c1cccc(c1)NC(=O)c1ccccc1c1ccccc1C(=O)*)C
Homopolymer | poly(oxyphthaloyloxy-1,4-phenylenecyclohexane-1,1-diyl-1,4-phenylene) | P392848 | C26H22O4 | Polymer Information | SMILES | *Oc1ccc(cc1)C1(CCCCC1)c1ccc(cc1)OC(=O)c1ccccc1C(=O)*
Homopolymer | poly{glutarylimino[1-ethyl-1-(oxymethylene)ethylene]oxy} | P392849 | C10H16NO4 | Polymer Information | SMILES | *OCC(NC(=O)CCCC(=O)*)(CO*)CC
Homopolymer | poly{oxy[2-ethyl-2-(hydroxymethyl)ethylene]iminoglutaryl} | P392850 | C10H17NO4 | Polymer Information | SMILES | *OC(=O)CCCC(=O)NC(CO)(CC)C*
Homopolymer | poly{carbonylcyclohexane-1,2-diylcarbonylimino[1-ethyl-1-(oxymethylene)ethylene]oxy} | P392852 | C13H20NO4 | Polymer Information | SMILES | *OCC(NC(=O)C1CCCCC1C(=O)*)(CO*)CC
Homopolymer | poly{oxy[2-ethyl-2-(hydroxymethyl)ethylene]iminocarbonylcyclohexane-1,2-diylcarbonyl} | P392853 | C13H21NO4 | Polymer Information | SMILES | *OC(=O)C1CCCCC1C(=O)NC(CO)(CC)C*
Homopolymer | poly{glutarylimino[1,1-bis(oxymethylene)ethylene]oxy} | P392854 | C9H13NO5 | Polymer Information | SMILES | *OCC(NC(=O)CCCC(=O)*)(CO*)CO*
Homopolymer | poly{glutarylimino[1-(hydroxymethyl)-1-(oxymethylene)ethylene]oxy} | P392855 | C9H14NO5 | Polymer Information | SMILES | *OCC(NC(=O)CCCC(=O)*)(CO*)CO
Homopolymer | poly{oxy[2,2-bis(hydroxymethyl)ethylene]iminoglutaryl} | P392856 | C9H15NO5 | Polymer Information | SMILES | *OC(=O)CCCC(=O)NC(CO)(CO)C*
Homopolymer | poly{carbonylcyclohexane-1,2-diylcarbonylimino[1,1-bis(oxymethylene)ethylene]oxy} | P392859 | C12H17NO5 | Polymer Information | SMILES | *OCC(NC(=O)C1CCCCC1C(=O)*)(CO*)CO*
Homopolymer | poly{carbonylcyclohexane-1,2-diylcarbonylimino[1-(hydroxymethyl)-1-(oxymethylene)ethylene]oxy} | P392860 | C12H18NO5 | Polymer Information | SMILES | *OCC(NC(=O)C1CCCCC1C(=O)*)(CO*)CO
Homopolymer | poly{oxy[2,2-bis(hydroxymethyl)ethylene]iminocarbonylcyclohexane-1,2-diylcarbonyl} | P392861 | C12H19NO5 | Polymer Information | SMILES | *OC(=O)C1CCCCC1C(=O)NC(CO)(CO)C*
Homopolymer | poly(4H-1,2,4-triazole-3,5-diylbutane-1,4-diyl-4H-1,2,4-triazole-3,5-diylsulfanediylhexanedioylsulfanediyl) | P392866 | C14H18N6O2S2 | Thermal property | Glass transition temperature | 141 | 0 | C
Homopolymer | poly(4H-1,2,4-triazole-3,5-diylbutane-1,4-diyl-4H-1,2,4-triazole-3,5-diylsulfanediylhexanedioylsulfanediyl) | P392866 | C14H18N6O2S2 | Thermal property | Thermal decomposition temperature | 245 | 0 | C
Homopolymer | poly(4H-1,2,4-triazole-3,5-diylbutane-1,4-diyl-4H-1,2,4-triazole-3,5-diylsulfanediylhexanedioylsulfanediyl) | P392866 | C14H18N6O2S2 | Thermal property | Thermal decomposition weight loss | 35.3 | 0 | %
Homopolymer | poly(4H-1,2,4-triazole-3,5-diylbutane-1,4-diyl-4H-1,2,4-triazole-3,5-diylsulfanediylhexanedioylsulfanediyl) | P392866 | C14H18N6O2S2 | Thermal property | Lc phase transition temperature | 250 | 0 | C
Homopolymer | poly(4H-1,2,4-triazole-3,5-diylbutane-1,4-diyl-4H-1,2,4-triazole-3,5-diylsulfanediylhexanedioylsulfanediyl) | P392866 | C14H18N6O2S2 | Thermal property | Melting temperature | 222 | 0 | C
Homopolymer | poly(4H-1,2,4-triazole-3,5-diylbutane-1,4-diyl-4H-1,2,4-triazole-3,5-diylsulfanediylhexanedioylsulfanediyl) | P392866 | C14H18N6O2S2 | Dilute solution property | Intrinsic viscosity eta | 0.29 | 0 | dl/g
Homopolymer | poly(4H-1,2,4-triazole-3,5-diylbutane-1,4-diyl-4H-1,2,4-triazole-3,5-diylsulfanediylhexanedioylsulfanediyl) | P392866 | C14H18N6O2S2 | Polymer Information | SMILES | *CCCCc1nnc([nH]1)SC(=O)CCCCC(=O)Sc1nnc([nH]1)*
Homopolymer | poly(oxyterephthaloyloxydodecane-1,12-diyl) | P392867 | C20H28O4 | Thermal property | Crystallization kinetics k | 0.66 | 0
Homopolymer | poly(oxyterephthaloyloxydodecane-1,12-diyl) | P392867 | C20H28O4 | Thermal property | Crystallization kinetics n | 2.27 | 0
Homopolymer | poly(oxyterephthaloyloxydodecane-1,12-diyl) | P392867 | C20H28O4 | Thermal property | Crystallization kinetics half time of crystallization | 73.8 | 0 | second
Homopolymer | poly(oxyterephthaloyloxydodecane-1,12-diyl) | P392867 | C20H28O4 | Thermal property | Crystallization temperature | 94 | 0 | C
Homopolymer | poly(oxyterephthaloyloxydodecane-1,12-diyl) | P392867 | C20H28O4 | Thermal property | Glass transition temperature | -6 | 0 | C
Homopolymer | poly(oxyterephthaloyloxydodecane-1,12-diyl) | P392867 | C20H28O4 | Thermal property | Heat of crystallization | 13 | 0 | cal/g
Homopolymer | poly(oxyterephthaloyloxydodecane-1,12-diyl) | P392867 | C20H28O4 | Thermal property | Heat of fusion | 0.0132 | 2.133333e-07 | kcal/g
Homopolymer | poly(oxyterephthaloyloxydodecane-1,12-diyl) | P392867 | C20H28O4 | Thermal property | Thermal decomposition temperature | 373 | 0 | C
Homopolymer | poly(oxyterephthaloyloxydodecane-1,12-diyl) | P392867 | C20H28O4 | Thermal property | Thermal decomposition weight loss | 5 | 0 | %
Homopolymer | poly(oxyterephthaloyloxydodecane-1,12-diyl) | P392867 | C20H28O4 | Thermal property | Melting temperature | 118 | 1.333333 | C
Homopolymer | poly(oxyterephthaloyloxydodecane-1,12-diyl) | P392867 | C20H28O4 | Dilute solution property | Intrinsic viscosity eta | 1.06 | 0 | dl/g
Homopolymer | poly(oxyterephthaloyloxydodecane-1,12-diyl) | P392867 | C20H28O4 | Tensile property | Elongation at break | 24 | 0 | %
Homopolymer | poly(oxyterephthaloyloxydodecane-1,12-diyl) | P392867 | C20H28O4 | Tensile property | Tensile modulus | 0.432 | 0 | GPa
Homopolymer | poly(oxyterephthaloyloxydodecane-1,12-diyl) | P392867 | C20H28O4 | Tensile property | Tensile stress strength at break | 0.018 | 0 | GPa
Homopolymer | poly(oxyterephthaloyloxydodecane-1,12-diyl) | P392867 | C20H28O4 | Polymer Information | SMILES | *CCCCCCCCCCCCOC(=O)c1ccc(cc1)C(=O)O*
Homopolymer | poly[1-oxoprop-2-en-1,3-diyl(4-oxy-1,3-phenylene)oxy] | P392868 | C9H5O3 | Thermal property | Glass transition temperature | 125 | 0 | C
Homopolymer | poly[1-oxoprop-2-en-1,3-diyl(4-oxy-1,3-phenylene)oxy] | P392868 | C9H5O3 | Thermal property | Thermal decomposition temperature | 305 | 0 | C
Homopolymer | poly[1-oxoprop-2-en-1,3-diyl(4-oxy-1,3-phenylene)oxy] | P392868 | C9H5O3 | Thermal property | Thermal decomposition weight loss | 5 | 0 | %
Homopolymer | poly[1-oxoprop-2-en-1,3-diyl(4-oxy-1,3-phenylene)oxy] | P392868 | C9H5O3 | Polymer Information | SMILES | *Oc1cc(C=CC(=O)*)ccc1O*
Homopolymer | poly{oxy[2-(hydroxymethyl)-2-methyl-1-oxopropane-1,3-diyl]} | P392869 | C5H8O3 | Polymer Information | SMILES | *OC(=O)C(CO)(C*)C
Homopolymer | poly[oxy(1-hexyl-12-oxododecane-1,12-diyl)] | P392870 | C18H34O2 | Dilute solution property | Radius of gyration | 2.6 | 0 | nm
Homopolymer | poly[oxy(1-hexyl-12-oxododecane-1,12-diyl)] | P392870 | C18H34O2 | Polymer Information | SMILES | CCCCCCC(CCCCCCCCCCC(=O)*)O*
Homopolymer | poly[oxy(1-oxo-4-phenylhexane-1,6-diyl)] | P392871 | C12H14O2 | Thermal property | Glass transition temperature | 13.6 | 0.032 | C
Homopolymer | poly[oxy(1-oxo-4-phenylhexane-1,6-diyl)] | P392871 | C12H14O2 | Polymer Information | SMILES | *CCC(c1ccccc1)CCC(=O)O*
Homopolymer | poly[(2,7-dioxo-1,6-diazaspiro[4,4]nonane-1,6-diyl)-1,4-phenyleneoxyterephthaloyloxy-1,4-phenylene] | P392872 | C27H20N2O6 | Thermal property | Glass transition temperature | 309 | 0 | C
Homopolymer | poly[(2,7-dioxo-1,6-diazaspiro[4,4]nonane-1,6-diyl)-1,4-phenyleneoxyterephthaloyloxy-1,4-phenylene] | P392872 | C27H20N2O6 | Thermal property | Thermal decomposition temperature | 382.5 | 320.3333 | C
Homopolymer | poly[(2,7-dioxo-1,6-diazaspiro[4,4]nonane-1,6-diyl)-1,4-phenyleneoxyterephthaloyloxy-1,4-phenylene] | P392872 | C27H20N2O6 | Thermal property | Thermal decomposition weight loss | 10 | 0 | %
Homopolymer | poly[(2,7-dioxo-1,6-diazaspiro[4,4]nonane-1,6-diyl)-1,4-phenyleneoxyterephthaloyloxy-1,4-phenylene] | P392872 | C27H20N2O6 | Physicochemical property | Water absorption | 5.9 | 0 | wt%
Homopolymer | poly[(2,7-dioxo-1,6-diazaspiro[4,4]nonane-1,6-diyl)-1,4-phenyleneoxyterephthaloyloxy-1,4-phenylene] | P392872 | C27H20N2O6 | Physicochemical property | Contact angle | 66 | 0 | degree
Homopolymer | poly[(2,7-dioxo-1,6-diazaspiro[4,4]nonane-1,6-diyl)-1,4-phenyleneoxyterephthaloyloxy-1,4-phenylene] | P392872 | C27H20N2O6 | Polymer Information | SMILES | *c1ccc(cc1)OC(=O)c1ccc(cc1)C(=O)Oc1ccc(cc1)N1C(=O)CCC21CCC(=O)N2*
Homopolymer | poly[(2,7-dioxo-1,6-diazaspiro[4,4]nonane-1,6-diyl)-1,4-phenyleneoxyisophthaloyloxy-1,4-phenylene] | P392873 | C27H20N2O6 | Thermal property | Glass transition temperature | 284 | 0 | C
Homopolymer | poly[(2,7-dioxo-1,6-diazaspiro[4,4]nonane-1,6-diyl)-1,4-phenyleneoxyisophthaloyloxy-1,4-phenylene] | P392873 | C27H20N2O6 | Thermal property | Thermal decomposition temperature | 379 | 161.3333 | C
Homopolymer | poly[(2,7-dioxo-1,6-diazaspiro[4,4]nonane-1,6-diyl)-1,4-phenyleneoxyisophthaloyloxy-1,4-phenylene] | P392873 | C27H20N2O6 | Thermal property | Thermal decomposition weight loss | 10 | 0 | %
Homopolymer | poly[(2,7-dioxo-1,6-diazaspiro[4,4]nonane-1,6-diyl)-1,4-phenyleneoxyisophthaloyloxy-1,4-phenylene] | P392873 | C27H20N2O6 | Physicochemical property | Water absorption | 9 | 0 | wt%
Homopolymer | poly[(2,7-dioxo-1,6-diazaspiro[4,4]nonane-1,6-diyl)-1,4-phenyleneoxyisophthaloyloxy-1,4-phenylene] | P392873 | C27H20N2O6 | Physicochemical property | Contact angle | 68 | 0 | degree
Homopolymer | poly[(2,7-dioxo-1,6-diazaspiro[4,4]nonane-1,6-diyl)-1,4-phenyleneoxyisophthaloyloxy-1,4-phenylene] | P392873 | C27H20N2O6 | Polymer Information | SMILES | *c1ccc(cc1)OC(=O)c1cccc(c1)C(=O)Oc1ccc(cc1)N1C(=O)CCC21CCC(=O)N2*
Homopolymer | poly{(2,7-dioxo-1,6-diazaspiro[4,4]nonane-1,6-diyl)-1,4-phenyleneoxycarbonyl-1,4-phenylene[bis(trifluoromethyl)methylene]-1,4-phenylenecarbonyloxy-1,4-phenylene} | P392874 | C36H24F6N2O6 | Thermal property | Thermal decomposition temperature | 404 | 12 | C
Homopolymer | poly{(2,7-dioxo-1,6-diazaspiro[4,4]nonane-1,6-diyl)-1,4-phenyleneoxycarbonyl-1,4-phenylene[bis(trifluoromethyl)methylene]-1,4-phenylenecarbonyloxy-1,4-phenylene} | P392874 | C36H24F6N2O6 | Thermal property | Thermal decomposition weight loss | 10 | 0 | %
Homopolymer | poly{(2,7-dioxo-1,6-diazaspiro[4,4]nonane-1,6-diyl)-1,4-phenyleneoxycarbonyl-1,4-phenylene[bis(trifluoromethyl)methylene]-1,4-phenylenecarbonyloxy-1,4-phenylene} | P392874 | C36H24F6N2O6 | Physicochemical property | Water absorption | 4 | 0 | wt%
Homopolymer | poly{(2,7-dioxo-1,6-diazaspiro[4,4]nonane-1,6-diyl)-1,4-phenyleneoxycarbonyl-1,4-phenylene[bis(trifluoromethyl)methylene]-1,4-phenylenecarbonyloxy-1,4-phenylene} | P392874 | C36H24F6N2O6 | Physicochemical property | Contact angle | 79 | 0 | degree
Homopolymer | poly{(2,7-dioxo-1,6-diazaspiro[4,4]nonane-1,6-diyl)-1,4-phenyleneoxycarbonyl-1,4-phenylene[bis(trifluoromethyl)methylene]-1,4-phenylenecarbonyloxy-1,4-phenylene} | P392874 | C36H24F6N2O6 | Polymer Information | SMILES | *c1ccc(cc1)OC(=O)c1ccc(cc1)C(C(F)(F)F)(C(F)(F)F)c1ccc(cc1)C(=O)Oc1ccc(cc1)N1C(=O)CCC21CCC(=O)N2*
Homopolymer | poly[(2,7-dioxo-1,6-diazaspiro[4,4]nonane-1,6-diyl)-1,4-phenyleneoxycarbonylbiphenyl-2,2'-diylcarbonyloxy-1,4-phenylene] | P392875 | C33H24N2O6 | Thermal property | Glass transition temperature | 245 | 0 | C
Homopolymer | poly[(2,7-dioxo-1,6-diazaspiro[4,4]nonane-1,6-diyl)-1,4-phenyleneoxycarbonylbiphenyl-2,2'-diylcarbonyloxy-1,4-phenylene] | P392875 | C33H24N2O6 | Thermal property | Thermal decomposition temperature | 398 | 5.333333 | C
Homopolymer | poly[(2,7-dioxo-1,6-diazaspiro[4,4]nonane-1,6-diyl)-1,4-phenyleneoxycarbonylbiphenyl-2,2'-diylcarbonyloxy-1,4-phenylene] | P392875 | C33H24N2O6 | Thermal property | Thermal decomposition weight loss | 10 | 0 | %
Homopolymer | poly[(2,7-dioxo-1,6-diazaspiro[4,4]nonane-1,6-diyl)-1,4-phenyleneoxycarbonylbiphenyl-2,2'-diylcarbonyloxy-1,4-phenylene] | P392875 | C33H24N2O6 | Physicochemical property | Water absorption | 4.6 | 0 | wt%
Homopolymer | poly[(2,7-dioxo-1,6-diazaspiro[4,4]nonane-1,6-diyl)-1,4-phenyleneoxycarbonylbiphenyl-2,2'-diylcarbonyloxy-1,4-phenylene] | P392875 | C33H24N2O6 | Physicochemical property | Contact angle | 72 | 0 | degree
Homopolymer | poly[(2,7-dioxo-1,6-diazaspiro[4,4]nonane-1,6-diyl)-1,4-phenyleneoxycarbonylbiphenyl-2,2'-diylcarbonyloxy-1,4-phenylene] | P392875 | C33H24N2O6 | Polymer Information | SMILES | *c1ccc(cc1)OC(=O)c1ccccc1c1ccccc1C(=O)Oc1ccc(cc1)N1C(=O)CCC21CCC(=O)N2*
Homopolymer | poly[(2-oxo-2H-pyran-4,6-diyl)carbonylethylenedioxycarbonyl] | P392876 | C9H6O6 | Polymer Information | SMILES | *C(=O)OCCOC(=O)c1cc(*)cc(=O)o1
Homopolymer | poly[oxy(4a,6a-dimethylperhydroindeno[5,4-a]naphthalene-2,7-diyl)(1-methyl-4-oxobutane-1,4-diyl)] | P392877 | C24H38O2 | Electric property | Dielectric constant ac | 4.75 | 0
Homopolymer | poly[oxy(4a,6a-dimethylperhydroindeno[5,4-a]naphthalene-2,7-diyl)(1-methyl-4-oxobutane-1,4-diyl)] | P392877 | C24H38O2 | Electric property | Dielectric loss factor | 0.32 | 0
Homopolymer | poly[oxy(4a,6a-dimethylperhydroindeno[5,4-a]naphthalene-2,7-diyl)(1-methyl-4-oxobutane-1,4-diyl)] | P392877 | C24H38O2 | Dilute solution property | Intrinsic viscosity eta | 0.45 | 0 | dl/g
Homopolymer | poly[oxy(4a,6a-dimethylperhydroindeno[5,4-a]naphthalene-2,7-diyl)(1-methyl-4-oxobutane-1,4-diyl)] | P392877 | C24H38O2 | Polymer Information | SMILES | *OC1CCC2(C(C1)CCC1C2CCC2(C1CCC2C(CCC(=O)*)C)C)C
Homopolymer | poly(oxy-3-methylpentane-1,5-diyloxycarbonylbiphenyl-4,4'-diylcarbonyl) | P392878 | C20H20O4 | Thermal property | Glass transition temperature | 28 | 2.4 | C
Homopolymer | poly(oxy-3-methylpentane-1,5-diyloxycarbonylbiphenyl-4,4'-diylcarbonyl) | P392878 | C20H20O4 | Thermal property | Lc phase transition temperature | 150 | 0.8 | C
Homopolymer | poly(oxy-3-methylpentane-1,5-diyloxycarbonylbiphenyl-4,4'-diylcarbonyl) | P392878 | C20H20O4 | Tensile property | Tensile modulus | 0.0064 | 3.430729e-05 | GPa
Homopolymer | poly(oxy-3-methylpentane-1,5-diyloxycarbonylbiphenyl-4,4'-diylcarbonyl) | P392878 | C20H20O4 | Tensile property | Tensile stress strength at yield | 0.000295 | 4.15905e-08 | GPa
Homopolymer | poly(oxy-3-methylpentane-1,5-diyloxycarbonylbiphenyl-4,4'-diylcarbonyl) | P392878 | C20H20O4 | Polymer Information | SMILES | *CCC(CCOC(=O)c1ccc(cc1)c1ccc(cc1)C(=O)O*)C
Homopolymer | poly{oxy[2-(2-oxodibenzo[c,e][1,2]oxa-lambda5-phosphin-2-ylmethyl)butanedioyl]oxyhexane-1,6-diyl} | P392879 | C23H25O6P | Polymer Information | SMILES | *CCCCCCOC(=O)CC(C(=O)O*)CP1(=O)Oc2ccccc2-c2c1cccc2
Homopolymer | poly{oxy[1-(allyloxymethyl)ethylene]oxybutanedioyl} | P392880 | C10H14O5 | Thermal property | Glass transition temperature | -30 | 0 | C
Homopolymer | poly{oxy[1-(allyloxymethyl)ethylene]oxybutanedioyl} | P392880 | C10H14O5 | Polymer Information | SMILES | C=CCOCC(COC(=O)CCC(=O)*)O*
Homopolymer | poly[(5-methyl-3,6-dioxo-1,4-dioxane-2,2-diyl)methylene] | P392881 | C6H6O4 | Thermal property | Glass transition temperature | 244 | 0 | C
Homopolymer | poly[(5-methyl-3,6-dioxo-1,4-dioxane-2,2-diyl)methylene] | P392881 | C6H6O4 | Polymer Information | SMILES | *CC1(*)OC(=O)C(OC1=O)C
Homopolymer | poly(oxy-1-ethylethyleneoxyterephthaloyl) | P392882 | C12H12O4 | Polymer Information | SMILES | *OC(COC(=O)c1ccc(cc1)C(=O)*)CC
Homopolymer | poly(oxy-1-propylethyleneoxyterephthaloyl) | P392883 | C13H14O4 | Polymer Information | SMILES | CCCC(COC(=O)c1ccc(cc1)C(=O)*)O*
Homopolymer | poly(oxy-1-butylethyleneoxyterephthaloyl) | P392884 | C14H16O4 | Polymer Information | SMILES | CCCCC(COC(=O)c1ccc(cc1)C(=O)*)O*
Homopolymer | poly{oxy[2-(2-furylmethylamino)-1,4-dioxobutane-1,4-diyl]oxybutane-1,4-diyl} | P392885 | C13H17NO5 | Polymer Information | SMILES | *CCCCOC(=O)CC(C(=O)O*)NCc1ccco1
Homopolymer | poly(3-oxo-1,3-dihydroisobenzofuran-1,1-diylbiphenyl-4,4'-diyl) | P392886 | C20H12O2 | Physical property | Density | 1.21 | 0 | g/cm3
Homopolymer | poly(3-oxo-1,3-dihydroisobenzofuran-1,1-diylbiphenyl-4,4'-diyl) | P392886 | C20H12O2 | Physical property | Specific volume | 0.827 | 0 | cm3/g
Homopolymer | poly(3-oxo-1,3-dihydroisobenzofuran-1,1-diylbiphenyl-4,4'-diyl) | P392886 | C20H12O2 | Thermal property | Glass transition temperature | 410 | 0 | C
Homopolymer | poly(3-oxo-1,3-dihydroisobenzofuran-1,1-diylbiphenyl-4,4'-diyl) | P392886 | C20H12O2 | Thermal property | Thermal decomposition temperature | 500 | 0 | C
Homopolymer | poly(3-oxo-1,3-dihydroisobenzofuran-1,1-diylbiphenyl-4,4'-diyl) | P392886 | C20H12O2 | Physicochemical property | Gas diffusion coefficient d | 2.7e-08 | 6.85536e-16 | cm2/s
Homopolymer | poly(3-oxo-1,3-dihydroisobenzofuran-1,1-diylbiphenyl-4,4'-diyl) | P392886 | C20H12O2 | Physicochemical property | Gas permeability coefficient p | 8.85e-13 | 1.158098e-23 | cm3(STP)cm/(cm2*s*Pa)
Homopolymer | poly(3-oxo-1,3-dihydroisobenzofuran-1,1-diylbiphenyl-4,4'-diyl) | P392886 | C20H12O2 | Polymer Information | SMILES | *c1ccc(cc1)c1ccc(cc1)C1(*)OC(=O)c2c1cccc2
Homopolymer | poly(oxyethyleneoxytridecanedioyl) | P392887 | C15H26O4 | Thermal property | Melting temperature | 69 | 0 | C
Homopolymer | poly(oxyethyleneoxytridecanedioyl) | P392887 | C15H26O4 | Polymer Information | SMILES | *CCOC(=O)CCCCCCCCCCCC(=O)O*
Homopolymer | poly[oxy(2-benzyl-1-oxoethylene)ureylene(1-benzyl-2-oxoethylene)oxyoctane-1,8-diyl] | P392888 | C27H34N2O5 | Polymer Information | SMILES | *CCCCCCCCOC(=O)C(Cc1ccccc1)NC(=O)NC(C(=O)O*)Cc1ccccc1
Homopolymer | poly[oxy(2-isobutyl-1-oxoethylene)ureylene(1-isobutyl-2-oxoethylene)oxyoctane-1,8-diyl] | P392889 | C21H38N2O5 | Polymer Information | SMILES | *CCCCCCCCOC(=O)C(NC(=O)NC(C(=O)O*)CC(C)C)CC(C)C
Homopolymer | poly(oxy{2-[4-(benzyloxy)benzyl]-1-oxoethylene}ureylene{1-[4-(benzyloxy)benzyl]-2-oxoethylene}oxyoctane-1,8-diyl) | P392890 | C41H46N2O7 | Polymer Information | SMILES | *CCCCCCCCOC(=O)C(Cc1ccc(cc1)OCc1ccccc1)NC(=O)NC(C(=O)O*)Cc1ccc(cc1)OCc1ccccc1
Homopolymer | poly[oxyhexane-1,6-diyloxy(5-carbonylisophthaloyl)] | P392891 | C15H15O5 | Physical property | Density | 1.224 | 0 | g/cm3
Homopolymer | poly[oxyhexane-1,6-diyloxy(5-carbonylisophthaloyl)] | P392891 | C15H15O5 | Physical property | Specific volume | 0.817 | 0 | cm3/g
Homopolymer | poly[oxyhexane-1,6-diyloxy(5-carbonylisophthaloyl)] | P392891 | C15H15O5 | Tensile property | Elongation at break | 7.9 | 6.48 | %
Homopolymer | poly[oxyhexane-1,6-diyloxy(5-carbonylisophthaloyl)] | P392891 | C15H15O5 | Tensile property | Tensile modulus | 0.885 | 0.07605 | GPa
Homopolymer | poly[oxyhexane-1,6-diyloxy(5-carbonylisophthaloyl)] | P392891 | C15H15O5 | Tensile property | Tensile stress strength at break | 0.032 | 5e-05 | GPa
Homopolymer | poly[oxyhexane-1,6-diyloxy(5-carbonylisophthaloyl)] | P392891 | C15H15O5 | Polymer Information | SMILES | *OCCCCCCOC(=O)c1cc(cc(c1)C(=O)*)C(=O)*
Homopolymer | poly[oxyhexane-1,6-diyloxy(4,5-dicarbonylphthaloyl)] | P392892 | C16H14O6 | Physical property | Density | 1.295 | 0 | g/cm3
Homopolymer | poly[oxyhexane-1,6-diyloxy(4,5-dicarbonylphthaloyl)] | P392892 | C16H14O6 | Physical property | Specific volume | 0.7722 | 0 | cm3/g
Homopolymer | poly[oxyhexane-1,6-diyloxy(4,5-dicarbonylphthaloyl)] | P392892 | C16H14O6 | Tensile property | Elongation at break | 2.75 | 0.405 | %
Homopolymer | poly[oxyhexane-1,6-diyloxy(4,5-dicarbonylphthaloyl)] | P392892 | C16H14O6 | Tensile property | Tensile modulus | 1.175 | 0.01805 | GPa
Homopolymer | poly[oxyhexane-1,6-diyloxy(4,5-dicarbonylphthaloyl)] | P392892 | C16H14O6 | Tensile property | Tensile stress strength at break | 0.01685 | 3.4445e-05 | GPa
Homopolymer | poly[oxyhexane-1,6-diyloxy(4,5-dicarbonylphthaloyl)] | P392892 | C16H14O6 | Polymer Information | SMILES | *OCCCCCCOC(=O)c1cc(C(=O)*)c(cc1C(=O)*)C(=O)*
Homopolymer | poly[oxyhexane-1,6-diyloxy(3,4,5,6-tetracarbonylphthaloyl)] | P392893 | C18H12O8 | Physical property | Density | 1.291 | 0 | g/cm3
Homopolymer | poly[oxyhexane-1,6-diyloxy(3,4,5,6-tetracarbonylphthaloyl)] | P392893 | C18H12O8 | Physical property | Specific volume | 0.7746 | 0 | cm3/g
Homopolymer | poly[oxyhexane-1,6-diyloxy(3,4,5,6-tetracarbonylphthaloyl)] | P392893 | C18H12O8 | Tensile property | Elongation at break | 2.1 | 0.18 | %
Homopolymer | poly[oxyhexane-1,6-diyloxy(3,4,5,6-tetracarbonylphthaloyl)] | P392893 | C18H12O8 | Tensile property | Tensile modulus | 1.225 | 0.04205 | GPa
Homopolymer | poly[oxyhexane-1,6-diyloxy(3,4,5,6-tetracarbonylphthaloyl)] | P392893 | C18H12O8 | Tensile property | Tensile stress strength at break | 0.0093 | 2.312e-05 | GPa
Homopolymer | poly[oxyhexane-1,6-diyloxy(3,4,5,6-tetracarbonylphthaloyl)] | P392893 | C18H12O8 | Polymer Information | SMILES | *OCCCCCCOC(=O)c1c(C(=O)*)c(C(=O)*)c(c(c1C(=O)*)C(=O)*)C(=O)*
Homopolymer | poly{oxy[1,1-bis(2-oxoethylene)-2-oxoethylene]} | P392894 | C6H4O4 | Polymer Information | SMILES | *OC(C(=O)*)(CC(=O)*)CC(=O)*
Homopolymer | poly(oxybutanedioyloxyethylene{[3-(cyclopropylcarbamoyl)propanoyl]imino}ethylene) | P392895 | C15H22N2O6 | Thermal property | Glass transition temperature | 13.8 | 0 | C
Homopolymer | poly(oxybutanedioyloxyethylene{[3-(cyclopropylcarbamoyl)propanoyl]imino}ethylene) | P392895 | C15H22N2O6 | Polymer Information | SMILES | *CCN(C(=O)CCC(=O)NC1CC1)CCOC(=O)CCC(=O)O*
Homopolymer | poly(oxybutanedioyloxyethylene{[3-(propylcarbamoyl)propanoyl]imino}ethylene) | P392896 | C15H24N2O6 | Thermal property | Glass transition temperature | 4.8 | 0 | C
Homopolymer | poly(oxybutanedioyloxyethylene{[3-(propylcarbamoyl)propanoyl]imino}ethylene) | P392896 | C15H24N2O6 | Polymer Information | SMILES | *CCN(C(=O)CCC(=O)NCCC)CCOC(=O)CCC(=O)O*
Homopolymer | poly(oxybutanedioyloxyethylene{[3-(isopropylcarbamoyl)propanoyl]imino}ethylene) | P392897 | C15H24N2O6 | Thermal property | Glass transition temperature | 10 | 0 | C
Homopolymer | poly(oxybutanedioyloxyethylene{[3-(isopropylcarbamoyl)propanoyl]imino}ethylene) | P392897 | C15H24N2O6 | Polymer Information | SMILES | *CCN(C(=O)CCC(=O)NC(C)C)CCOC(=O)CCC(=O)O*
Homopolymer | poly(oxybutanedioyloxyethylene{[3-(diethylcarbamoyl)propanoyl]imino}ethylene) | P392898 | C16H26N2O6 | Thermal property | Glass transition temperature | -4.2 | 0 | C
Homopolymer | poly(oxybutanedioyloxyethylene{[3-(diethylcarbamoyl)propanoyl]imino}ethylene) | P392898 | C16H26N2O6 | Polymer Information | SMILES | *CCN(C(=O)CCC(=O)N(CC)CC)CCOC(=O)CCC(=O)O*
Homopolymer | poly(oxybutanedioyloxyethylene{[3-(pyrrolidine-1-carbonyl)propanoyl]imino}ethylene) | P392899 | C16H24N2O6 | Thermal property | Glass transition temperature | 0.2 | 0 | C
Homopolymer | poly(oxybutanedioyloxyethylene{[3-(pyrrolidine-1-carbonyl)propanoyl]imino}ethylene) | P392899 | C16H24N2O6 | Polymer Information | SMILES | *CCN(C(=O)CCC(=O)N1CCCC1)CCOC(=O)CCC(=O)O*
Homopolymer | poly[oxy-1,2-phenylenecarbonyloxycarbonyl-1,2-phenyleneoxy(2,2-diethylpropanedioyl)] | P392900 | C21H18O7 | Thermal property | Glass transition temperature | 88 | 0 | C
Homopolymer | poly[oxy-1,2-phenylenecarbonyloxycarbonyl-1,2-phenyleneoxy(2,2-diethylpropanedioyl)] | P392900 | C21H18O7 | Polymer Information | SMILES | CCC(C(=O)Oc1ccccc1C(=O)OC(=O)c1ccccc1O*)(C(=O)*)CC
Homopolymer | poly[oxy(2-methylidenebutanedioyl)oxybutane-1,4-diyl] | P392901 | C9H12O4 | Polymer Information | SMILES | *CCCCOC(=O)CC(=C)C(=O)O*
Homopolymer | poly[oxypropane-1,3-diyloxy(2-methylidenebutanedioyl)] | P392902 | C8H10O4 | Polymer Information | SMILES | *CCCOC(=O)CC(=C)C(=O)O*
Homopolymer | poly{isophthaloyloxy[2-ethyl-2-(oxymethylene)propane-1,3-diyl]oxy} | P392903 | C14H15O5 | Polymer Information | SMILES | *OCC(COC(=O)c1cccc(c1)C(=O)*)(CO*)CC
Homopolymer | poly{oxy[2-ethyl-2-(hydroxymethyl)propane-1,3-diyl]oxyisophthaloyl} | P392904 | C14H16O5 | Polymer Information | SMILES | *OC(=O)c1cccc(c1)C(=O)OCC(CO)(CC)C*
Homopolymer | poly{oxy[2-(6-oxo-dibenzo[c,e][1,2]oxa-lambda5-phosphin-6-yl)-1,4-phenylene]oxyterephthaloyl} | P392905 | C26H15O6P | Polymer Information | SMILES | *Oc1ccc(cc1P1(=O)Oc2ccccc2-c2c1cccc2)OC(=O)c1ccc(cc1)C(=O)*
Homopolymer | poly(oxy-1-methyl-2-oxoethyleneoxy-2-oxo-1-phenylethylene) | P392907 | C11H10O4 | Polymer Information | SMILES | *OC(C(=O)OC(c1ccccc1)C(=O)*)C
Homopolymer | poly(oxy-1-methyl-2-oxoethyleneoxy-1,2-phenylenecarbonyl) | P392908 | C10H8O4 | Polymer Information | SMILES | *Oc1ccccc1C(=O)OC(C(=O)*)C
Homopolymer | oligo[oxyethyleneoxy(1,4-dioxo-2-sulfanylbutane-1,4-diyl)] | P392909 | C6H8O4S | Thermal property | Glass transition temperature | 41.95 | 2128.003 | C
Homopolymer | oligo[oxyethyleneoxy(1,4-dioxo-2-sulfanylbutane-1,4-diyl)] | P392909 | C6H8O4S | Thermal property | Thermal decomposition temperature | 307 | 0 | C
Homopolymer | oligo[oxyethyleneoxy(1,4-dioxo-2-sulfanylbutane-1,4-diyl)] | P392909 | C6H8O4S | Thermal property | Thermal decomposition weight loss | 0 | 0 | %
Homopolymer | oligo[oxyethyleneoxy(1,4-dioxo-2-sulfanylbutane-1,4-diyl)] | P392909 | C6H8O4S | Polymer Information | SMILES | *CCOC(=O)CC(C(=O)O*)S
Homopolymer | poly(oxy-2-oxoethyleneimino-6-oxohexane-1,6-diyl) | P392910 | C8H13NO3 | Thermal property | Crystallization temperature | 102 | 0 | C
Homopolymer | poly(oxy-2-oxoethyleneimino-6-oxohexane-1,6-diyl) | P392910 | C8H13NO3 | Thermal property | Glass transition temperature | 16 | 0 | C
Homopolymer | poly(oxy-2-oxoethyleneimino-6-oxohexane-1,6-diyl) | P392910 | C8H13NO3 | Thermal property | Heat of fusion | 0.018 | 0 | kcal/g
Homopolymer | poly(oxy-2-oxoethyleneimino-6-oxohexane-1,6-diyl) | P392910 | C8H13NO3 | Thermal property | Thermal decomposition temperature | 314 | 0 | C
Homopolymer | poly(oxy-2-oxoethyleneimino-6-oxohexane-1,6-diyl) | P392910 | C8H13NO3 | Thermal property | Thermal decomposition weight loss | 10 | 0 | %
Homopolymer | poly(oxy-2-oxoethyleneimino-6-oxohexane-1,6-diyl) | P392910 | C8H13NO3 | Thermal property | Melting temperature | 157 | 0 | C
Homopolymer | poly(oxy-2-oxoethyleneimino-6-oxohexane-1,6-diyl) | P392910 | C8H13NO3 | Polymer Information | SMILES | *CC(=O)NCCCCCC(=O)O*
Homopolymer | poly(oxy-1-methyl-2-oxoethyleneimino-6-oxohexane-1,6-diyl) | P392911 | C9H15NO3 | Thermal property | Glass transition temperature | 30 | 0 | C
Homopolymer | poly(oxy-1-methyl-2-oxoethyleneimino-6-oxohexane-1,6-diyl) | P392911 | C9H15NO3 | Thermal property | Heat of fusion | 0.0002 | 0 | kcal/g
Homopolymer | poly(oxy-1-methyl-2-oxoethyleneimino-6-oxohexane-1,6-diyl) | P392911 | C9H15NO3 | Thermal property | Thermal decomposition temperature | 304 | 0 | C
Homopolymer | poly(oxy-1-methyl-2-oxoethyleneimino-6-oxohexane-1,6-diyl) | P392911 | C9H15NO3 | Thermal property | Thermal decomposition weight loss | 10 | 0 | %
Homopolymer | poly(oxy-1-methyl-2-oxoethyleneimino-6-oxohexane-1,6-diyl) | P392911 | C9H15NO3 | Thermal property | Melting temperature | 141 | 0 | C
Homopolymer | poly(oxy-1-methyl-2-oxoethyleneimino-6-oxohexane-1,6-diyl) | P392911 | C9H15NO3 | Polymer Information | SMILES | *OC(C(=O)NCCCCCC(=O)*)C
Homopolymer | poly[oxy(1-thioxohexane-1,6-diyl)] | P392912 | C6H10OS | Thermal property | Thermal decomposition temperature | 260 | 0 | C
Homopolymer | poly[oxy(1-thioxohexane-1,6-diyl)] | P392912 | C6H10OS | Thermal property | Melting temperature | 9 | 0 | C
Homopolymer | poly[oxy(1-thioxohexane-1,6-diyl)] | P392912 | C6H10OS | Polymer Information | SMILES | *CCCCCC(=S)O*
Homopolymer | poly{oxy[2-ethyl-2-(hydroxymethyl)propane-1,3-diyl]oxyhexanedioyl} | P392913 | C12H20O5 | Polymer Information | SMILES | *OC(=O)CCCCC(=O)OCC(CO)(CC)C*
Homopolymer | poly[oxy(3-carboxy-3-hydroxypentanedioyl)oxyhexane-1,6-diyl] | P392914 | C12H18O7 | Polymer Information | SMILES | *CCCCCCOC(=O)CC(C(=O)O)(CC(=O)O*)O
Homopolymer | poly[oxyhexane-1,6-diyloxy(3-carbonyl-3-hydroxypentanedioyl)] | P392915 | C12H17O6 | Polymer Information | SMILES | *OCCCCCCOC(=O)CC(C(=O)*)(CC(=O)*)O
Homopolymer | poly[oxy(3-carboxy-3-hydroxypentanedioyl)oxyoctane-1,8-diyl] | P392916 | C14H22O7 | Polymer Information | SMILES | *CCCCCCCCOC(=O)CC(C(=O)O)(CC(=O)O*)O
Homopolymer | poly[oxyoctane-1,8-diyloxy(3-carbonyl-3-hydroxypentanedioyl)] | P392917 | C14H21O6 | Polymer Information | SMILES | *OCCCCCCCCOC(=O)CC(C(=O)*)(CC(=O)*)O
Homopolymer | poly[oxy(3-carboxy-3-hydroxypentanedioyl)oxydecane-1,10-diyl] | P392918 | C16H26O7 | Polymer Information | SMILES | *CCCCCCCCCCOC(=O)CC(C(=O)O)(CC(=O)O*)O
Homopolymer | poly[oxydecane-1,10-diyloxy(3-carbonyl-3-hydroxypentanedioyl)] | P392919 | C16H25O6 | Polymer Information | SMILES | *OCCCCCCCCCCOC(=O)CC(C(=O)*)(CC(=O)*)O
Homopolymer | poly[oxy(3-carboxy-3-hydroxypentanedioyl)oxydodecane-1,12-diyl] | P392920 | C18H30O7 | Polymer Information | SMILES | *CCCCCCCCCCCCOC(=O)CC(C(=O)O)(CC(=O)O*)O
Homopolymer | poly[oxydodecane-1,12-diyloxy(3-carbonyl-3-hydroxypentanedioyl)] | P392921 | C18H29O6 | Polymer Information | SMILES | *OCCCCCCCCCCCCOC(=O)CC(C(=O)*)(CC(=O)*)O
Homopolymer | poly[oxyethylene(methyl)iminoethyleneoxy(3-carboxy-3-hydroxypentanedioyl)] | P392922 | C11H17NO7 | Polymer Information | SMILES | *CCN(CCOC(=O)CC(C(=O)O)(CC(=O)O*)O)C
Homopolymer | poly[oxyethylene(methyl)iminoethyleneoxy(3-carbonyl-3-hydroxypentanedioyl)] | P392923 | C11H16NO6 | Polymer Information | SMILES | *OCCN(CCOC(=O)CC(C(=O)*)(CC(=O)*)O)C
Homopolymer | poly(oxy-1,2-dimethylethyleneoxyhexanedioyl) | P392924 | C10H16O4 | Thermal property | Glass transition temperature | -23 | 0 | C
Homopolymer | poly(oxy-1,2-dimethylethyleneoxyhexanedioyl) | P392924 | C10H16O4 | Thermal property | Thermal decomposition temperature | 280 | 0 | C
Homopolymer | poly(oxy-1,2-dimethylethyleneoxyhexanedioyl) | P392924 | C10H16O4 | Thermal property | Thermal decomposition weight loss | 2 | 0 | %
Homopolymer | poly(oxy-1,2-dimethylethyleneoxyhexanedioyl) | P392924 | C10H16O4 | Polymer Information | SMILES | *OC(C(OC(=O)CCCCC(=O)*)C)C
Homopolymer | poly[decanedioyloxy(2-oxypropane-1,3-diyl)oxy] | P392925 | C13H21O5 | Thermal property | Glass transition temperature | -31.4 | 0 | C
Homopolymer | poly[decanedioyloxy(2-oxypropane-1,3-diyl)oxy] | P392925 | C13H21O5 | Physicochemical property | Water absorption | 3 | 0 | wt%
Homopolymer | poly[decanedioyloxy(2-oxypropane-1,3-diyl)oxy] | P392925 | C13H21O5 | Tensile property | Elongation at break | 208.2 | 9542.88 | %
Homopolymer | poly[decanedioyloxy(2-oxypropane-1,3-diyl)oxy] | P392925 | C13H21O5 | Tensile property | Tensile modulus | 0.0002745 | 1.456033e-08 | GPa
Homopolymer | poly[decanedioyloxy(2-oxypropane-1,3-diyl)oxy] | P392925 | C13H21O5 | Tensile property | Tensile stress strength at break | 0.0002735 | 1.203333e-10 | GPa
Homopolymer | poly[decanedioyloxy(2-oxypropane-1,3-diyl)oxy] | P392925 | C13H21O5 | Polymer Information | SMILES | *OCC(COC(=O)CCCCCCCCC(=O)*)O*
Homopolymer | poly(oxy-3-methoxy-1,4-phenylenecarbonyl) | P392926 | C8H6O3 | Polymer Information | SMILES | COc1cc(O*)ccc1C(=O)*
Homopolymer | poly(oxyhexanedioyloxy-2-methyl-1,4-phenylenesulfonyl-3-methyl-1,4-phenylene) | P392927 | C20H20O6S | Polymer Information | SMILES | *Oc1ccc(cc1C)S(=O)(=O)c1ccc(c(c1)C)OC(=O)CCCCC(=O)*
Homopolymer | poly{carbonylbiphenyl-2,2'-diylcarbonylimino-1,3-phenylene[(methyl)(oxy-4,1-phenylene)methylene]-1,4-phenyleneoxy} | P392928 | C34H24NO4 | Polymer Information | SMILES | *Oc1ccc(cc1)C(c1ccc(cc1)O*)(c1cccc(c1)NC(=O)c1ccccc1c1ccccc1C(=O)*)C
Homopolymer | poly{oxy[1-(2H3)methyl-3-oxo-(1,2,2-2H3)propane-1,3-diyl]} | P392929 | C4D6O2 | Polymer Information | SMILES | *OC(C(C(=O)*)([2H])[2H])(C([2H])([2H])[2H])[2H]
Homopolymer | poly{oxy[1-(2H5)ethyl-3-oxo-(1,2,2-2H3)propane-1,3-diyl]} | P392930 | C5D8O2 | Polymer Information | SMILES | *OC(C(C([2H])([2H])[2H])([2H])[2H])(C(C(=O)*)([2H])[2H])[2H]
Homopolymer | poly(oxyethanedioyliminoethylene) | P392931 | C4H5NO3 | Thermal property | Thermal decomposition temperature | 170 | 0 | C
Homopolymer | poly(oxyethanedioyliminoethylene) | P392931 | C4H5NO3 | Thermal property | Thermal decomposition weight loss | 10 | 0 | %
Homopolymer | poly(oxyethanedioyliminoethylene) | P392931 | C4H5NO3 | Thermal property | Melting temperature | 85 | 0 | C
Homopolymer | poly(oxyethanedioyliminoethylene) | P392931 | C4H5NO3 | Polymer Information | SMILES | *CCNC(=O)C(=O)O*
Homopolymer | poly(oxyethyleneiminobutanedioyl) | P392932 | C6H9NO3 | Thermal property | Thermal decomposition temperature | 155 | 0 | C
Homopolymer | poly(oxyethyleneiminobutanedioyl) | P392932 | C6H9NO3 | Thermal property | Thermal decomposition weight loss | 10 | 0 | %
Homopolymer | poly(oxyethyleneiminobutanedioyl) | P392932 | C6H9NO3 | Polymer Information | SMILES | *CCNC(=O)CCC(=O)O*
Homopolymer | poly(oxyethyleneiminohexanedioyl) | P392933 | C8H13NO3 | Thermal property | Thermal decomposition temperature | 320 | 0 | C
Homopolymer | poly(oxyethyleneiminohexanedioyl) | P392933 | C8H13NO3 | Thermal property | Thermal decomposition weight loss | 10 | 0 | %
Homopolymer | poly(oxyethyleneiminohexanedioyl) | P392933 | C8H13NO3 | Thermal property | Melting temperature | 79 | 0 | C
Homopolymer | poly(oxyethyleneiminohexanedioyl) | P392933 | C8H13NO3 | Polymer Information | SMILES | *CCNC(=O)CCCCC(=O)O*
Homopolymer | poly(oxyethyleneiminodecanedioyl) | P392934 | C12H21NO3 | Thermal property | Thermal decomposition temperature | 330 | 0 | C
Homopolymer | poly(oxyethyleneiminodecanedioyl) | P392934 | C12H21NO3 | Thermal property | Thermal decomposition weight loss | 10 | 0 | %
Homopolymer | poly(oxyethyleneiminodecanedioyl) | P392934 | C12H21NO3 | Thermal property | Melting temperature | 106.1 | 4.813333 | C
Homopolymer | poly(oxyethyleneiminodecanedioyl) | P392934 | C12H21NO3 | Flexural property | Flexural modulus | 0.25915 | 0.0006900833 | GPa
Homopolymer | poly(oxyethyleneiminodecanedioyl) | P392934 | C12H21NO3 | Polymer Information | SMILES | *CCNC(=O)CCCCCCCCC(=O)O*
Homopolymer | poly(oxyethyleneiminopropanedioyl) | P392935 | C5H7NO3 | Polymer Information | SMILES | *CCNC(=O)CC(=O)O*
Homopolymer | poly(oxyethyleneiminopentanedioyl) | P392936 | C7H11NO3 | Polymer Information | SMILES | *CCNC(=O)CCCC(=O)O*
Homopolymer | poly(oxyethyleneiminononanedioyl) | P392937 | C11H19NO3 | Polymer Information | SMILES | *CCNC(=O)CCCCCCCC(=O)O*
Homopolymer | poly(oxypropane-1,3-diyliminobutanedioyl) | P392938 | C7H11NO3 | Polymer Information | SMILES | *CCCNC(=O)CCC(=O)O*
Homopolymer | poly(oxypropane-1,3-diyliminohexanedioyl) | P392939 | C9H15NO3 | Polymer Information | SMILES | *CCCNC(=O)CCCCC(=O)O*
Homopolymer | poly(oxypropane-1,3-diyliminodecanedioyl) | P392940 | C13H23NO3 | Thermal property | Melting temperature | 91 | 0 | C
Homopolymer | poly(oxypropane-1,3-diyliminodecanedioyl) | P392940 | C13H23NO3 | Flexural property | Flexural modulus | 0.1589 | 0 | GPa
Homopolymer | poly(oxypropane-1,3-diyliminodecanedioyl) | P392940 | C13H23NO3 | Polymer Information | SMILES | *CCCNC(=O)CCCCCCCCC(=O)O*
Homopolymer | poly{oxy[1-carboxy-1-(carboxymethyl)-3-oxopropane-1,3-diyl]} | P392944 | C6H6O6 | Polymer Information | SMILES | *OC(C(=O)O)(CC(=O)O)CC(=O)*
Homopolymer | poly[oxy(1-carboxymethyl-2-oxoethylene)] | P392945 | C4H4O4 | Thermal property | Glass transition temperature | -64.66 | 0 | C
Homopolymer | poly[oxy(1-carboxymethyl-2-oxoethylene)] | P392945 | C4H4O4 | Thermal property | Heat of fusion | 0.10042 | 0 | kcal/g
Homopolymer | poly[oxy(1-carboxymethyl-2-oxoethylene)] | P392945 | C4H4O4 | Thermal property | Melting temperature | 133.37 | 0 | C
Homopolymer | poly[oxy(1-carboxymethyl-2-oxoethylene)] | P392945 | C4H4O4 | Polymer Information | SMILES | *OC(C(=O)*)CC(=O)O
Homopolymer | poly{oxy[1-(2-carboxyethyl)-2-oxoethylene]} | P392946 | C5H6O4 | Thermal property | Glass transition temperature | -10.78 | 0 | C
Homopolymer | poly{oxy[1-(2-carboxyethyl)-2-oxoethylene]} | P392946 | C5H6O4 | Thermal property | Heat of fusion | 0.030381 | 0 | kcal/g
Homopolymer | poly{oxy[1-(2-carboxyethyl)-2-oxoethylene]} | P392946 | C5H6O4 | Thermal property | Melting temperature | 81.14 | 0 | C
Homopolymer | poly{oxy[1-(2-carboxyethyl)-2-oxoethylene]} | P392946 | C5H6O4 | Polymer Information | SMILES | *OC(C(=O)*)CCC(=O)O
Homopolymer | poly[oxy(1-hydroxymethyl-2-oxoethylene)] | P392947 | C3H4O3 | Thermal property | Glass transition temperature | -58 | 0 | C
Homopolymer | poly[oxy(1-hydroxymethyl-2-oxoethylene)] | P392947 | C3H4O3 | Polymer Information | SMILES | *OC(C(=O)*)CO
Homopolymer | poly{oxy[1-(1-hydroxyethyl)-2-oxoethylene]} | P392948 | C4H6O3 | Thermal property | Glass transition temperature | -46.92 | 0 | C
Homopolymer | poly{oxy[1-(1-hydroxyethyl)-2-oxoethylene]} | P392948 | C4H6O3 | Polymer Information | SMILES | *OC(C(=O)*)C(O)C
Homopolymer | poly{oxy[1-(4-hydroxybutyl)-2-oxoethylene]} | P392949 | C6H10O3 | Thermal property | Glass transition temperature | -50.8 | 0 | C
Homopolymer | poly{oxy[1-(4-hydroxybutyl)-2-oxoethylene]} | P392949 | C6H10O3 | Polymer Information | SMILES | OCCCCC(C(=O)*)O*
Homopolymer | poly[oxycarbonyl-1,4-phenyleneoxyterephthaloyloxy-1,4-phenylenecarbonyloxy(dodecane-1,12-diyl)] | P392950 | C34H36O8 | Thermal property | Crystallization temperature | 146 | 0 | C
Homopolymer | poly[oxycarbonyl-1,4-phenyleneoxyterephthaloyloxy-1,4-phenylenecarbonyloxy(dodecane-1,12-diyl)] | P392950 | C34H36O8 | Thermal property | Thermal decomposition temperature | 415 | 8540 | C
Homopolymer | poly[oxycarbonyl-1,4-phenyleneoxyterephthaloyloxy-1,4-phenylenecarbonyloxy(dodecane-1,12-diyl)] | P392950 | C34H36O8 | Thermal property | Thermal decomposition weight loss | 5 | 0 | %
Homopolymer | poly[oxycarbonyl-1,4-phenyleneoxyterephthaloyloxy-1,4-phenylenecarbonyloxy(dodecane-1,12-diyl)] | P392950 | C34H36O8 | Thermal property | Lc phase transition temperature | 221 | 3520.786 | C
Homopolymer | poly[oxycarbonyl-1,4-phenyleneoxyterephthaloyloxy-1,4-phenylenecarbonyloxy(dodecane-1,12-diyl)] | P392950 | C34H36O8 | Thermal property | Melting temperature | 144 | 0 | C
Homopolymer | poly[oxycarbonyl-1,4-phenyleneoxyterephthaloyloxy-1,4-phenylenecarbonyloxy(dodecane-1,12-diyl)] | P392950 | C34H36O8 | Polymer Information | SMILES | *Oc1ccc(cc1)C(=O)OCCCCCCCCCCCCOC(=O)c1ccc(cc1)OC(=O)c1ccc(cc1)C(=O)*
Homopolymer | poly{oxy[2-(10-oxo-9,10-dihydro-9-oxa-10-lambda5-phosphaphenanthren-10-yl)naphthalene-1,4-diyl]oxycarbonyl-1,4-phenyleneoxyterephthaloyloxy-1,4-phenylenecarbonyl} | P392951 | C44H26O10P | Thermal property | Crystallization temperature | 132 | 0 | C
Homopolymer | poly{oxy[2-(10-oxo-9,10-dihydro-9-oxa-10-lambda5-phosphaphenanthren-10-yl)naphthalene-1,4-diyl]oxycarbonyl-1,4-phenyleneoxyterephthaloyloxy-1,4-phenylenecarbonyl} | P392951 | C44H26O10P | Thermal property | Thermal decomposition temperature | 436 | 16987.47 | C
Homopolymer | poly{oxy[2-(10-oxo-9,10-dihydro-9-oxa-10-lambda5-phosphaphenanthren-10-yl)naphthalene-1,4-diyl]oxycarbonyl-1,4-phenyleneoxyterephthaloyloxy-1,4-phenylenecarbonyl} | P392951 | C44H26O10P | Thermal property | Thermal decomposition weight loss | 5 | 0 | %
Homopolymer | poly{oxy[2-(10-oxo-9,10-dihydro-9-oxa-10-lambda5-phosphaphenanthren-10-yl)naphthalene-1,4-diyl]oxycarbonyl-1,4-phenyleneoxyterephthaloyloxy-1,4-phenylenecarbonyl} | P392951 | C44H26O10P | Thermal property | Lc phase transition temperature | 294 | 901.3333 | C
Homopolymer | poly{oxy[2-(10-oxo-9,10-dihydro-9-oxa-10-lambda5-phosphaphenanthren-10-yl)naphthalene-1,4-diyl]oxycarbonyl-1,4-phenyleneoxyterephthaloyloxy-1,4-phenylenecarbonyl} | P392951 | C44H26O10P | Polymer Information | SMILES | *Oc1c2ccccc2c(cc1P1(=O)Oc2ccccc2-c2c1cccc2)OC(=O)c1ccc(cc1)OC(=O)c1ccc(cc1)C(=O)Oc1ccc(cc1)C(=O)*
Homopolymer | poly{oxyterephthaloyloxy-1,4-phenylene[(methyl)(2-naphthyl)methylene]-1,4-phenylene} | P392952 | C32H22O4 | Thermal property | Glass transition temperature | 259 | 0 | C
Homopolymer | poly{oxyterephthaloyloxy-1,4-phenylene[(methyl)(2-naphthyl)methylene]-1,4-phenylene} | P392952 | C32H22O4 | Thermal property | Thermal decomposition temperature | 492.5 | 75 | C
Homopolymer | poly{oxyterephthaloyloxy-1,4-phenylene[(methyl)(2-naphthyl)methylene]-1,4-phenylene} | P392952 | C32H22O4 | Thermal property | Thermal decomposition weight loss | 5 | 33.33333 | %
Homopolymer | poly{oxyterephthaloyloxy-1,4-phenylene[(methyl)(2-naphthyl)methylene]-1,4-phenylene} | P392952 | C32H22O4 | Polymer Information | SMILES | *Oc1ccc(cc1)C(c1ccc2c(c1)cccc2)(c1ccc(cc1)OC(=O)c1ccc(cc1)C(=O)*)C
Homopolymer | poly{oxyisophthaloyloxy-1,4-phenylene[(methyl)(2-naphthyl)methylene]-1,4-phenylene} | P392953 | C32H22O4 | Thermal property | Glass transition temperature | 234 | 0 | C
Homopolymer | poly{oxyisophthaloyloxy-1,4-phenylene[(methyl)(2-naphthyl)methylene]-1,4-phenylene} | P392953 | C32H22O4 | Thermal property | Thermal decomposition temperature | 482.5 | 75 | C
Homopolymer | poly{oxyisophthaloyloxy-1,4-phenylene[(methyl)(2-naphthyl)methylene]-1,4-phenylene} | P392953 | C32H22O4 | Thermal property | Thermal decomposition weight loss | 5 | 33.33333 | %
Homopolymer | poly{oxyisophthaloyloxy-1,4-phenylene[(methyl)(2-naphthyl)methylene]-1,4-phenylene} | P392953 | C32H22O4 | Polymer Information | SMILES | *Oc1ccc(cc1)C(c1ccc2c(c1)cccc2)(c1ccc(cc1)OC(=O)c1cccc(c1)C(=O)*)C
Homopolymer | poly{oxyterephthaloyloxy(2-methyl-1,4-phenylene)[(methyl)(2-naphthyl)methylene](3-methyl-1,4-phenylene)} | P392954 | C34H26O4 | Thermal property | Glass transition temperature | 238 | 0 | C
Homopolymer | poly{oxyterephthaloyloxy(2-methyl-1,4-phenylene)[(methyl)(2-naphthyl)methylene](3-methyl-1,4-phenylene)} | P392954 | C34H26O4 | Thermal property | Thermal decomposition temperature | 432.5 | 208.3333 | C
Homopolymer | poly{oxyterephthaloyloxy(2-methyl-1,4-phenylene)[(methyl)(2-naphthyl)methylene](3-methyl-1,4-phenylene)} | P392954 | C34H26O4 | Thermal property | Thermal decomposition weight loss | 5 | 33.33333 | %
Homopolymer | poly{oxyterephthaloyloxy(2-methyl-1,4-phenylene)[(methyl)(2-naphthyl)methylene](3-methyl-1,4-phenylene)} | P392954 | C34H26O4 | Polymer Information | SMILES | *Oc1ccc(cc1C)C(c1ccc2c(c1)cccc2)(c1ccc(c(c1)C)OC(=O)c1ccc(cc1)C(=O)*)C
Homopolymer | poly{oxyisophthaloyloxy(2-methyl-1,4-phenylene)[(methyl)(2-naphthyl)methylene](3-methyl-1,4-phenylene)} | P392955 | C34H26O4 | Thermal property | Glass transition temperature | 209 | 0 | C
Homopolymer | poly{oxyisophthaloyloxy(2-methyl-1,4-phenylene)[(methyl)(2-naphthyl)methylene](3-methyl-1,4-phenylene)} | P392955 | C34H26O4 | Thermal property | Thermal decomposition temperature | 427.5 | 408.3333 | C
Homopolymer | poly{oxyisophthaloyloxy(2-methyl-1,4-phenylene)[(methyl)(2-naphthyl)methylene](3-methyl-1,4-phenylene)} | P392955 | C34H26O4 | Thermal property | Thermal decomposition weight loss | 5 | 33.33333 | %
Homopolymer | poly{oxyisophthaloyloxy(2-methyl-1,4-phenylene)[(methyl)(2-naphthyl)methylene](3-methyl-1,4-phenylene)} | P392955 | C34H26O4 | Polymer Information | SMILES | *Oc1ccc(cc1C)C(c1ccc2c(c1)cccc2)(c1ccc(c(c1)C)OC(=O)c1cccc(c1)C(=O)*)C
Homopolymer | poly[(5-methyl-2-oxooxolane-3,3-diyl)methylene] | P392956 | C6H8O2 | Thermal property | Glass transition temperature | 222 | 0 | C
Homopolymer | poly[(5-methyl-2-oxooxolane-3,3-diyl)methylene] | P392956 | C6H8O2 | Polymer Information | SMILES | *C1(C*)CC(OC1=O)C
Homopolymer | poly[oxyterephthaloyloxy(oct-4-ene-1,8-diyl)] | P392957 | C16H18O4 | Thermal property | Glass transition temperature | -10 | 0 | C
Homopolymer | poly[oxyterephthaloyloxy(oct-4-ene-1,8-diyl)] | P392957 | C16H18O4 | Polymer Information | SMILES | *CCCC=CCCCOC(=O)c1ccc(cc1)C(=O)O*
Homopolymer | poly(oxybut-2-ene-1,4-diyloxycarbonylsuccinyl) | P392958 | C9H10O5 | Polymer Information | SMILES | *CC=CCOC(=O)CCC(=O)C(=O)O*
Homopolymer | poly(oxybut-2-ene-1,4-diyloxysuccinyl) | P392959 | C8H10O4 | Polymer Information | SMILES | *CC=CCOC(=O)CCC(=O)O*
Homopolymer | poly[(3,3'-dihydroxybenzidine)-alt-(sebacoyl dichloride)] | P400001 | C22H26N2O4 | Polymer Information | SMILES | *Nc1ccc(cc1O)c1ccc(c(c1)O)NC(=O)CCCCCCCCC(=O)*
Homopolymer | poly[(3,3'-disulfanylbenzidine)-alt-(isophthaloyl dichloride)] | P400002 | C20H14N2O2S2 | Thermal property | Glass transition temperature | 395 | 0 | C
Homopolymer | poly[(3,3'-disulfanylbenzidine)-alt-(isophthaloyl dichloride)] | P400002 | C20H14N2O2S2 | Polymer Information | SMILES | *Nc1ccc(cc1S)c1ccc(c(c1)S)NC(=O)c1cccc(c1)C(=O)*
Homopolymer | poly{ethylenediamine-alt-[4,4'-(1-methylpropane-1,1-diyl)dibenzoic acid]} | P400003 | C20H22N2O2 | Dilute solution property | Intrinsic viscosity eta | 0.4 | 0 | dl/g
Homopolymer | poly{ethylenediamine-alt-[4,4'-(1-methylpropane-1,1-diyl)dibenzoic acid]} | P400003 | C20H22N2O2 | Heat characteristics | Softening temperature | 255 | 72 | C
Homopolymer | poly{ethylenediamine-alt-[4,4'-(1-methylpropane-1,1-diyl)dibenzoic acid]} | P400003 | C20H22N2O2 | Polymer Information | SMILES | *CCNC(=O)c1ccc(cc1)C(c1ccc(cc1)C(=O)N*)(CC)C
Homopolymer | poly{(propane-1,3-diamine)-alt-[4,4'-(1-methylpropane-1,1-diyl)dibenzoic acid]} | P400004 | C21H24N2O2 | Dilute solution property | Intrinsic viscosity eta | 0.4 | 0 | dl/g
Homopolymer | poly{(propane-1,3-diamine)-alt-[4,4'-(1-methylpropane-1,1-diyl)dibenzoic acid]} | P400004 | C21H24N2O2 | Heat characteristics | Softening temperature | 236.5 | 24.5 | C
Homopolymer | poly{(propane-1,3-diamine)-alt-[4,4'-(1-methylpropane-1,1-diyl)dibenzoic acid]} | P400004 | C21H24N2O2 | Polymer Information | SMILES | *CCCNC(=O)c1ccc(cc1)C(c1ccc(cc1)C(=O)N*)(CC)C
Homopolymer | poly{(4,4'-(1-methylethane-1,1-diyl)dianiline)-alt-[4,4'-(1-methylpropane-1,1-diyl)dibenzoic acid]} | P400005 | C33H32N2O2 | Thermal property | Thermal decomposition temperature | 438 | 1906.857 | C
Homopolymer | poly{(4,4'-(1-methylethane-1,1-diyl)dianiline)-alt-[4,4'-(1-methylpropane-1,1-diyl)dibenzoic acid]} | P400005 | C33H32N2O2 | Thermal property | Thermal decomposition weight loss | 10 | 0 | %
Homopolymer | poly{(4,4'-(1-methylethane-1,1-diyl)dianiline)-alt-[4,4'-(1-methylpropane-1,1-diyl)dibenzoic acid]} | P400005 | C33H32N2O2 | Dilute solution property | Intrinsic viscosity eta | 0.45 | 0 | dl/g
Homopolymer | poly{(4,4'-(1-methylethane-1,1-diyl)dianiline)-alt-[4,4'-(1-methylpropane-1,1-diyl)dibenzoic acid]} | P400005 | C33H32N2O2 | Heat characteristics | Softening temperature | 331 | 32 | C
Homopolymer | poly{(4,4'-(1-methylethane-1,1-diyl)dianiline)-alt-[4,4'-(1-methylpropane-1,1-diyl)dibenzoic acid]} | P400005 | C33H32N2O2 | Polymer Information | SMILES | *Nc1ccc(cc1)C(c1ccc(cc1)NC(=O)c1ccc(cc1)C(c1ccc(cc1)C(=O)*)(CC)C)(C)C
Homopolymer | poly[(1,3-benzenedicarbohydrazide)-alt-isophthaloyl dichloride] | P400006 | C8H6N2O2 | Physical property | Density | 1.443 | 0 | g/cm3
Homopolymer | poly[(1,3-benzenedicarbohydrazide)-alt-isophthaloyl dichloride] | P400006 | C8H6N2O2 | Physical property | Specific volume | 0.693 | 0 | cm3/g
Homopolymer | poly[(1,3-benzenedicarbohydrazide)-alt-isophthaloyl dichloride] | P400006 | C8H6N2O2 | Thermal property | Melting temperature | 302.5 | 2488.636 | C
Homopolymer | poly[(1,3-benzenedicarbohydrazide)-alt-isophthaloyl dichloride] | P400006 | C8H6N2O2 | Tensile property | Fiber tensile elongation at break | 14 | 0 | %
Homopolymer | poly[(1,3-benzenedicarbohydrazide)-alt-isophthaloyl dichloride] | P400006 | C8H6N2O2 | Tensile property | Fiber tensile modulus | 115 | 0 | g/denier
Homopolymer | poly[(1,3-benzenedicarbohydrazide)-alt-isophthaloyl dichloride] | P400006 | C8H6N2O2 | Tensile property | Fiber tensile stress strength at break | 5.2 | 0 | g/denier
Homopolymer | poly[(1,3-benzenedicarbohydrazide)-alt-isophthaloyl dichloride] | P400006 | C8H6N2O2 | Polymer Information | SMILES | *NNC(=O)c1cccc(c1)C(=O)*
Homopolymer | poly[isophthalohydrazide-alt-(naphthalene-2,6-dicarbonyl dichloride)] | P400007 | C20H14N4O4 | Thermal property | Melting temperature | 375 | 0 | C
Homopolymer | poly[isophthalohydrazide-alt-(naphthalene-2,6-dicarbonyl dichloride)] | P400007 | C20H14N4O4 | Polymer Information | SMILES | *NNC(=O)c1ccc2c(c1)ccc(c2)C(=O)NNC(=O)c1cccc(c1)C(=O)*
Homopolymer | poly[(1,3-benzenedicarbohydrazide)-alt-(4,4'-biphenyldicarboxylic acid)] | P400008 | C22H16N4O4 | Polymer Information | SMILES | *NNC(=O)c1ccc(cc1)c1ccc(cc1)C(=O)NNC(=O)c1cccc(c1)C(=O)*
Homopolymer | poly[(1,3-benzenedicarbohydrazide)-alt-(terephthaloyl dichloride)] | P400009 | C16H12N4O4 | Physical property | Density | 1.452 | 0 | g/cm3
Homopolymer | poly[(1,3-benzenedicarbohydrazide)-alt-(terephthaloyl dichloride)] | P400009 | C16H12N4O4 | Physical property | Specific volume | 0.6887 | 0 | cm3/g
Homopolymer | poly[(1,3-benzenedicarbohydrazide)-alt-(terephthaloyl dichloride)] | P400009 | C16H12N4O4 | Thermal property | Melting temperature | 290 | 3845.238 | C
Homopolymer | poly[(1,3-benzenedicarbohydrazide)-alt-(terephthaloyl dichloride)] | P400009 | C16H12N4O4 | Tensile property | Fiber tensile elongation at break | 8 | 0 | %
Homopolymer | poly[(1,3-benzenedicarbohydrazide)-alt-(terephthaloyl dichloride)] | P400009 | C16H12N4O4 | Tensile property | Fiber tensile modulus | 151 | 0 | g/denier
Homopolymer | poly[(1,3-benzenedicarbohydrazide)-alt-(terephthaloyl dichloride)] | P400009 | C16H12N4O4 | Tensile property | Fiber tensile stress strength at break | 6 | 0 | g/denier
Homopolymer | poly[(1,3-benzenedicarbohydrazide)-alt-(terephthaloyl dichloride)] | P400009 | C16H12N4O4 | Polymer Information | SMILES | *NNC(=O)c1cccc(c1)C(=O)NNC(=O)c1ccc(cc1)C(=O)*
Homopolymer | poly[(2-ethyl-4-methylhexane-1,6-diamine)-alt-(terephthalic acid)] | P400010 | C17H24N2O2 | Thermal property | Melting temperature | 200 | 0 | C
Homopolymer | poly[(2-ethyl-4-methylhexane-1,6-diamine)-alt-(terephthalic acid)] | P400010 | C17H24N2O2 | Polymer Information | SMILES | *CCC(CC(CNC(=O)c1ccc(cc1)C(=O)N*)CC)C
Homopolymer | poly[(4-ethyl-2-methylhexane-1,6-diamine)-alt-(terephthalic acid)] | P400011 | C17H24N2O2 | Thermal property | Glass transition temperature | 139 | 0 | C
Homopolymer | poly[(4-ethyl-2-methylhexane-1,6-diamine)-alt-(terephthalic acid)] | P400011 | C17H24N2O2 | Thermal property | Melting temperature | 200 | 0 | C
Homopolymer | poly[(4-ethyl-2-methylhexane-1,6-diamine)-alt-(terephthalic acid)] | P400011 | C17H24N2O2 | Polymer Information | SMILES | *CCC(CC(CNC(=O)c1ccc(cc1)C(=O)N*)C)CC
Homopolymer | poly{[1,3-bis(methylaminomethyl)benzene]-alt-(adipic acid)} | P400012 | C16H22N2O2 | Heat characteristics | Softening temperature | 46 | 2 | C
Homopolymer | poly{[1,3-bis(methylaminomethyl)benzene]-alt-(adipic acid)} | P400012 | C16H22N2O2 | Polymer Information | SMILES | *Cc1cccc(c1)CN(C(=O)CCCCC(=O)N(C)*)C
Homopolymer | poly{[bis(3-aminopropyl)octylphosphine]-alt-(adipic acid)} | P400013 | C20H39N2O2P | Physical property | Density | 1.08 | 0 | g/cm3
Homopolymer | poly{[bis(3-aminopropyl)octylphosphine]-alt-(adipic acid)} | P400013 | C20H39N2O2P | Physical property | Specific volume | 0.926 | 0 | cm3/g
Homopolymer | poly{[bis(3-aminopropyl)octylphosphine]-alt-(adipic acid)} | P400013 | C20H39N2O2P | Thermal property | Glass transition temperature | 12 | 0 | C
Homopolymer | poly{[bis(3-aminopropyl)octylphosphine]-alt-(adipic acid)} | P400013 | C20H39N2O2P | Thermal property | Melting temperature | 135 | 0 | C
Homopolymer | poly{[bis(3-aminopropyl)octylphosphine]-alt-(adipic acid)} | P400013 | C20H39N2O2P | Heat characteristics | Softening temperature | 135 | 0 | C
Homopolymer | poly{[bis(3-aminopropyl)octylphosphine]-alt-(adipic acid)} | P400013 | C20H39N2O2P | Polymer Information | SMILES | CCCCCCCCP(CCC*)CCCNC(=O)CCCCC(=O)N*
Homopolymer | poly{piperazine-alt-[4-(carboxymethyl)benzoic acid]} | P400014 | C13H14N2O2 | Thermal property | Thermal decomposition temperature | 197 | 0 | C
Homopolymer | poly{piperazine-alt-[4-(carboxymethyl)benzoic acid]} | P400014 | C13H14N2O2 | Polymer Information | SMILES | *N1CCN(CC1)C(=O)c1ccc(cc1)CC(=O)*
Homopolymer | poly[piperazine-alt-(2-methylmaleoyl dichloride)] | P400015 | C9H12N2O2 | Thermal property | Thermal decomposition temperature | 360 | 0 | C
Homopolymer | poly[piperazine-alt-(2-methylmaleoyl dichloride)] | P400015 | C9H12N2O2 | Polymer Information | SMILES | *N1CCN(CC1)C(=O)/C(=C/C(=O)*)/C
Homopolymer | poly[(2,5-dimethylpiperazine)-alt-(trans-mesaconoyl dichloride)] | P400016 | C11H16N2O2 | Thermal property | Thermal decomposition temperature | 360 | 0 | C
Homopolymer | poly[(2,5-dimethylpiperazine)-alt-(trans-mesaconoyl dichloride)] | P400016 | C11H16N2O2 | Polymer Information | SMILES | *C(=O)/C=C(/C(=O)N1CC(C)N(CC1C)*)\C
Homopolymer | poly[(2,5-dimethylpiperazine)-alt-(dimethylfumaroyl dichloride)] | P400017 | C12H18N2O2 | Thermal property | Thermal decomposition temperature | 370 | 0 | C
Homopolymer | poly[(2,5-dimethylpiperazine)-alt-(dimethylfumaroyl dichloride)] | P400017 | C12H18N2O2 | Polymer Information | SMILES | *N1CC(C)N(CC1C)C(=O)/C(=C(/C(=O)*)\C)/C
Homopolymer | poly(15-aminopentadecanoic acid) | P400018 | C15H29NO | Thermal property | Glass transition temperature | -7 | 0 | C
Homopolymer | poly(15-aminopentadecanoic acid) | P400018 | C15H29NO | Polymer Information | SMILES | *CCCCCCCCCCCCCCC(=O)N*
Homopolymer | poly{[1,4-bis(acetoxymethyl)tetramethylbenzene]-alt-(3-methylnonanedinitrile)} | P400019 | C22H34N2O2 | Thermal property | Glass transition temperature | 211 | 0 | C
Homopolymer | poly{[1,4-bis(acetoxymethyl)tetramethylbenzene]-alt-(3-methylnonanedinitrile)} | P400019 | C22H34N2O2 | Polymer Information | SMILES | *NC(=O)CC(CCCCCC(=O)NCc1c(C)c(C)c(c(c1C)C)C*)C
Homopolymer | poly{[1,4-bis(acetoxymethyl)tetramethylbenzene]-alt-glutaronitrile} | P400020 | C17H24N2O2 | Thermal property | Glass transition temperature | 192 | 0 | C
Homopolymer | poly{[1,4-bis(acetoxymethyl)tetramethylbenzene]-alt-glutaronitrile} | P400020 | C17H24N2O2 | Polymer Information | SMILES | *NC(=O)CCCC(=O)NCc1c(C)c(C)c(c(c1C)C)C*
Homopolymer | poly(4-methyl-4-propylazetidin-2-one) | P400021 | C7H13NO | Polymer Information | SMILES | CCCC(CC(=O)*)(N*)C
Homopolymer | poly{(hexane-1,6-diamine)-alt-[1,6-bis(chloroformyl)1,5-hexadiene]} | P400022 | C14H22N2O2 | Thermal property | Thermal decomposition temperature | 295 | 450 | C
Homopolymer | poly{(hexane-1,6-diamine)-alt-[1,6-bis(chloroformyl)1,5-hexadiene]} | P400022 | C14H22N2O2 | Polymer Information | SMILES | *CCCCCCNC(=O)/C=C/CC/C=C/C(=O)N*
Homopolymer | poly{(heptane-1,7-diamine)-alt-[1,6-bis(chloroformyl)1,5-hexadiene]} | P400023 | C15H24N2O2 | Thermal property | Thermal decomposition temperature | 295 | 450 | C
Homopolymer | poly{(heptane-1,7-diamine)-alt-[1,6-bis(chloroformyl)1,5-hexadiene]} | P400023 | C15H24N2O2 | Polymer Information | SMILES | *CCCCCCCNC(=O)/C=C/CC/C=C/C(=O)N*
Homopolymer | poly{(decane-1,10-diamine)-alt-[1,6-bis(chloroformyl)1,5-hexadiene]} | P400024 | C18H30N2O2 | Thermal property | Thermal decomposition temperature | 277 | 0 | C
Homopolymer | poly{(decane-1,10-diamine)-alt-[1,6-bis(chloroformyl)1,5-hexadiene]} | P400024 | C18H30N2O2 | Polymer Information | SMILES | *CCCCCCCCCCNC(=O)/C=C/CC/C=C/C(=O)N*
Homopolymer | poly{piperazine-alt-[1,6-bis(chloroformyl)1,5-hexadiene]} | P400025 | C12H16N2O2 | Thermal property | Thermal decomposition temperature | 295 | 450 | C
Homopolymer | poly{piperazine-alt-[1,6-bis(chloroformyl)1,5-hexadiene]} | P400025 | C12H16N2O2 | Polymer Information | SMILES | *N1CCN(CC1)C(=O)/C=C/CC/C=C/C(=O)*
Homopolymer | poly[(decane-1,10-diyldioxy)dicarbohydrazide-alt-(decanedioyl dichloride)] | P400026 | C22H40N4O6 | Thermal property | Glass transition temperature | 34 | 0 | C
Homopolymer | poly[(decane-1,10-diyldioxy)dicarbohydrazide-alt-(decanedioyl dichloride)] | P400026 | C22H40N4O6 | Polymer Information | SMILES | *CCCCCCCCCCOC(=O)NNC(=O)CCCCCCCCC(=O)NNC(=O)O*
Homopolymer | poly[(octamethylene oxamide)-alt-(octamethylene sebacamide)] | P400027 | C28H52N4O4 | Thermal property | Thermal decomposition temperature | 325 | 1250 | C
Homopolymer | poly[(octamethylene oxamide)-alt-(octamethylene sebacamide)] | P400027 | C28H52N4O4 | Thermal property | Melting temperature | 244 | 0 | C
Homopolymer | poly[(octamethylene oxamide)-alt-(octamethylene sebacamide)] | P400027 | C28H52N4O4 | Polymer Information | SMILES | *CCCCCCCCNC(=O)CCCCCCCCC(=O)NCCCCCCCCNC(=O)C(=O)N*
Homopolymer | poly[(dodecamethylene oxamide)-alt-(dodecamethylene sebacamide)] | P400028 | C36H68N4O4 | Thermal property | Thermal decomposition temperature | 325 | 1250 | C
Homopolymer | poly[(dodecamethylene oxamide)-alt-(dodecamethylene sebacamide)] | P400028 | C36H68N4O4 | Thermal property | Melting temperature | 217 | 0 | C
Homopolymer | poly[(dodecamethylene oxamide)-alt-(dodecamethylene sebacamide)] | P400028 | C36H68N4O4 | Polymer Information | SMILES | *CCCCCCCCCCCCNC(=O)CCCCCCCCC(=O)NCCCCCCCCCCCCNC(=O)C(=O)N*
Homopolymer | poly(iminooxalyliminomethylenecyclohexane-1,4-diylmethyleneiminodecanedioyliminomethylenecyclohexane-1,4-diylmethylene) | P400029 | C28H48N4O4 | Thermal property | Thermal decomposition temperature | 325 | 833.3333 | C
Homopolymer | poly(iminooxalyliminomethylenecyclohexane-1,4-diylmethyleneiminodecanedioyliminomethylenecyclohexane-1,4-diylmethylene) | P400029 | C28H48N4O4 | Thermal property | Melting temperature | 304.5 | 1240.333 | C
Homopolymer | poly(iminooxalyliminomethylenecyclohexane-1,4-diylmethyleneiminodecanedioyliminomethylenecyclohexane-1,4-diylmethylene) | P400029 | C28H48N4O4 | Polymer Information | SMILES | *CC1CCC(CC1)CNC(=O)CCCCCCCCC(=O)NCC1CCC(CC1)CNC(=O)C(=O)N*
Homopolymer | poly(3,3-ethano-8-octanelactam) | P400030 | C9H15NO | Thermal property | Melting temperature | 297 | 0 | C
Homopolymer | poly(3,3-ethano-8-octanelactam) | P400030 | C9H15NO | Polymer Information | SMILES | *CC1CCCC(C1)CC(=O)N*
Homopolymer | poly(3,3-ethano-8-octanelactam) | P400031 | C8H15NO | Thermal property | Melting temperature | 65 | 0 | C
Homopolymer | poly(3,3-ethano-8-octanelactam) | P400031 | C8H15NO | Polymer Information | SMILES | *CCCCCCC(=O)N(C)*
Homopolymer | poly[adipohydrazide-alt-(diethyl thioisophthalate)] | P400032 | C14H16N4O2S2 | Thermal property | Melting temperature | 280 | 0 | C
Homopolymer | poly[adipohydrazide-alt-(diethyl thioisophthalate)] | P400032 | C14H16N4O2S2 | Polymer Information | SMILES | *NNC(=O)CCCCC(=O)NNC(=S)c1cccc(c1)C(=S)*
Homopolymer | poly[(2,2-dimethylpentane-1,5-diamine)-alt-(decanedioic acid)] | P400033 | C17H32N2O2 | Thermal property | Thermal decomposition temperature | 362 | 533.3333 | C
Homopolymer | poly[(2,2-dimethylpentane-1,5-diamine)-alt-(decanedioic acid)] | P400033 | C17H32N2O2 | Thermal property | Thermal decomposition weight loss | 5 | 0 | %
Homopolymer | poly[(2,2-dimethylpentane-1,5-diamine)-alt-(decanedioic acid)] | P400033 | C17H32N2O2 | Heat characteristics | Softening temperature | 121 | 0 | C
Homopolymer | poly[(2,2-dimethylpentane-1,5-diamine)-alt-(decanedioic acid)] | P400033 | C17H32N2O2 | Polymer Information | SMILES | *CCCC(CNC(=O)CCCCCCCCC(=O)N*)(C)C
Homopolymer | poly[(o-phenylenediamine)-alt-(succinyl dichloride)] | P400034 | C10H10N2O2 | Thermal property | Melting temperature | 195 | 0 | C
Homopolymer | poly[(o-phenylenediamine)-alt-(succinyl dichloride)] | P400034 | C10H10N2O2 | Polymer Information | SMILES | *Nc1ccccc1NC(=O)CCC(=O)*
Homopolymer | poly[(o-phenylenediamine)-alt-(glutaryl dichloride)] | P400035 | C11H12N2O2 | Thermal property | Melting temperature | 180 | 0 | C
Homopolymer | poly[(o-phenylenediamine)-alt-(glutaryl dichloride)] | P400035 | C11H12N2O2 | Heat characteristics | Softening temperature | 168 | 0 | C
Homopolymer | poly[(o-phenylenediamine)-alt-(glutaryl dichloride)] | P400035 | C11H12N2O2 | Polymer Information | SMILES | *Nc1ccccc1NC(=O)CCCC(=O)*
Homopolymer | poly[(o-phenylenediamine)-alt-(heptanedioyl dichloride)] | P400036 | C13H16N2O2 | Thermal property | Melting temperature | 135 | 0 | C
Homopolymer | poly[(o-phenylenediamine)-alt-(heptanedioyl dichloride)] | P400036 | C13H16N2O2 | Polymer Information | SMILES | *Nc1ccccc1NC(=O)CCCCCC(=O)*
Homopolymer | poly[(o-phenylenediamine)-alt-(nonanedioyl dichloride)] | P400037 | C15H20N2O2 | Thermal property | Melting temperature | 110 | 0 | C
Homopolymer | poly[(o-phenylenediamine)-alt-(nonanedioyl dichloride)] | P400037 | C15H20N2O2 | Polymer Information | SMILES | *Nc1ccccc1NC(=O)CCCCCCCC(=O)*
Homopolymer | poly[(o-phenylenediamine)-alt-(dodecanedioyl dichloride)] | P400038 | C18H26N2O2 | Thermal property | Melting temperature | 75 | 0 | C
Homopolymer | poly[(o-phenylenediamine)-alt-(dodecanedioyl dichloride)] | P400038 | C18H26N2O2 | Polymer Information | SMILES | *Nc1ccccc1NC(=O)CCCCCCCCCCC(=O)*
Homopolymer | poly[(m-phenylenediamine)-alt-(succinyl dichloride)] | P400039 | C10H10N2O2 | Thermal property | Melting temperature | 232 | 11532 | C
Homopolymer | poly[(m-phenylenediamine)-alt-(succinyl dichloride)] | P400039 | C10H10N2O2 | Polymer Information | SMILES | *Nc1cccc(c1)NC(=O)CCC(=O)*
Homopolymer | poly[(m-phenylenediamine)-alt-(glutaryl dichloride)] | P400040 | C11H12N2O2 | Thermal property | Melting temperature | 212 | 0 | C
Homopolymer | poly[(m-phenylenediamine)-alt-(glutaryl dichloride)] | P400040 | C11H12N2O2 | Heat characteristics | Softening temperature | 198 | 0 | C
Homopolymer | poly[(m-phenylenediamine)-alt-(glutaryl dichloride)] | P400040 | C11H12N2O2 | Polymer Information | SMILES | *Nc1cccc(c1)NC(=O)CCCC(=O)*
Homopolymer | poly[(m-phenylenediamine)-alt-(heptanedioyl dichloride)] | P400041 | C13H16N2O2 | Thermal property | Melting temperature | 174 | 0 | C
Homopolymer | poly[(m-phenylenediamine)-alt-(heptanedioyl dichloride)] | P400041 | C13H16N2O2 | Polymer Information | SMILES | *Nc1cccc(c1)NC(=O)CCCCCC(=O)*
Homopolymer | poly[(m-phenylenediamine)-alt-(nonanedioyl dichloride)] | P400042 | C15H20N2O2 | Thermal property | Melting temperature | 184 | 0 | C
Homopolymer | poly[(m-phenylenediamine)-alt-(nonanedioyl dichloride)] | P400042 | C15H20N2O2 | Heat characteristics | Softening temperature | 155 | 0 | C
Homopolymer | poly[(m-phenylenediamine)-alt-(nonanedioyl dichloride)] | P400042 | C15H20N2O2 | Polymer Information | SMILES | *Nc1cccc(c1)NC(=O)CCCCCCCC(=O)*
Homopolymer | poly[(m-phenylenediamine)-alt-(undecanedioyl dichloride)] | P400043 | C17H24N2O2 | Thermal property | Melting temperature | 150 | 0 | C
Homopolymer | poly[(m-phenylenediamine)-alt-(undecanedioyl dichloride)] | P400043 | C17H24N2O2 | Polymer Information | SMILES | *Nc1cccc(c1)NC(=O)CCCCCCCCCC(=O)*
Homopolymer | poly[(m-phenylenediamine)-alt-(dodecanedioyl dichloride)] | P400044 | C18H26N2O2 | Thermal property | Melting temperature | 220 | 0 | C
Homopolymer | poly[(m-phenylenediamine)-alt-(dodecanedioyl dichloride)] | P400044 | C18H26N2O2 | Polymer Information | SMILES | *Nc1cccc(c1)NC(=O)CCCCCCCCCCC(=O)*
Homopolymer | poly[(p-phenylenediamine)-alt-(succinyl dichloride)] | P400045 | C10H10N2O2 | Thermal property | Melting temperature | 400 | 0 | C
Homopolymer | poly[(p-phenylenediamine)-alt-(succinyl dichloride)] | P400045 | C10H10N2O2 | Polymer Information | SMILES | *Nc1ccc(cc1)NC(=O)CCC(=O)*
Homopolymer | poly[(p-phenylenediamine)-alt-(dodecanedioyl dichloride)] | P400046 | C18H26N2O2 | Thermal property | Melting temperature | 323 | 0 | C
Homopolymer | poly[(p-phenylenediamine)-alt-(dodecanedioyl dichloride)] | P400046 | C18H26N2O2 | Heat characteristics | Softening temperature | 310 | 0 | C
Homopolymer | poly[(p-phenylenediamine)-alt-(dodecanedioyl dichloride)] | P400046 | C18H26N2O2 | Polymer Information | SMILES | *Nc1ccc(cc1)NC(=O)CCCCCCCCCCC(=O)*
Homopolymer | poly[(p-phenylenediamine)-alt-(terephthaloyl dichloride)] | P400047 | C14H18N2O2 | Thermal property | Melting temperature | 230 | 0 | C
Homopolymer | poly[(p-phenylenediamine)-alt-(terephthaloyl dichloride)] | P400047 | C14H18N2O2 | Polymer Information | SMILES | *CCN(C(=O)c1ccc(cc1)C(=O)N(CC)*)CC
Homopolymer | poly[(N,N'-dibutylethylenediamine)-alt-(terephthaloyl dichloride)] | P400048 | C18H26N2O2 | Thermal property | Melting temperature | 190 | 0 | C
Homopolymer | poly[(N,N'-dibutylethylenediamine)-alt-(terephthaloyl dichloride)] | P400048 | C18H26N2O2 | Polymer Information | SMILES | CCCCN(C(=O)c1ccc(cc1)C(=O)N(CCCC)CC*)*
Homopolymer | poly[(N,N'-diethylpropane-1,3-diamine)-alt-(terephthaloyl dichloride)] | P400049 | C15H20N2O2 | Thermal property | Melting temperature | 160 | 0 | C
Homopolymer | poly[(N,N'-diethylpropane-1,3-diamine)-alt-(terephthaloyl dichloride)] | P400049 | C15H20N2O2 | Polymer Information | SMILES | *CCCN(C(=O)c1ccc(cc1)C(=O)N(CC)*)CC
Homopolymer | poly[(N,N'-diethylhexane-1,6-diamine)-alt-(terephthaloyl dichloride)] | P400050 | C18H26N2O2 | Thermal property | Melting temperature | 182 | 0 | C
Homopolymer | poly[(N,N'-diethylhexane-1,6-diamine)-alt-(terephthaloyl dichloride)] | P400050 | C18H26N2O2 | Polymer Information | SMILES | *CCCCCCN(C(=O)c1ccc(cc1)C(=O)N(CC)*)CC
Homopolymer | poly{ethylenediamine-alt-[diethyl 3,3'-(methylphosphonoyl)dipropanoate]} | P400051 | C9H17N2O3P | Thermal property | Thermal decomposition temperature | 100 | 0 | C
Homopolymer | poly{ethylenediamine-alt-[diethyl 3,3'-(methylphosphonoyl)dipropanoate]} | P400051 | C9H17N2O3P | Thermal property | Thermal decomposition weight loss | 1 | 0 | %
Homopolymer | poly{ethylenediamine-alt-[diethyl 3,3'-(methylphosphonoyl)dipropanoate]} | P400051 | C9H17N2O3P | Polymer Information | SMILES | *CCNC(=O)CCP(=O)(CCC(=O)N*)C
Homopolymer | poly{(hexane-1,6-diamine)-alt-[3,3'-(methylphosphonoyl)dipropanoic acid]} | P400052 | C13H25N2O3P | Thermal property | Glass transition temperature | 57.5 | 8.333333 | C
Homopolymer | poly{(hexane-1,6-diamine)-alt-[3,3'-(methylphosphonoyl)dipropanoic acid]} | P400052 | C13H25N2O3P | Thermal property | Thermal decomposition temperature | 100 | 0 | C
Homopolymer | poly{(hexane-1,6-diamine)-alt-[3,3'-(methylphosphonoyl)dipropanoic acid]} | P400052 | C13H25N2O3P | Thermal property | Thermal decomposition weight loss | 2 | 0 | %
Homopolymer | poly{(hexane-1,6-diamine)-alt-[3,3'-(methylphosphonoyl)dipropanoic acid]} | P400052 | C13H25N2O3P | Physicochemical property | Water absorption | 3.8 | 0 | wt%
Homopolymer | poly{(hexane-1,6-diamine)-alt-[3,3'-(methylphosphonoyl)dipropanoic acid]} | P400052 | C13H25N2O3P | Heat characteristics | Softening temperature | 70 | 8 | C
Homopolymer | poly{(hexane-1,6-diamine)-alt-[3,3'-(methylphosphonoyl)dipropanoic acid]} | P400052 | C13H25N2O3P | Polymer Information | SMILES | *CCCCCCNC(=O)CCP(=O)(CCC(=O)N*)C
Homopolymer | poly{(octane-1,8-diamine)-alt-[dibutyl 3,3'-(methylphosphonoyl)dipropanoate]} | P400053 | C15H29N2O3P | Thermal property | Glass transition temperature | 52 | 12 | C
Homopolymer | poly{(octane-1,8-diamine)-alt-[dibutyl 3,3'-(methylphosphonoyl)dipropanoate]} | P400053 | C15H29N2O3P | Thermal property | Thermal decomposition temperature | 100 | 0 | C
Homopolymer | poly{(octane-1,8-diamine)-alt-[dibutyl 3,3'-(methylphosphonoyl)dipropanoate]} | P400053 | C15H29N2O3P | Thermal property | Thermal decomposition weight loss | 1 | 0 | %
Homopolymer | poly{(octane-1,8-diamine)-alt-[dibutyl 3,3'-(methylphosphonoyl)dipropanoate]} | P400053 | C15H29N2O3P | Physicochemical property | Water absorption | 3.4 | 0 | wt%
Homopolymer | poly{(octane-1,8-diamine)-alt-[dibutyl 3,3'-(methylphosphonoyl)dipropanoate]} | P400053 | C15H29N2O3P | Polymer Information | SMILES | *CCCCCCCCNC(=O)CCP(=O)(CCC(=O)N*)C
Homopolymer | poly{[4-(2-amino-2-methylpropyl)cyclohexylamine]-alt-(adipoyl dichloride)} | P400054 | C16H28N2O2 | Thermal property | Glass transition temperature | 80 | 0 | C
Homopolymer | poly{[4-(2-amino-2-methylpropyl)cyclohexylamine]-alt-(adipoyl dichloride)} | P400054 | C16H28N2O2 | Thermal property | Melting temperature | 200 | 0 | C
Homopolymer | poly{[4-(2-amino-2-methylpropyl)cyclohexylamine]-alt-(adipoyl dichloride)} | P400054 | C16H28N2O2 | Polymer Information | SMILES | *NC1CCC(CC1)CC(NC(=O)CCCCC(=O)*)(C)C
Homopolymer | poly[iminomethylene(2,3,5,6-tetramethyl-1,4-phenylene)methyleneiminoadipoyl] | P400055 | C18H26N2O2 | Thermal property | Melting temperature | 300 | 0 | C
Homopolymer | poly[iminomethylene(2,3,5,6-tetramethyl-1,4-phenylene)methyleneiminoadipoyl] | P400055 | C18H26N2O2 | Polymer Information | SMILES | *NC(=O)CCCCC(=O)NCc1c(C)c(C)c(c(c1C)C)C*
Homopolymer | poly{piperazine-alt-[4,4'-sulfonylbis(benzoyl chloride)]} | P400056 | C18H16N2O4S | Thermal property | Melting temperature | 380 | 0 | C
Homopolymer | poly{piperazine-alt-[4,4'-sulfonylbis(benzoyl chloride)]} | P400056 | C18H16N2O4S | Polymer Information | SMILES | *N1CCN(CC1)C(=O)c1ccc(cc1)S(=O)(=O)c1ccc(cc1)C(=O)*
Homopolymer | poly{(2,5-dimethylpiperazine)-alt-[4,4'-sulfonylbis(benzoyl chloride)]} | P400057 | C20H20N2O4S | Thermal property | Melting temperature | 350 | 0 | C
Homopolymer | poly{(2,5-dimethylpiperazine)-alt-[4,4'-sulfonylbis(benzoyl chloride)]} | P400057 | C20H20N2O4S | Physicochemical property | Water absorption | 11.6 | 0 | wt%
Homopolymer | poly{(2,5-dimethylpiperazine)-alt-[4,4'-sulfonylbis(benzoyl chloride)]} | P400057 | C20H20N2O4S | Tensile property | Elongation at break | 20 | 0 | %
Homopolymer | poly{(2,5-dimethylpiperazine)-alt-[4,4'-sulfonylbis(benzoyl chloride)]} | P400057 | C20H20N2O4S | Tensile property | Fiber tensile modulus | 45 | 0 | g/denier
Homopolymer | poly{(2,5-dimethylpiperazine)-alt-[4,4'-sulfonylbis(benzoyl chloride)]} | P400057 | C20H20N2O4S | Tensile property | Fiber tensile stress strength at break | 2.5 | 0 | g/denier
Homopolymer | poly{(2,5-dimethylpiperazine)-alt-[4,4'-sulfonylbis(benzoyl chloride)]} | P400057 | C20H20N2O4S | Polymer Information | SMILES | *N1CC(C)N(CC1C)C(=O)c1ccc(cc1)S(=O)(=O)c1ccc(cc1)C(=O)*
Homopolymer | poly[(propane-1,2-diamine)-alt-(tarns-cyclopropane-1,2-dicarbonyl dichloride)] | P400058 | C8H12N2O2 | Thermal property | Melting temperature | 310 | 0 | C
Homopolymer | poly[(propane-1,2-diamine)-alt-(tarns-cyclopropane-1,2-dicarbonyl dichloride)] | P400058 | C8H12N2O2 | Dilute solution property | Intrinsic viscosity eta | 0.85 | 0 | dl/g
Homopolymer | poly[(propane-1,2-diamine)-alt-(tarns-cyclopropane-1,2-dicarbonyl dichloride)] | P400058 | C8H12N2O2 | Polymer Information | SMILES | *NC(CNC(=O)C1CC1C(=O)*)C
Homopolymer | poly({1,4-bis[(methylamino)methyl]benzene}-alt-(adipic acid)) | P400059 | C16H22N2O2 | Heat characteristics | Softening temperature | 46 | 2 | C
Homopolymer | poly({1,4-bis[(methylamino)methyl]benzene}-alt-(adipic acid)) | P400059 | C16H22N2O2 | Polymer Information | SMILES | *Cc1ccc(cc1)CN(C(=O)CCCCC(=O)N(C)*)C
Homopolymer | poly({1,4-bis[(methylamino)methyl]benzene}-alt-(suberic acid)) | P400060 | C18H26N2O2 | Heat characteristics | Softening temperature | 103 | 5202 | C
Homopolymer | poly({1,4-bis[(methylamino)methyl]benzene}-alt-(suberic acid)) | P400060 | C18H26N2O2 | Polymer Information | SMILES | *Cc1ccc(cc1)CN(C(=O)CCCCCCC(=O)N(C)*)C
Homopolymer | poly({1,4-bis[(methylamino)methyl]benzene}-alt-(sebacic acid)) | P400061 | C20H30N2O2 | Heat characteristics | Softening temperature | 55 | 2 | C
Homopolymer | poly({1,4-bis[(methylamino)methyl]benzene}-alt-(sebacic acid)) | P400061 | C20H30N2O2 | Polymer Information | SMILES | *Cc1ccc(cc1)CN(C(=O)CCCCCCCCC(=O)N(C)*)C
Homopolymer | poly({1,4-bis[(methylamino)methyl]benzene}-alt-(dodecanedioic acid)) | P400062 | C22H34N2O2 | Heat characteristics | Softening temperature | 56.5 | 4.5 | C
Homopolymer | poly({1,4-bis[(methylamino)methyl]benzene}-alt-(dodecanedioic acid)) | P400062 | C22H34N2O2 | Polymer Information | SMILES | *Cc1ccc(cc1)CN(C(=O)CCCCCCCCCCC(=O)N(C)*)C
Homopolymer | poly({1,4-bis[(methylamino)methyl]benzene}-alt-(tetradecanedioic acid)) | P400063 | C24H38N2O2 | Heat characteristics | Softening temperature | 61 | 2 | C
Homopolymer | poly({1,4-bis[(methylamino)methyl]benzene}-alt-(tetradecanedioic acid)) | P400063 | C24H38N2O2 | Polymer Information | SMILES | *Cc1ccc(cc1)CN(C(=O)CCCCCCCCCCCCC(=O)N(C)*)C
Homopolymer | poly({1,4-bis[(ethylamino)methyl]benzene}-alt-(adipic acid)) | P400064 | C18H26N2O2 | Heat characteristics | Softening temperature | 27.5 | 12.5 | C
Homopolymer | poly({1,4-bis[(ethylamino)methyl]benzene}-alt-(adipic acid)) | P400064 | C18H26N2O2 | Polymer Information | SMILES | CCN(C(=O)CCCCC(=O)N(CC)*)Cc1ccc(cc1)C*
Homopolymer | poly({1,4-bis[(ethylamino)methyl]benzene}-alt-(suberic acid)) | P400065 | C20H30N2O2 | Heat characteristics | Softening temperature | 29.5 | 4.5 | C
Homopolymer | poly({1,4-bis[(ethylamino)methyl]benzene}-alt-(suberic acid)) | P400065 | C20H30N2O2 | Polymer Information | SMILES | CCN(C(=O)CCCCCCC(=O)N(CC)*)Cc1ccc(cc1)C*
Homopolymer | poly({1,4-bis[(ethylamino)methyl]benzene}-alt-(decanedioic acid)) | P400066 | C22H34N2O2 | Heat characteristics | Softening temperature | 39.5 | 4.5 | C
Homopolymer | poly({1,4-bis[(ethylamino)methyl]benzene}-alt-(decanedioic acid)) | P400066 | C22H34N2O2 | Polymer Information | SMILES | CCN(C(=O)CCCCCCCCC(=O)N(CC)*)Cc1ccc(cc1)C*
Homopolymer | poly({1,4-bis[(ethylamino)methyl]benzene}-alt-(dodecanedioic acid)) | P400067 | C24H38N2O2 | Heat characteristics | Softening temperature | 40.5 | 4.5 | C
Homopolymer | poly({1,4-bis[(ethylamino)methyl]benzene}-alt-(dodecanedioic acid)) | P400067 | C24H38N2O2 | Polymer Information | SMILES | *Cc1ccc(cc1)CN(C(=O)CCCCCCCCCCC(=O)N(CC)*)CC
Homopolymer | poly({1,4-bis[(ethylamino)methyl]benzene}-alt-(tetradecanedioic acid)) | P400068 | C26H42N2O2 | Heat characteristics | Softening temperature | 44 | 2 | C
Homopolymer | poly({1,4-bis[(ethylamino)methyl]benzene}-alt-(tetradecanedioic acid)) | P400068 | C26H42N2O2 | Polymer Information | SMILES | *Cc1ccc(cc1)CN(C(=O)CCCCCCCCCCCCC(=O)N(CC)*)CC
Homopolymer | poly({1,4-bis[(ethylamino)methyl]benzene}-alt-(hexadecanedioic acid)) | P400069 | C28H46N2O2 | Heat characteristics | Softening temperature | 46.5 | 4.5 | C
Homopolymer | poly({1,4-bis[(ethylamino)methyl]benzene}-alt-(hexadecanedioic acid)) | P400069 | C28H46N2O2 | Polymer Information | SMILES | *Cc1ccc(cc1)CN(C(=O)CCCCCCCCCCCCCCC(=O)N(CC)*)CC
Homopolymer | poly[(N,N'-dimethylhexane-1,6-diamine)-alt-(dodecanedioic acid)] | P400070 | C20H38N2O2 | Heat characteristics | Softening temperature | 39.5 | 4.5 | C
Homopolymer | poly[(N,N'-dimethylhexane-1,6-diamine)-alt-(dodecanedioic acid)] | P400070 | C20H38N2O2 | Polymer Information | SMILES | *CCCCCCN(C(=O)CCCCCCCCCCC(=O)N(C)*)C
Homopolymer | poly[(N,N'-dimethylhexane-1,6-diamine)-alt-(tetradecanedioic acid)] | P400071 | C22H42N2O2 | Heat characteristics | Softening temperature | 41.5 | 4.5 | C
Homopolymer | poly[(N,N'-dimethylhexane-1,6-diamine)-alt-(tetradecanedioic acid)] | P400071 | C22H42N2O2 | Polymer Information | SMILES | *CCCCCCN(C(=O)CCCCCCCCCCCCC(=O)N(C)*)C
Homopolymer | poly[(N,N'-dimethylhexane-1,6-diamine)-alt-(hexadecanedioic acid)] | P400072 | C24H46N2O2 | Heat characteristics | Softening temperature | 44.5 | 4.5 | C
Homopolymer | poly[(N,N'-dimethylhexane-1,6-diamine)-alt-(hexadecanedioic acid)] | P400072 | C24H46N2O2 | Polymer Information | SMILES | *CCCCCCN(C(=O)CCCCCCCCCCCCCCC(=O)N(C)*)C
Homopolymer | poly[(N,N'-diethylhexane-1,6-diamine)-alt-(dodecanedioic acid)] | P400073 | C22H42N2O2 | Heat characteristics | Softening temperature | 36.5 | 4.5 | C
Homopolymer | poly[(N,N'-diethylhexane-1,6-diamine)-alt-(dodecanedioic acid)] | P400073 | C22H42N2O2 | Polymer Information | SMILES | *CCCCCCN(C(=O)CCCCCCCCCCC(=O)N(CC)*)CC
Homopolymer | poly[(N,N'-diethylhexane-1,6-diamine)-alt-(octadecanedioic acid)] | P400074 | C28H54N2O2 | Heat characteristics | Softening temperature | 39 | 2 | C
Homopolymer | poly[(N,N'-diethylhexane-1,6-diamine)-alt-(octadecanedioic acid)] | P400074 | C28H54N2O2 | Polymer Information | SMILES | *CCCCCCN(C(=O)CCCCCCCCCCCCCCCCC(=O)N(CC)*)CC
Homopolymer | poly{(6-isocyanatohexanoyl chloride)-alt-[3-methyl-3,3'-(1,4-phenylene)bis(propanoyl chloride)]} | P400075 | C19H28N2O2 | Thermal property | Glass transition temperature | 77 | 0 | C
Homopolymer | poly{(6-isocyanatohexanoyl chloride)-alt-[3-methyl-3,3'-(1,4-phenylene)bis(propanoyl chloride)]} | P400075 | C19H28N2O2 | Thermal property | Heat of fusion | 0.0088 | 0 | kcal/g
Homopolymer | poly{(6-isocyanatohexanoyl chloride)-alt-[3-methyl-3,3'-(1,4-phenylene)bis(propanoyl chloride)]} | P400075 | C19H28N2O2 | Thermal property | Melting temperature | 227 | 0 | C
Homopolymer | poly{(6-isocyanatohexanoyl chloride)-alt-[3-methyl-3,3'-(1,4-phenylene)bis(propanoyl chloride)]} | P400075 | C19H28N2O2 | Dilute solution property | Intrinsic viscosity eta | 0.72 | 0 | dl/g
Homopolymer | poly{(6-isocyanatohexanoyl chloride)-alt-[3-methyl-3,3'-(1,4-phenylene)bis(propanoyl chloride)]} | P400075 | C19H28N2O2 | Polymer Information | SMILES | *CCCCCCNC(=O)CCc1ccc(cc1)C(CC(=O)N*)C
Homopolymer | poly{(hexane-1,6-diamine)-alt-[4,4'-dimethyl-4,4'-(1,4-phenylene)dipentanoic acid]} | P400076 | C24H38N2O2 | Thermal property | Glass transition temperature | 91.75 | 5.133333 | C
Homopolymer | poly{(hexane-1,6-diamine)-alt-[4,4'-dimethyl-4,4'-(1,4-phenylene)dipentanoic acid]} | P400076 | C24H38N2O2 | Thermal property | Heat of fusion | 0.00066 | 0 | kcal/g
Homopolymer | poly{(hexane-1,6-diamine)-alt-[4,4'-dimethyl-4,4'-(1,4-phenylene)dipentanoic acid]} | P400076 | C24H38N2O2 | Dilute solution property | Intrinsic viscosity eta | 0.92 | 0 | dl/g
Homopolymer | poly{(hexane-1,6-diamine)-alt-[4,4'-dimethyl-4,4'-(1,4-phenylene)dipentanoic acid]} | P400076 | C24H38N2O2 | Polymer Information | SMILES | *CCCCCCNC(=O)CCC(c1ccc(cc1)C(CCC(=O)N*)(C)C)(C)C
Homopolymer | poly{[2,2'-diamino-6,6'-(hexanedioyldiimino)dihexanoic acid]-alt-(adipoyl dichloride)} | P400077 | C24H40N4O8 | Thermal property | Melting temperature | 101.5 | 156.25 | C
Homopolymer | poly{[2,2'-diamino-6,6'-(hexanedioyldiimino)dihexanoic acid]-alt-(adipoyl dichloride)} | P400077 | C24H40N4O8 | Polymer Information | SMILES | *NC(C(=O)O)CCCCNC(=O)CCCCC(=O)NCCCCC(C(=O)O)NC(=O)CCCCC(=O)*
Homopolymer | poly{piperazine-alt-[(E)-oct-4-enedioic acid]} | P400078 | C12H18N2O2 | Physical property | Density | 1.255 | 0.0008333333 | g/cm3
Homopolymer | poly{piperazine-alt-[(E)-oct-4-enedioic acid]} | P400078 | C12H18N2O2 | Physical property | Specific volume | 0.797 | 0.0003413333 | cm3/g
Homopolymer | poly{piperazine-alt-[(E)-oct-4-enedioic acid]} | P400078 | C12H18N2O2 | Thermal property | Melting temperature | 252 | 0 | C
Homopolymer | poly{piperazine-alt-[(E)-oct-4-enedioic acid]} | P400078 | C12H18N2O2 | Polymer Information | SMILES | *N1CCN(CC1)C(=O)CC/C=C/CCC(=O)*
Homopolymer | poly[(4,4'-methylenedianiline)-alt-(pyromellitic anhydride)] | P400079 | C23H16N2O6 | Physical property | Density | 1.2705 | 0 | g/cm3
Homopolymer | poly[(4,4'-methylenedianiline)-alt-(pyromellitic anhydride)] | P400079 | C23H16N2O6 | Physical property | Specific volume | 0.78709 | 0 | cm3/g
Homopolymer | poly[(4,4'-methylenedianiline)-alt-(pyromellitic anhydride)] | P400079 | C23H16N2O6 | Dilute solution property | Intrinsic viscosity eta | 1.4 | 0 | dl/g
Homopolymer | poly[(4,4'-methylenedianiline)-alt-(pyromellitic anhydride)] | P400079 | C23H16N2O6 | Tensile property | Elongation at break | 119 | 0 | %
Homopolymer | poly[(4,4'-methylenedianiline)-alt-(pyromellitic anhydride)] | P400079 | C23H16N2O6 | Tensile property | Fiber tensile modulus | 16 | 0 | g/denier
Homopolymer | poly[(4,4'-methylenedianiline)-alt-(pyromellitic anhydride)] | P400079 | C23H16N2O6 | Tensile property | Fiber tensile stress strength at break | 600 | 0 | g/denier
Homopolymer | poly[(4,4'-methylenedianiline)-alt-(pyromellitic anhydride)] | P400079 | C23H16N2O6 | Polymer Information | SMILES | *Nc1ccc(cc1)Cc1ccc(cc1)NC(=O)c1cc(C(=O)O)c(cc1C(=O)O)C(=O)*
Homopolymer | poly{imino-1,4-phenyleneiminocarbonyl[2,5-bis(carboxy)1,4-phenylene]carbonyl} | P400080 | C16H10N2O6 | Polymer Information | SMILES | *Nc1ccc(cc1)NC(=O)c1cc(C(=O)O)c(cc1C(=O)O)C(=O)*
Homopolymer | poly[imino-1,4-phenyleneimino(2,5-dicarboxyterephthaloyl)] | P400081 | C22H14N2O6 | Polymer Information | SMILES | *Nc1ccc(cc1)c1ccc(cc1)NC(=O)c1cc(C(=O)O)c(cc1C(=O)O)C(=O)*
Homopolymer | poly[(4,4'-sulfonyldianiline)-alt-(terephthalic acid)] | P400082 | C20H14N2O4S | Polymer Information | SMILES | *c1ccc(cc1)NC(=O)c1ccc(cc1)C(=O)Nc1ccc(cc1)S(=O)(=O)*
Homopolymer | poly(2,3,4,5,6-pentachlorophenyl 2-amino-3-butoxy-3-oxobutanoate) | P400083 | C8H13NO3 | Physical property | Density | 1.17 | 2.142857e-05 | g/cm3
Homopolymer | poly(2,3,4,5,6-pentachlorophenyl 2-amino-3-butoxy-3-oxobutanoate) | P400083 | C8H13NO3 | Physical property | Specific volume | 0.855 | 1.371429e-05 | cm3/g
Homopolymer | poly(2,3,4,5,6-pentachlorophenyl 2-amino-3-butoxy-3-oxobutanoate) | P400083 | C8H13NO3 | Dilute solution property | Intrinsic viscosity eta | 0.57 | 0 | dl/g
Homopolymer | poly(2,3,4,5,6-pentachlorophenyl 2-amino-3-butoxy-3-oxobutanoate) | P400083 | C8H13NO3 | Polymer Information | SMILES | *NC(C(=O)OCC(C)C)CC(=O)*
Homopolymer | poly(3,3,4-trimethylazetidin-2-one) | P400084 | C6H11NO | Thermal property | Melting temperature | 360 | 0 | C
Homopolymer | poly(3,3,4-trimethylazetidin-2-one) | P400084 | C6H11NO | Polymer Information | SMILES | *NC(C(C(=O)*)(C)C)C
Homopolymer | poly{(2-methylpiperazine)-alt-[4,4'-sulfonylbis(benzoyl chloride)]} | P400085 | C19H18N2O4S | Thermal property | Melting temperature | 350 | 0 | C
Homopolymer | poly{(2-methylpiperazine)-alt-[4,4'-sulfonylbis(benzoyl chloride)]} | P400085 | C19H18N2O4S | Physicochemical property | Water absorption | 11.1 | 0 | wt%
Homopolymer | poly{(2-methylpiperazine)-alt-[4,4'-sulfonylbis(benzoyl chloride)]} | P400085 | C19H18N2O4S | Tensile property | Elongation at break | 25 | 0 | %
Homopolymer | poly{(2-methylpiperazine)-alt-[4,4'-sulfonylbis(benzoyl chloride)]} | P400085 | C19H18N2O4S | Tensile property | Fiber tensile modulus | 40 | 0 | g/denier
Homopolymer | poly{(2-methylpiperazine)-alt-[4,4'-sulfonylbis(benzoyl chloride)]} | P400085 | C19H18N2O4S | Tensile property | Fiber tensile stress strength at break | 3 | 0 | g/denier
Homopolymer | poly{(2-methylpiperazine)-alt-[4,4'-sulfonylbis(benzoyl chloride)]} | P400085 | C19H18N2O4S | Polymer Information | SMILES | *N1CCN(CC1C)C(=O)c1ccc(cc1)S(=O)(=O)c1ccc(cc1)C(=O)*
Homopolymer | poly[(1,4-diacryloylpiperazine)-alt-(N-glycyl-L-alanine)] | P400086 | C15H24N4O5 | Dilute solution property | Intrinsic viscosity eta | 0.24 | 0 | dl/g
Homopolymer | poly[(1,4-diacryloylpiperazine)-alt-(N-glycyl-L-alanine)] | P400086 | C15H24N4O5 | Polymer Information | SMILES | *N1CCN(CC1)C(=O)CCN(CC(=O)NC(C(=O)O)C)CCC(=O)*
Homopolymer | poly[(1,4-diacryloylpiperazine)-alt-(N-beta-alanyl-L-alanine)] | P400087 | C16H26N4O5 | Dilute solution property | Intrinsic viscosity eta | 0.22 | 0.0012 | dl/g
Homopolymer | poly[(1,4-diacryloylpiperazine)-alt-(N-beta-alanyl-L-alanine)] | P400087 | C16H26N4O5 | Polymer Information | SMILES | *N1CCN(CC1)C(=O)CCN(CCC(=O)NC(C(=O)O)C)CCC(=O)*
Homopolymer | poly[pyrrolidine-1,2-diylcarbonylpyrrolidine-1,2-diylcarbonylimino(2-oxoethylene)pyrrolidine-1,2-diylcarbonylimino(1-methyl-2-oxoethylene)imino(2-oxoethylene)] | P400088 | C22H32N6O6 | Polymer Information | SMILES | *C(=O)CNC(=O)C(NC(=O)C1CCCN1C(=O)CNC(=O)C1CCCN1C(=O)C1CCCN1*)C
Homopolymer | poly[pyrrolidine-1,2-diylcarbonylimino(2-oxoethylene)pyrrolidine-1,2-diylcarbonylimino(1-methyl-2-oxoethylene)imino(2-oxoethylene)imino(1-methyl-2-oxoethylene)] | P400089 | C20H30N6O6 | Polymer Information | SMILES | O=C(NC(C(=O)N1CCCC1C(=O)NCC(=O)*)C)CNC(=O)C(NC(=O)C1CCCN1*)C
Homopolymer | poly[pyrrolidine-1,2-diylcarbonylpyrrolidine-1,2-diylcarbonylimino(2-oxoethylene)imino(1-methyl-2-oxoethylene)imino(1-methyl-2-oxoethylene)imino(2-oxoethylene)] | P400090 | C20H30N6O6 | Polymer Information | SMILES | O=C(NC(C(=O)NC(C(=O)NCC(=O)*)C)C)CNC(=O)C1CCCN1C(=O)C1CCCN1*
Homopolymer | poly(pentachlorophenyl L-alanyl-L-phenylalanylglycinate) | P400091 | C14H17N3O3 | Polymer Information | SMILES | *NC(C(=O)NC(C(=O)NCC(=O)*)C)Cc1ccccc1
Homopolymer | poly{imino[1-(3-oxo-3-sodiooxypropyl)-2-oxoethylene]} | P400092 | C5H6NNaO3 | Physical property | Density | 1.3 | 0.0072 | g/cm3
Homopolymer | poly{imino[1-(3-oxo-3-sodiooxypropyl)-2-oxoethylene]} | P400092 | C5H6NNaO3 | Physical property | Specific volume | 0.7705 | 0.0025205 | cm3/g
Homopolymer | poly{imino[1-(3-oxo-3-sodiooxypropyl)-2-oxoethylene]} | P400092 | C5H6NNaO3 | Thermal property | Specific heat capacity cp | 0.1861 | 0 | cal/(g*C)
Homopolymer | poly{imino[1-(3-oxo-3-sodiooxypropyl)-2-oxoethylene]} | P400092 | C5H6NNaO3 | Polymer Information | SMILES | *NC(C(=O)*)CCC(=O)O[Na]
Homopolymer | poly[imino(1,1-dimethyl-2-oxoethylene)] | P400093 | C4H7NO | Physical property | Density | 1.057 | 0.0007053333 | g/cm3
Homopolymer | poly[imino(1,1-dimethyl-2-oxoethylene)] | P400093 | C4H7NO | Physical property | Specific volume | 0.94655 | 0.00056307 | cm3/g
Homopolymer | poly[imino(1,1-dimethyl-2-oxoethylene)] | P400093 | C4H7NO | Polymer Information | SMILES | *NC(C(=O)*)(C)C
Homopolymer | poly(1-{[(2,2,3,3,4,4,5,5,6,6,7,7,8,8,8-pentadecafluorooctyl)oxy]carbonyl}-1-methylethylene) | P400094 | C23H14N2O6 | Polymer Information | SMILES | *Nc1ccc2-c3c(Cc2c1)cc(cc3)NC(=O)c1cc(C(=O)O)c(cc1C(=O)O)C(=O)*
Homopolymer | poly(gamma-methyl L-glutamate) | P400095 | C15H27NO3 | Physical property | Density | 1.03 | 0 | g/cm3
Homopolymer | poly(gamma-methyl L-glutamate) | P400095 | C15H27NO3 | Physical property | Specific volume | 0.971 | 0 | cm3/g
Homopolymer | poly(gamma-methyl L-glutamate) | P400095 | C15H27NO3 | Thermal property | Glass transition temperature | -62 | 0 | C
Homopolymer | poly(gamma-methyl L-glutamate) | P400095 | C15H27NO3 | Thermal property | Heat of fusion | 0.00118 | 1.365333e-07 | kcal/g
Homopolymer | poly(gamma-methyl L-glutamate) | P400095 | C15H27NO3 | Thermal property | Heat of fusion mol conversion | 0.2317 | 0 | kcal/mol
Homopolymer | poly(gamma-methyl L-glutamate) | P400095 | C15H27NO3 | Thermal property | Melting temperature | -25.4 | 9.013333 | C
Homopolymer | poly(gamma-methyl L-glutamate) | P400095 | C15H27NO3 | Electric property | Dielectric loss tangent | 0.0398 | 0
Homopolymer | poly(gamma-methyl L-glutamate) | P400095 | C15H27NO3 | Dilute solution property | Intrinsic viscosity eta | 0.78 | 0 | dl/g
Homopolymer | poly(gamma-methyl L-glutamate) | P400095 | C15H27NO3 | Polymer Information | SMILES | CCCCCCCCCCOC(=O)CCC(C(=O)*)N*
Homopolymer | poly(gamma-methyl L-glutamate) | P400096 | C17H31NO3 | Physical property | Density | 1.01 | 8e-05 | g/cm3
Homopolymer | poly(gamma-methyl L-glutamate) | P400096 | C17H31NO3 | Physical property | Specific volume | 0.99 | 8e-05 | cm3/g
Homopolymer | poly(gamma-methyl L-glutamate) | P400096 | C17H31NO3 | Thermal property | Heat of fusion | 0.00485 | 2.7e-07 | kcal/g
Homopolymer | poly(gamma-methyl L-glutamate) | P400096 | C17H31NO3 | Thermal property | Heat of fusion mol conversion | 1.5777 | 0 | kcal/mol
Homopolymer | poly(gamma-methyl L-glutamate) | P400096 | C17H31NO3 | Thermal property | Melting temperature | 14.3 | 29.45333 | C
Homopolymer | poly(gamma-methyl L-glutamate) | P400096 | C17H31NO3 | Electric property | Dielectric loss tangent | 0.00841 | 0
Homopolymer | poly(gamma-methyl L-glutamate) | P400096 | C17H31NO3 | Physicochemical property | Surface tension | 23.3 | 0 | mN/m
Homopolymer | poly(gamma-methyl L-glutamate) | P400096 | C17H31NO3 | Dilute solution property | Diffusion coefficient | 1.45e-06 | 2.121867e-13 | cm2/s
Homopolymer | poly(gamma-methyl L-glutamate) | P400096 | C17H31NO3 | Dilute solution property | Intrinsic viscosity eta | 0.48 | 0.02613333 | dl/g
Homopolymer | poly(gamma-methyl L-glutamate) | P400096 | C17H31NO3 | Polymer Information | SMILES | CCCCCCCCCCCCOC(=O)CCC(C(=O)*)N*
Homopolymer | poly(gamma-methyl L-glutamate) | P400097 | C19H35NO3 | Physical property | Density | 1.0205 | 0.0005603333 | g/cm3
Homopolymer | poly(gamma-methyl L-glutamate) | P400097 | C19H35NO3 | Physical property | Specific volume | 0.9803 | 0.0005174533 | cm3/g
Homopolymer | poly(gamma-methyl L-glutamate) | P400097 | C19H35NO3 | Thermal property | Heat of fusion | 0.01007 | 2.8812e-06 | kcal/g
Homopolymer | poly(gamma-methyl L-glutamate) | P400097 | C19H35NO3 | Thermal property | Heat of fusion mol conversion | 3.756 | 0 | kcal/mol
Homopolymer | poly(gamma-methyl L-glutamate) | P400097 | C19H35NO3 | Thermal property | Melting temperature | 42.75 | 6.163333 | C
Homopolymer | poly(gamma-methyl L-glutamate) | P400097 | C19H35NO3 | Electric property | Dielectric loss tangent | 0.00355 | 0
Homopolymer | poly(gamma-methyl L-glutamate) | P400097 | C19H35NO3 | Dilute solution property | Intrinsic viscosity eta | 0.35 | 0 | dl/g
Homopolymer | poly(gamma-methyl L-glutamate) | P400097 | C19H35NO3 | Polymer Information | SMILES | CCCCCCCCCCCCCCOC(=O)CCC(C(=O)*)N*
Homopolymer | poly(gamma-methyl L-glutamate) | P400098 | C21H39NO3 | Physical property | Density | 1.048 | 0 | g/cm3
Homopolymer | poly(gamma-methyl L-glutamate) | P400098 | C21H39NO3 | Physical property | Specific volume | 0.9542 | 0 | cm3/g
Homopolymer | poly(gamma-methyl L-glutamate) | P400098 | C21H39NO3 | Thermal property | Heat of fusion | 0.014325 | 2.900833e-06 | kcal/g
Homopolymer | poly(gamma-methyl L-glutamate) | P400098 | C21H39NO3 | Thermal property | Heat of fusion mol conversion | 4.5441 | 0 | kcal/mol
Homopolymer | poly(gamma-methyl L-glutamate) | P400098 | C21H39NO3 | Thermal property | Melting temperature | 51 | 11.21333 | C
Homopolymer | poly(gamma-methyl L-glutamate) | P400098 | C21H39NO3 | Electric property | Dielectric loss tangent | 0.00447 | 0
Homopolymer | poly(gamma-methyl L-glutamate) | P400098 | C21H39NO3 | Dilute solution property | Intrinsic viscosity eta | 0.2 | 0 | dl/g
Homopolymer | poly(gamma-methyl L-glutamate) | P400098 | C21H39NO3 | Polymer Information | SMILES | CCCCCCCCCCCCCCCCOC(=O)CCC(C(=O)*)N*
Homopolymer | poly{imino[1-(3-octadecyloxy-3-oxopropyl)-2-oxoethylene]} | P400099 | C23H43NO3 | Physical property | Density | 1.052 | 0 | g/cm3
Homopolymer | poly{imino[1-(3-octadecyloxy-3-oxopropyl)-2-oxoethylene]} | P400099 | C23H43NO3 | Physical property | Specific volume | 0.9506 | 0 | cm3/g
Homopolymer | poly{imino[1-(3-octadecyloxy-3-oxopropyl)-2-oxoethylene]} | P400099 | C23H43NO3 | Thermal property | Heat of fusion | 0.01791 | 1.888133e-06 | kcal/g
Homopolymer | poly{imino[1-(3-octadecyloxy-3-oxopropyl)-2-oxoethylene]} | P400099 | C23H43NO3 | Thermal property | Heat of fusion mol conversion | 6.3813 | 0 | kcal/mol
Homopolymer | poly{imino[1-(3-octadecyloxy-3-oxopropyl)-2-oxoethylene]} | P400099 | C23H43NO3 | Thermal property | Melting temperature | 51.55 | 177.87 | C
Homopolymer | poly{imino[1-(3-octadecyloxy-3-oxopropyl)-2-oxoethylene]} | P400099 | C23H43NO3 | Dilute solution property | Diffusion coefficient | 2.14e-06 | 8.321989e-13 | cm2/s
Homopolymer | poly{imino[1-(3-octadecyloxy-3-oxopropyl)-2-oxoethylene]} | P400099 | C23H43NO3 | Dilute solution property | Intrinsic viscosity eta | 0.06 | 0 | dl/g
Homopolymer | poly{imino[1-(3-octadecyloxy-3-oxopropyl)-2-oxoethylene]} | P400099 | C23H43NO3 | Polymer Information | SMILES | CCCCCCCCCCCCCCCCCCOC(=O)CCC(C(=O)*)N*
Homopolymer | poly[(hexane-1,6-diamine)-alt-(pyrazole-2,3-dicarboxylic acid)] | P400100 | C11H18N4O2 | Thermal property | Melting temperature | 140 | 0 | C
Homopolymer | poly[(hexane-1,6-diamine)-alt-(pyrazole-2,3-dicarboxylic acid)] | P400100 | C11H18N4O2 | Polymer Information | SMILES | *C(=O)NCCCCCCNC(=O)C1C=CNN1*
Homopolymer | poly(L-histidine) | P400101 | C6H7N3O | Physical property | Density | 1.495 | 0.004033333 | g/cm3
Homopolymer | poly(L-histidine) | P400101 | C6H7N3O | Physical property | Specific volume | 0.6695 | 0.0008003333 | cm3/g
Homopolymer | poly(L-histidine) | P400101 | C6H7N3O | Thermal property | Specific heat capacity cp | 0.1825 | 0 | cal/(g*C)
Homopolymer | poly(L-histidine) | P400101 | C6H7N3O | Polymer Information | SMILES | *NC(C(=O)*)Cc1c[nH]cn1
Homopolymer | poly([4,4'-(1-methylethane-1,1-diyl)dianiline]-alt-{4-[3,5-bis(chloroformyl)phenyl]-4-azatricyclo[5,2,1,0^2,6^^]decane}) | P400102 | C32H29N3O4 | Thermal property | Glass transition temperature | 311 | 0 | C
Homopolymer | poly([4,4'-(1-methylethane-1,1-diyl)dianiline]-alt-{4-[3,5-bis(chloroformyl)phenyl]-4-azatricyclo[5,2,1,0^2,6^^]decane}) | P400102 | C32H29N3O4 | Thermal property | Thermal decomposition temperature | 440 | 0 | C
Homopolymer | poly([4,4'-(1-methylethane-1,1-diyl)dianiline]-alt-{4-[3,5-bis(chloroformyl)phenyl]-4-azatricyclo[5,2,1,0^2,6^^]decane}) | P400102 | C32H29N3O4 | Tensile property | Tensile stress strength at break | 0.077 | 0.0001702533 | GPa
Homopolymer | poly([4,4'-(1-methylethane-1,1-diyl)dianiline]-alt-{4-[3,5-bis(chloroformyl)phenyl]-4-azatricyclo[5,2,1,0^2,6^^]decane}) | P400102 | C32H29N3O4 | Polymer Information | SMILES | *Nc1ccc(cc1)C(c1ccc(cc1)NC(=O)c1cc(cc(c1)N1C(=O)C2C(C1=O)C1CC2CC1)C(=O)*)(C)C
Homopolymer | poly((4,4'-methylenedianiline)-alt-{4-[3,5-bis(chloroformyl)phenyl]-4-azatricyclo[5,2,1,0^2,6^^]decane}) | P400103 | C30H25N3O4 | Thermal property | Glass transition temperature | 293 | 0 | C
Homopolymer | poly((4,4'-methylenedianiline)-alt-{4-[3,5-bis(chloroformyl)phenyl]-4-azatricyclo[5,2,1,0^2,6^^]decane}) | P400103 | C30H25N3O4 | Thermal property | Thermal decomposition temperature | 450 | 0 | C
Homopolymer | poly((4,4'-methylenedianiline)-alt-{4-[3,5-bis(chloroformyl)phenyl]-4-azatricyclo[5,2,1,0^2,6^^]decane}) | P400103 | C30H25N3O4 | Tensile property | Tensile stress strength at break | 0.0819 | 0.0001702533 | GPa
Homopolymer | poly((4,4'-methylenedianiline)-alt-{4-[3,5-bis(chloroformyl)phenyl]-4-azatricyclo[5,2,1,0^2,6^^]decane}) | P400103 | C30H25N3O4 | Polymer Information | SMILES | *Nc1ccc(cc1)Cc1ccc(cc1)NC(=O)c1cc(cc(c1)N1C(=O)C2C(C1=O)C1CC2CC1)C(=O)*
Homopolymer | poly{[4,4'-(1-methylethane-1,1-diyl)dianiline]-alt-{4-[3,5-bis(chloroformyl)phenyl]-2,3,3a,4,7,7a-hexahydro-1H-isoindole-1,3-dione} | P400104 | C31H27N3O4 | Thermal property | Glass transition temperature | 308 | 0 | C
Homopolymer | poly{[4,4'-(1-methylethane-1,1-diyl)dianiline]-alt-{4-[3,5-bis(chloroformyl)phenyl]-2,3,3a,4,7,7a-hexahydro-1H-isoindole-1,3-dione} | P400104 | C31H27N3O4 | Thermal property | Thermal decomposition temperature | 430 | 0 | C
Homopolymer | poly{[4,4'-(1-methylethane-1,1-diyl)dianiline]-alt-{4-[3,5-bis(chloroformyl)phenyl]-2,3,3a,4,7,7a-hexahydro-1H-isoindole-1,3-dione} | P400104 | C31H27N3O4 | Tensile property | Tensile stress strength at break | 0.0706 | 3.201333e-05 | GPa
Homopolymer | poly{[4,4'-(1-methylethane-1,1-diyl)dianiline]-alt-{4-[3,5-bis(chloroformyl)phenyl]-2,3,3a,4,7,7a-hexahydro-1H-isoindole-1,3-dione} | P400104 | C31H27N3O4 | Polymer Information | SMILES | *Nc1ccc(cc1)C(c1ccc(cc1)NC(=O)c1cc(cc(c1)N1C(=O)C2C(C1=O)CC=CC2)C(=O)*)(C)C
Homopolymer | poly{(4,4'-methylenedianiline)-alt-{4-[3,5-bis(chloroformyl)phenyl]-2,3,3a,4,7,7a-hexahydro-1H-isoindole-1,3-dione} | P400105 | C29H23N3O4 | Thermal property | Glass transition temperature | 286 | 0 | C
Homopolymer | poly{(4,4'-methylenedianiline)-alt-{4-[3,5-bis(chloroformyl)phenyl]-2,3,3a,4,7,7a-hexahydro-1H-isoindole-1,3-dione} | P400105 | C29H23N3O4 | Thermal property | Thermal decomposition temperature | 455 | 0 | C
Homopolymer | poly{(4,4'-methylenedianiline)-alt-{4-[3,5-bis(chloroformyl)phenyl]-2,3,3a,4,7,7a-hexahydro-1H-isoindole-1,3-dione} | P400105 | C29H23N3O4 | Tensile property | Tensile stress strength at break | 0.076 | 7.301333e-05 | GPa
Homopolymer | poly{(4,4'-methylenedianiline)-alt-{4-[3,5-bis(chloroformyl)phenyl]-2,3,3a,4,7,7a-hexahydro-1H-isoindole-1,3-dione} | P400105 | C29H23N3O4 | Polymer Information | SMILES | *Nc1ccc(cc1)Cc1ccc(cc1)NC(=O)c1cc(cc(c1)N1C(=O)C2C(C1=O)CC=CC2)C(=O)*
Homopolymer | poly([4,4'-(1-methylethane-1,1-diyl)dianiline]-alt-{N-[3,5-bis(chloroformyl)phenyl]maleimide}) | P400106 | C27H21N3O4 | Thermal property | Glass transition temperature | 303 | 0 | C
Homopolymer | poly([4,4'-(1-methylethane-1,1-diyl)dianiline]-alt-{N-[3,5-bis(chloroformyl)phenyl]maleimide}) | P400106 | C27H21N3O4 | Thermal property | Thermal decomposition temperature | 430 | 0 | C
Homopolymer | poly([4,4'-(1-methylethane-1,1-diyl)dianiline]-alt-{N-[3,5-bis(chloroformyl)phenyl]maleimide}) | P400106 | C27H21N3O4 | Tensile property | Tensile stress strength at break | 0.0917 | 9.185333e-05 | GPa
Homopolymer | poly([4,4'-(1-methylethane-1,1-diyl)dianiline]-alt-{N-[3,5-bis(chloroformyl)phenyl]maleimide}) | P400106 | C27H21N3O4 | Polymer Information | SMILES | *Nc1ccc(cc1)C(c1ccc(cc1)NC(=O)c1cc(cc(c1)N1C(=O)C=CC1=O)C(=O)*)(C)C
Homopolymer | poly((4,4'-methylenedianiline)-alt-{N-[3,5-bis(chloroformyl)phenyl]maleimide}) | P400107 | C25H17N3O4 | Thermal property | Glass transition temperature | 287 | 0 | C
Homopolymer | poly((4,4'-methylenedianiline)-alt-{N-[3,5-bis(chloroformyl)phenyl]maleimide}) | P400107 | C25H17N3O4 | Thermal property | Thermal decomposition temperature | 450 | 0 | C
Homopolymer | poly((4,4'-methylenedianiline)-alt-{N-[3,5-bis(chloroformyl)phenyl]maleimide}) | P400107 | C25H17N3O4 | Tensile property | Tensile stress strength at break | 0.09515 | 0.0002520833 | GPa
Homopolymer | poly((4,4'-methylenedianiline)-alt-{N-[3,5-bis(chloroformyl)phenyl]maleimide}) | P400107 | C25H17N3O4 | Polymer Information | SMILES | *Nc1ccc(cc1)Cc1ccc(cc1)NC(=O)c1cc(cc(c1)N1C(=O)C=CC1=O)C(=O)*
Homopolymer | poly{(decane-1,10-diamine)-alt-[2,6-bis(chloroformyl)-4-hydroxypyridine]} | P400108 | C29H18N2O7 | Polymer Information | SMILES | *Nc1ccc(cc1)c1ccc(cc1)NC(=O)c1ccc(cc1C(=O)O)C(=O)c1ccc(c(c1)C(=O)O)C(=O)*
Homopolymer | poly{(decane-1,10-diamine)-alt-[2,6-bis(chloroformyl)-4-hydroxypyridine]} | P400109 | C17H25N3O3 | Thermal property | Melting temperature | 137 | 0 | C
Homopolymer | poly{(decane-1,10-diamine)-alt-[2,6-bis(chloroformyl)-4-hydroxypyridine]} | P400109 | C17H25N3O3 | Polymer Information | SMILES | *C(=O)NCCCCCCCCCCNC(=O)c1cc(O)cc(n1)*
Homopolymer | poly{(hexane-1,6-diamine)-alt-[4-hydroxypyridine-2,6-dicarboxylic acid]} | P400110 | C13H17N3O3 | Thermal property | Melting temperature | 178 | 0 | C
Homopolymer | poly{(hexane-1,6-diamine)-alt-[4-hydroxypyridine-2,6-dicarboxylic acid]} | P400110 | C13H17N3O3 | Polymer Information | SMILES | *C(=O)NCCCCCCNC(=O)c1cc(O)cc(n1)*
Homopolymer | poly{(octane-1,8-diamine)-alt-[2,6-bis(chloroformyl)-4-hydroxypyridine]} | P400111 | C15H21N3O3 | Thermal property | Melting temperature | 86 | 0 | C
Homopolymer | poly{(octane-1,8-diamine)-alt-[2,6-bis(chloroformyl)-4-hydroxypyridine]} | P400111 | C15H21N3O3 | Polymer Information | SMILES | *C(=O)NCCCCCCCCNC(=O)c1cc(O)cc(n1)*
Homopolymer | poly[(hexane-1,6-diamine)-alt-(dimethyl 1H-pyrazole-1,4-dicarboxylate)] | P400112 | C11H16N4O2 | Thermal property | Melting temperature | 271 | 0 | C
Homopolymer | poly[(hexane-1,6-diamine)-alt-(dimethyl 1H-pyrazole-1,4-dicarboxylate)] | P400112 | C11H16N4O2 | Polymer Information | SMILES | *C(=O)NCCCCCCNC(=O)c1cnn(c1)*
Homopolymer | poly[(3,8-diamino-5,6-dihydrophenanthridine-6-one)-alt-(terephthaloyl dichloride)] | P400113 | C21H13N3O3 | Physical property | Density | 1.49 | 0.0001333333 | g/cm3
Homopolymer | poly[(3,8-diamino-5,6-dihydrophenanthridine-6-one)-alt-(terephthaloyl dichloride)] | P400113 | C21H13N3O3 | Physical property | Specific volume | 0.6715 | 2.7e-05 | cm3/g
Homopolymer | poly[(3,8-diamino-5,6-dihydrophenanthridine-6-one)-alt-(terephthaloyl dichloride)] | P400113 | C21H13N3O3 | Tensile property | Elongation at break | 2.45 | 0.1907143 | %
Homopolymer | poly[(3,8-diamino-5,6-dihydrophenanthridine-6-one)-alt-(terephthaloyl dichloride)] | P400113 | C21H13N3O3 | Tensile property | Fiber tensile modulus | 826 | 66363.43 | g/denier
Homopolymer | poly[(3,8-diamino-5,6-dihydrophenanthridine-6-one)-alt-(terephthaloyl dichloride)] | P400113 | C21H13N3O3 | Tensile property | Fiber tensile stress strength at break | 20.3 | 24.71714 | g/denier
Homopolymer | poly[(3,8-diamino-5,6-dihydrophenanthridine-6-one)-alt-(terephthaloyl dichloride)] | P400113 | C21H13N3O3 | Polymer Information | SMILES | *NC(=O)c1ccc(cc1)C(=O)Nc1ccc2c(c1)[nH]c(=O)c1c2ccc(c1)*
Homopolymer | poly(2,5-dimethylpiperazine sebacamide) | P400114 | C16H28N2O2 | Thermal property | Glass transition temperature | -60.5 | 96.33333 | C
Homopolymer | poly(2,5-dimethylpiperazine sebacamide) | P400114 | C16H28N2O2 | Thermal property | Thermal decomposition temperature | 320 | 0 | C
Homopolymer | poly(2,5-dimethylpiperazine sebacamide) | P400114 | C16H28N2O2 | Electric property | Dielectric constant ac | 2.2 | 0
Homopolymer | poly(2,5-dimethylpiperazine sebacamide) | P400114 | C16H28N2O2 | Physicochemical property | Water absorption | 5.9 | 0 | wt%
Homopolymer | poly(2,5-dimethylpiperazine sebacamide) | P400114 | C16H28N2O2 | Heat characteristics | Softening temperature | 40 | 0 | C
Homopolymer | poly(2,5-dimethylpiperazine sebacamide) | P400114 | C16H28N2O2 | Polymer Information | SMILES | *C(=O)CCCCCCCCC(=O)N1CC(C)N(CC1C)*
Homopolymer | poly(3-aminohexahydroazepine sebacamide) | P400115 | C16H28N2O2 | Thermal property | Glass transition temperature | -46.5 | 147 | C
Homopolymer | poly(3-aminohexahydroazepine sebacamide) | P400115 | C16H28N2O2 | Thermal property | Thermal decomposition temperature | 345 | 0 | C
Homopolymer | poly(3-aminohexahydroazepine sebacamide) | P400115 | C16H28N2O2 | Electric property | Dielectric constant ac | 2.2 | 0.01333333
Homopolymer | poly(3-aminohexahydroazepine sebacamide) | P400115 | C16H28N2O2 | Physicochemical property | Water absorption | 6.1 | 0 | wt%
Homopolymer | poly(3-aminohexahydroazepine sebacamide) | P400115 | C16H28N2O2 | Heat characteristics | Softening temperature | 52 | 0 | C
Homopolymer | poly(3-aminohexahydroazepine sebacamide) | P400115 | C16H28N2O2 | Polymer Information | SMILES | *N1CCCCC(C1)NC(=O)CCCCCCCCC(=O)*
Homopolymer | poly(iminooxalylimino(4-methyl-1,3-phenylene)) | P400116 | C9H8N2O2 | Thermal property | Glass transition temperature | -54.65 | 0.1633333 | C
Homopolymer | poly(iminooxalylimino(4-methyl-1,3-phenylene)) | P400116 | C9H8N2O2 | Heat characteristics | Softening temperature | -45 | 0 | C
Homopolymer | poly(iminooxalylimino(4-methyl-1,3-phenylene)) | P400116 | C9H8N2O2 | Polymer Information | SMILES | *Nc1cc(ccc1C)NC(=O)C(=O)*
Homopolymer | poly(gamma-4-nitrobenzyl L-glutamate) | P400117 | C12H12N2O5 | Optical property | Refractive index | 1.61 | 0
Homopolymer | poly(gamma-4-nitrobenzyl L-glutamate) | P400117 | C12H12N2O5 | Thermal property | Glass transition temperature | 53.15 | 0 | C
Homopolymer | poly(gamma-4-nitrobenzyl L-glutamate) | P400117 | C12H12N2O5 | Electric property | Dielectric constant ac | 4.45 | 15.87
Homopolymer | poly(gamma-4-nitrobenzyl L-glutamate) | P400117 | C12H12N2O5 | Electric property | Dielectric loss factor | 0.37 | 0
Homopolymer | poly(gamma-4-nitrobenzyl L-glutamate) | P400117 | C12H12N2O5 | Polymer Information | SMILES | *NC(C(=O)*)CCC(=O)OCc1ccc(cc1)[N+](=O)[O-]
Homopolymer | poly{imino-1-[2-(4-methylbenzyloxycarbonyl)ethyl]-2-oxoethylene} | P400118 | C13H15NO3 | Electric property | Dielectric constant ac | 5 | 0
Homopolymer | poly{imino-1-[2-(4-methylbenzyloxycarbonyl)ethyl]-2-oxoethylene} | P400118 | C13H15NO3 | Electric property | Dielectric loss factor | 0.22 | 0
Homopolymer | poly{imino-1-[2-(4-methylbenzyloxycarbonyl)ethyl]-2-oxoethylene} | P400118 | C13H15NO3 | Polymer Information | SMILES | *NC(C(=O)*)CCC(=O)OCc1ccc(cc1)C
Homopolymer | poly(2,5-dimethylpiperazine-1,4-diylfumaroyl) | P400119 | C10H14N2O2 | Thermal property | Thermal decomposition temperature | 370 | 0 | C
Homopolymer | poly(2,5-dimethylpiperazine-1,4-diylfumaroyl) | P400119 | C10H14N2O2 | Electric property | Electric conductivity | 3e-18 | 0 | 1/(ohm*cm)
Homopolymer | poly(2,5-dimethylpiperazine-1,4-diylfumaroyl) | P400119 | C10H14N2O2 | Electric property | Volume resistivity | 3.3e+17 | 0 | ohm*cm
Homopolymer | poly(2,5-dimethylpiperazine-1,4-diylfumaroyl) | P400119 | C10H14N2O2 | Polymer Information | SMILES | *C(=O)C=CC(=O)N1CC(C)N(CC1C)*
Homopolymer | poly[(trans-2,5-dimethylpiperazine)-alt-(cyclohexane-1,2-dicarbonyl dichloride)] | P400120 | C14H22N2O2 | Thermal property | Melting temperature | 313 | 272.3 | C
Homopolymer | poly[(trans-2,5-dimethylpiperazine)-alt-(cyclohexane-1,2-dicarbonyl dichloride)] | P400120 | C14H22N2O2 | Electric property | Dielectric constant ac | 2.1765 | 7.5e-05
Homopolymer | poly[(trans-2,5-dimethylpiperazine)-alt-(cyclohexane-1,2-dicarbonyl dichloride)] | P400120 | C14H22N2O2 | Electric property | Dielectric loss factor | 0.00205 | 3.333333e-09
Homopolymer | poly[(trans-2,5-dimethylpiperazine)-alt-(cyclohexane-1,2-dicarbonyl dichloride)] | P400120 | C14H22N2O2 | Dilute solution property | Intrinsic viscosity eta | 0.3 | 0.03204553 | dl/g
Homopolymer | poly[(trans-2,5-dimethylpiperazine)-alt-(cyclohexane-1,2-dicarbonyl dichloride)] | P400120 | C14H22N2O2 | Polymer Information | SMILES | *N1CC(C)N(CC1C)C(=O)C1CCCCC1C(=O)*
Homopolymer | poly{[5,5'-(p-phenylenedinitrilo)dibarbituric acid]-alt-(p-phenylenediamine)} | P400121 | C20H12N8O4 | Electric property | Electric conductivity | 3.672e-10 | 0 | 1/(ohm*cm)
Homopolymer | poly{[5,5'-(p-phenylenedinitrilo)dibarbituric acid]-alt-(p-phenylenediamine)} | P400121 | C20H12N8O4 | Electric property | Volume resistivity | 2723000000 | 0 | ohm*cm
Homopolymer | poly{[5,5'-(p-phenylenedinitrilo)dibarbituric acid]-alt-(p-phenylenediamine)} | P400121 | C20H12N8O4 | Polymer Information | SMILES | *=Nc1ccc(cc1)N=C1NC(=O)C(=Nc2ccc(cc2)N=C2C(=O)NC(=*)NC2=O)C(=O)N1
Homopolymer | poly{[5,5'-(p-phenylenedinitrilo)dibarbituric acid]-alt-(p-phenylenediisothiocyanate)} | P400122 | C22H12N8O6S2 | Electric property | Electric conductivity | 6.8e-10 | 0 | 1/(ohm*cm)
Homopolymer | poly{[5,5'-(p-phenylenedinitrilo)dibarbituric acid]-alt-(p-phenylenediisothiocyanate)} | P400122 | C22H12N8O6S2 | Electric property | Volume resistivity | 1470000000 | 0 | ohm*cm
Homopolymer | poly{[5,5'-(p-phenylenedinitrilo)dibarbituric acid]-alt-(p-phenylenediisothiocyanate)} | P400122 | C22H12N8O6S2 | Polymer Information | SMILES | *=Nc1ccc(cc1)N=C1C(=O)NC(=NC1=O)OC(=S)Nc1ccc(cc1)NC(=S)OC1=NC(=O)C(=*)C(=O)N1
Homopolymer | poly[(2-chloroethoxymethyl)iminocarbonylpentamethylene] | P400123 | C9H16ClNO2 | Polymer Information | SMILES | *CCCCCC(=O)N(COCCCl)*
Homopolymer | poly{[2-chloro-1-(chloromethyl)ethoxymethyl]iminocarbonylpentamethylene} | P400124 | C10H17Cl2NO2 | Polymer Information | SMILES | *CCCCCC(=O)N(COC(CCl)CCl)*
Homopolymer | poly[(2,2,2-trichloroethoxymethyl)iminocarbonylpentamethylene] | P400125 | C9H14Cl3NO2 | Polymer Information | SMILES | *CCCCCC(=O)N(COCC(Cl)(Cl)Cl)*
Homopolymer | poly(6-amino-4-methylhexanoic acid) | P400126 | C7H13NO | Physical property | Density | 1.08 | 0 | g/cm3
Homopolymer | poly(6-amino-4-methylhexanoic acid) | P400126 | C7H13NO | Physical property | Specific volume | 0.926 | 0 | cm3/g
Homopolymer | poly(6-amino-4-methylhexanoic acid) | P400126 | C7H13NO | Polymer Information | SMILES | *CCC(CCC(=O)N*)C
Homopolymer | poly{[1,3-bis(aminomethyl)benzene]-alt-[3-(4-carboxyphenyl)-1,1,3-trimethylindane-5-carboxylic acid]} | P400127 | C28H28N2O2 | Polymer Information | SMILES | *Cc1cccc(c1)CNC(=O)c1ccc(cc1)C1(C)CC(c2c1cc(cc2)C(=O)N*)(C)C
Homopolymer | poly{(3,3'-sulfonyldianiline)-alt-[4,4'-(hexafluoroisopropylidene)bis(phthalic anhydride)]} | P400128 | C31H18F6N2O8S | Polymer Information | SMILES | *c1cccc(c1)NC(=O)c1cc(ccc1C(=O)O)C(C(F)(F)F)(C(F)(F)F)c1ccc(c(c1)C(=O)Nc1cccc(c1)S(=O)(=O)*)C(=O)O
Homopolymer | poly(4''-amino-1,1':4',1''-terphenyl-4-carboxylic acid) | P400129 | C19H13NO | Thermal property | Thermal decomposition temperature | 380 | 1800 | C
Homopolymer | poly(4''-amino-1,1':4',1''-terphenyl-4-carboxylic acid) | P400129 | C19H13NO | Electric property | Electric conductivity | 2.28e-13 | 3.090394e-25 | 1/(ohm*cm)
Homopolymer | poly(4''-amino-1,1':4',1''-terphenyl-4-carboxylic acid) | P400129 | C19H13NO | Electric property | Volume resistivity | 10250000000000 | 4.1581e+29 | ohm*cm
Homopolymer | poly(4''-amino-1,1':4',1''-terphenyl-4-carboxylic acid) | P400129 | C19H13NO | Polymer Information | SMILES | *Nc1ccc(cc1)c1ccc(cc1)c1ccc(cc1)C(=O)*
Homopolymer | poly(hexamethylene-2,3,5,6-tetrafluoroterephthalamide) | P400130 | C14H14F4N2O2 | Thermal property | Thermal decomposition temperature | 379 | 0 | C
Homopolymer | poly(hexamethylene-2,3,5,6-tetrafluoroterephthalamide) | P400130 | C14H14F4N2O2 | Thermal property | Thermal decomposition weight loss | 5 | 0 | %
Homopolymer | poly(hexamethylene-2,3,5,6-tetrafluoroterephthalamide) | P400130 | C14H14F4N2O2 | Thermal property | Melting temperature | 336 | 0 | C
Homopolymer | poly(hexamethylene-2,3,5,6-tetrafluoroterephthalamide) | P400130 | C14H14F4N2O2 | Polymer Information | SMILES | *CCCCCCNC(=O)c1c(F)c(F)c(c(c1F)F)C(=O)N*
Homopolymer | poly[piperazine-alt-(tetrachloroterephthaloyl chloride)] | P400131 | C12H8Cl4N2O2 | Polymer Information | SMILES | *N1CCN(CC1)C(=O)c1c(Cl)c(Cl)c(c(c1Cl)Cl)C(=O)*
Homopolymer | poly[piperazine-alt-(tetrafluoroterephthaloyl chloride)] | P400132 | C12H8F4N2O2 | Polymer Information | SMILES | *N1CCN(CC1)C(=O)c1c(F)c(F)c(c(c1F)F)C(=O)*
Homopolymer | poly(p-phenylene-2,3,5,6-tetrachloroterephthalamide) | P400133 | C14H6Cl4N2O2 | Thermal property | Melting temperature | 516 | 0 | C
Homopolymer | poly(p-phenylene-2,3,5,6-tetrachloroterephthalamide) | P400133 | C14H6Cl4N2O2 | Polymer Information | SMILES | *Nc1ccc(cc1)NC(=O)c1c(Cl)c(Cl)c(c(c1Cl)Cl)C(=O)*
Homopolymer | poly(p-phenylene-2,3,5,6-tetrafluoroterephthalamide) | P400134 | C14H6F4N2O2 | Thermal property | Melting temperature | 402 | 0 | C
Homopolymer | poly(p-phenylene-2,3,5,6-tetrafluoroterephthalamide) | P400134 | C14H6F4N2O2 | Polymer Information | SMILES | *Nc1ccc(cc1)NC(=O)c1c(F)c(F)c(c(c1F)F)C(=O)*
Homopolymer | poly{(m-phenylenediamine)-alt-[5-(benzoylamino)isophthalic acid]} | P400135 | C21H15N3O3 | Thermal property | Glass transition temperature | 300 | 5.333333 | C
Homopolymer | poly{(m-phenylenediamine)-alt-[5-(benzoylamino)isophthalic acid]} | P400135 | C21H15N3O3 | Thermal property | Thermal decomposition temperature | 415 | 0 | C
Homopolymer | poly{(m-phenylenediamine)-alt-[5-(benzoylamino)isophthalic acid]} | P400135 | C21H15N3O3 | Physicochemical property | Water absorption | 11.1 | 0 | wt%
Homopolymer | poly{(m-phenylenediamine)-alt-[5-(benzoylamino)isophthalic acid]} | P400135 | C21H15N3O3 | Tensile property | Tensile stress strength at break | 0.0883 | 0 | GPa
Homopolymer | poly{(m-phenylenediamine)-alt-[5-(benzoylamino)isophthalic acid]} | P400135 | C21H15N3O3 | Polymer Information | SMILES | *Nc1cccc(c1)NC(=O)c1cc(cc(c1)C(=O)*)NC(=O)c1ccccc1
Homopolymer | poly{(p-phenylenediamine)-alt-[5-(benzoylamino)isophthalic acid]} | P400136 | C21H15N3O3 | Thermal property | Glass transition temperature | 321 | 21.33333 | C
Homopolymer | poly{(p-phenylenediamine)-alt-[5-(benzoylamino)isophthalic acid]} | P400136 | C21H15N3O3 | Thermal property | Thermal decomposition temperature | 410 | 0 | C
Homopolymer | poly{(p-phenylenediamine)-alt-[5-(benzoylamino)isophthalic acid]} | P400136 | C21H15N3O3 | Physicochemical property | Water absorption | 10.51 | 0.0001333333 | wt%
Homopolymer | poly{(p-phenylenediamine)-alt-[5-(benzoylamino)isophthalic acid]} | P400136 | C21H15N3O3 | Tensile property | Tensile stress strength at break | 0.103 | 0 | GPa
Homopolymer | poly{(p-phenylenediamine)-alt-[5-(benzoylamino)isophthalic acid]} | P400136 | C21H15N3O3 | Polymer Information | SMILES | *Nc1ccc(cc1)NC(=O)c1cc(NC(=O)c2ccccc2)cc(c1)C(=O)*
Homopolymer | poly{(4,4'-methylenedianiline)-alt-[5-(benzoylamino)isophthalic acid]} | P400137 | C28H21N3O3 | Thermal property | Glass transition temperature | 285 | 0 | C
Homopolymer | poly{(4,4'-methylenedianiline)-alt-[5-(benzoylamino)isophthalic acid]} | P400137 | C28H21N3O3 | Thermal property | Thermal decomposition temperature | 405 | 0 | C
Homopolymer | poly{(4,4'-methylenedianiline)-alt-[5-(benzoylamino)isophthalic acid]} | P400137 | C28H21N3O3 | Physicochemical property | Water absorption | 7.205 | 3.333333e-05 | wt%
Homopolymer | poly{(4,4'-methylenedianiline)-alt-[5-(benzoylamino)isophthalic acid]} | P400137 | C28H21N3O3 | Tensile property | Tensile stress strength at break | 0.103 | 0 | GPa
Homopolymer | poly{(4,4'-methylenedianiline)-alt-[5-(benzoylamino)isophthalic acid]} | P400137 | C28H21N3O3 | Polymer Information | SMILES | *Nc1ccc(cc1)Cc1ccc(cc1)NC(=O)c1cc(NC(=O)c2ccccc2)cc(c1)C(=O)*
Homopolymer | poly{[4,4'-(1-methylethane-1,1-diyl)dianiline]-alt-[5-(benzoylamino)isophthalic acid]} | P400138 | C30H25N3O3 | Thermal property | Glass transition temperature | 303.5 | 3 | C
Homopolymer | poly{[4,4'-(1-methylethane-1,1-diyl)dianiline]-alt-[5-(benzoylamino)isophthalic acid]} | P400138 | C30H25N3O3 | Thermal property | Thermal decomposition temperature | 410 | 0 | C
Homopolymer | poly{[4,4'-(1-methylethane-1,1-diyl)dianiline]-alt-[5-(benzoylamino)isophthalic acid]} | P400138 | C30H25N3O3 | Physicochemical property | Water absorption | 6.39 | 0 | wt%
Homopolymer | poly{[4,4'-(1-methylethane-1,1-diyl)dianiline]-alt-[5-(benzoylamino)isophthalic acid]} | P400138 | C30H25N3O3 | Tensile property | Tensile stress strength at break | 0.09807 | 0 | GPa
Homopolymer | poly{[4,4'-(1-methylethane-1,1-diyl)dianiline]-alt-[5-(benzoylamino)isophthalic acid]} | P400138 | C30H25N3O3 | Polymer Information | SMILES | *Nc1ccc(cc1)C(c1ccc(cc1)NC(=O)c1cc(NC(=O)c2ccccc2)cc(c1)C(=O)*)(C)C
Homopolymer | poly{(4,4'-methylenedianiline)-alt-[5-(3a,4,7,7a-tetrahydro-4,7-methanoisoindoline-1,3-dione-2-yl)isophthaloyl dichloride]} | P400139 | C30H23N3O4 | Thermal property | Glass transition temperature | 303 | 0 | C
Homopolymer | poly{(4,4'-methylenedianiline)-alt-[5-(3a,4,7,7a-tetrahydro-4,7-methanoisoindoline-1,3-dione-2-yl)isophthaloyl dichloride]} | P400139 | C30H23N3O4 | Thermal property | Thermal decomposition temperature | 475 | 0 | C
Homopolymer | poly{(4,4'-methylenedianiline)-alt-[5-(3a,4,7,7a-tetrahydro-4,7-methanoisoindoline-1,3-dione-2-yl)isophthaloyl dichloride]} | P400139 | C30H23N3O4 | Tensile property | Tensile stress strength at break | 0.0706 | 0 | GPa
Homopolymer | poly{(4,4'-methylenedianiline)-alt-[5-(3a,4,7,7a-tetrahydro-4,7-methanoisoindoline-1,3-dione-2-yl)isophthaloyl dichloride]} | P400139 | C30H23N3O4 | Polymer Information | SMILES | *Nc1ccc(cc1)Cc1ccc(cc1)NC(=O)c1cc(cc(c1)N1C(=O)C2C(C1=O)C1CC2C=C1)C(=O)*
Homopolymer | poly(iminoterephthaloylimino-6-hydroxy-1,3-phenylenemethylene-4-hydroxy-1,3-phenylene) | P400140 | C21H16N2O4 | Thermal property | Specific heat capacity cp | 0.315 | 0 | cal/(g*C)
Homopolymer | poly(iminoterephthaloylimino-6-hydroxy-1,3-phenylenemethylene-4-hydroxy-1,3-phenylene) | P400140 | C21H16N2O4 | Polymer Information | SMILES | *Nc1cc(ccc1O)Cc1ccc(c(c1)NC(=O)c1ccc(cc1)C(=O)*)O
Homopolymer | poly(imino-1,2-phenyleneiminoisophthaloyl) | P400141 | C14H10N2O2 | Thermal property | Specific heat capacity cp | 0.294 | 0 | cal/(g*C)
Homopolymer | poly(imino-1,2-phenyleneiminoisophthaloyl) | P400141 | C14H10N2O2 | Polymer Information | SMILES | *Nc1ccccc1NC(=O)c1cccc(c1)C(=O)*
Homopolymer | poly(imino-1,2-phenyleneiminoterephthaloyl) | P400142 | C14H10N2O2 | Thermal property | Specific heat capacity cp | 0.289 | 0 | cal/(g*C)
Homopolymer | poly(imino-1,2-phenyleneiminoterephthaloyl) | P400142 | C14H10N2O2 | Polymer Information | SMILES | *Nc1ccccc1NC(=O)c1ccc(cc1)C(=O)*
Homopolymer | poly(4H-1,2,4-triazole-3,5-diyl-1,3-phenylene-4H-1,2,4-triazole-3,5-diyl-1,2-phenyleneiminoterephthaloylimino-1,2-phenylene) | P400143 | C30H20N8O2 | Thermal property | Specific heat capacity cp | 0.2501 | 0 | cal/(g*C)
Homopolymer | poly(4H-1,2,4-triazole-3,5-diyl-1,3-phenylene-4H-1,2,4-triazole-3,5-diyl-1,2-phenyleneiminoterephthaloylimino-1,2-phenylene) | P400143 | C30H20N8O2 | Polymer Information | SMILES | O=C(c1ccc(cc1)C(=O)Nc1ccccc1*)Nc1ccccc1c1nnc([nH]1)c1cccc(c1)c1nnc([nH]1)*
Homopolymer | poly(vinyl isocyanate) | P400144 | C3H3NO | Thermal property | Thermal decomposition temperature | 200 | 0 | C
Homopolymer | poly(vinyl isocyanate) | P400144 | C3H3NO | Heat characteristics | Softening temperature | 110 | 200 | C
Homopolymer | poly(vinyl isocyanate) | P400144 | C3H3NO | Polymer Information | SMILES | *N(C(=O)*)C=C
Homopolymer | poly{[2,2'-bis(p-aminophenyl)-5,5'-bi[1H-benzimidazole]]-alt-(isophthaloyl dichloride)} | P400145 | C34H22N6O2 | Thermal property | Thermal decomposition temperature | 400 | 0 | C
Homopolymer | poly{[2,2'-bis(p-aminophenyl)-5,5'-bi[1H-benzimidazole]]-alt-(isophthaloyl dichloride)} | P400145 | C34H22N6O2 | Thermal property | Thermal decomposition weight loss | 5 | 0 | %
Homopolymer | poly{[2,2'-bis(p-aminophenyl)-5,5'-bi[1H-benzimidazole]]-alt-(isophthaloyl dichloride)} | P400145 | C34H22N6O2 | Polymer Information | SMILES | *c1ccc(cc1)NC(=O)c1cccc(c1)C(=O)Nc1ccc(cc1)c1[nH]c2c(n1)ccc(c2)c1ccc2c(c1)[nH]c(n2)*
Homopolymer | poly{[2,2'-bis(p-aminophenyl)-5,5'-bi[1H-benzimidazole]]-alt-(terephthaloyl dichloride)} | P400146 | C34H22N6O2 | Thermal property | Thermal decomposition temperature | 445 | 0 | C
Homopolymer | poly{[2,2'-bis(p-aminophenyl)-5,5'-bi[1H-benzimidazole]]-alt-(terephthaloyl dichloride)} | P400146 | C34H22N6O2 | Thermal property | Thermal decomposition weight loss | 5 | 0 | %
Homopolymer | poly{[2,2'-bis(p-aminophenyl)-5,5'-bi[1H-benzimidazole]]-alt-(terephthaloyl dichloride)} | P400146 | C34H22N6O2 | Polymer Information | SMILES | *c1ccc(cc1)NC(=O)c1ccc(cc1)C(=O)Nc1ccc(cc1)c1[nH]c2c(n1)ccc(c2)c1ccc2c(c1)[nH]c(n2)*
Homopolymer | poly{[2,2'-bis(p-aminophenyl)-5,5'-bi[1H-benzimidazole]]-alt-(decanedioyl dichloride)} | P400147 | C36H34N6O2 | Thermal property | Thermal decomposition temperature | 320 | 0 | C
Homopolymer | poly{[2,2'-bis(p-aminophenyl)-5,5'-bi[1H-benzimidazole]]-alt-(decanedioyl dichloride)} | P400147 | C36H34N6O2 | Thermal property | Thermal decomposition weight loss | 5 | 0 | %
Homopolymer | poly{[2,2'-bis(p-aminophenyl)-5,5'-bi[1H-benzimidazole]]-alt-(decanedioyl dichloride)} | P400147 | C36H34N6O2 | Polymer Information | SMILES | O=C(Nc1ccc(cc1)c1[nH]c2c(n1)ccc(c2)c1ccc2c(c1)[nH]c(n2)*)CCCCCCCCC(=O)Nc1ccc(cc1)*
Homopolymer | poly{[(isocyanatomethyl)imino]carbonyl} | P400148 | C3H2N2O2 | Polymer Information | SMILES | O=C=NCN(C(=O)*)*
Homopolymer | poly[oxalohydrazide-alt-(diphenyl oxalate)] | P400149 | C2H2N2O2 | Thermal property | Melting temperature | 380 | 0 | C
Homopolymer | poly[oxalohydrazide-alt-(diphenyl oxalate)] | P400149 | C2H2N2O2 | Polymer Information | SMILES | *NNC(=O)C(=O)*
Homopolymer | poly[adipohydrazide-alt-(diethyl oxalate)] | P400150 | C8H12N4O4 | Thermal property | Melting temperature | 295 | 46.66667 | C
Homopolymer | poly[adipohydrazide-alt-(diethyl oxalate)] | P400150 | C8H12N4O4 | Polymer Information | SMILES | *NNC(=O)C(=O)NNC(=O)CCCCC(=O)*
Homopolymer | poly[oxalohydrazide-alt-(decanedioyl dichloride)] | P400151 | C12H20N4O4 | Thermal property | Melting temperature | 300 | 0 | C
Homopolymer | poly[oxalohydrazide-alt-(decanedioyl dichloride)] | P400151 | C12H20N4O4 | Polymer Information | SMILES | *NNC(=O)C(=O)NNC(=O)CCCCCCCCC(=O)*
Homopolymer | poly[adipohydrazide-alt-(succinic acid)] | P400152 | C10H16N4O4 | Thermal property | Melting temperature | 285 | 0 | C
Homopolymer | poly[adipohydrazide-alt-(succinic acid)] | P400152 | C10H16N4O4 | Polymer Information | SMILES | *NNC(=O)CCC(=O)NNC(=O)CCCCC(=O)*
Homopolymer | poly[succinohydrazide-alt-(decanedioic acid)] | P400153 | C14H24N4O4 | Thermal property | Melting temperature | 300 | 0 | C
Homopolymer | poly[succinohydrazide-alt-(decanedioic acid)] | P400153 | C14H24N4O4 | Polymer Information | SMILES | *NNC(=O)CCC(=O)NNC(=O)CCCCCCCCC(=O)*
Homopolymer | poly[adipohydrazide-alt-(nonanedioic acid)] | P400154 | C15H26N4O4 | Thermal property | Melting temperature | 318 | 86.4 | C
Homopolymer | poly[adipohydrazide-alt-(nonanedioic acid)] | P400154 | C15H26N4O4 | Polymer Information | SMILES | *NNC(=O)CCCCC(=O)NNC(=O)CCCCCCCC(=O)*
Homopolymer | poly[adipohydrazide-alt-(decanedioic acid)] | P400155 | C16H28N4O4 | Thermal property | Melting temperature | 308 | 181.0667 | C
Homopolymer | poly[adipohydrazide-alt-(decanedioic acid)] | P400155 | C16H28N4O4 | Polymer Information | SMILES | *NNC(=O)CCCCC(=O)NNC(=O)CCCCCCCCC(=O)*
Homopolymer | poly[adipohydrazide-alt-(cyclohexane-1,4-dicarboxylic acid)] | P400156 | C14H22N4O4 | Thermal property | Melting temperature | 300 | 0 | C
Homopolymer | poly[adipohydrazide-alt-(cyclohexane-1,4-dicarboxylic acid)] | P400156 | C14H22N4O4 | Polymer Information | SMILES | *NNC(=O)C1CCC(CC1)C(=O)NNC(=O)CCCCC(=O)*
Homopolymer | poly[(azelaic acid dihydrazide)-alt-(decanedioyl dichloride)] | P400157 | C19H34N4O4 | Thermal property | Melting temperature | 280 | 0 | C
Homopolymer | poly[(azelaic acid dihydrazide)-alt-(decanedioyl dichloride)] | P400157 | C19H34N4O4 | Polymer Information | SMILES | *NNC(=O)CCCCCCCC(=O)NNC(=O)CCCCCCCCC(=O)*
Homopolymer | poly(tridecanedioic acid dihydrazide) | P400158 | C13H24N2O2 | Thermal property | Melting temperature | 185 | 0 | C
Homopolymer | poly(tridecanedioic acid dihydrazide) | P400158 | C13H24N2O2 | Polymer Information | SMILES | *NNC(=O)CCCCCCCCCCCC(=O)*
Homopolymer | poly[hydrazine-alt-(octadecanedioic acid)] | P400159 | C18H34N2O2 | Polymer Information | SMILES | *NNC(=O)CCCCCCCCCCCCCCCCC(=O)*
Homopolymer | poly[isophthalohydrazide-alt-(oxalyl chloride)] | P400160 | C10H8N4O4 | Thermal property | Melting temperature | 280 | 2155.133 | C
Homopolymer | poly[isophthalohydrazide-alt-(oxalyl chloride)] | P400160 | C10H8N4O4 | Polymer Information | SMILES | *NNC(=O)c1cccc(c1)C(=O)NNC(=O)C(=O)*
Homopolymer | poly[oxalohydrazide-alt-(3,3'-bipyridine-6,6'-dicarboxylic acid dichloride)] | P400161 | C14H10N6O4 | Thermal property | Melting temperature | 350 | 0 | C
Homopolymer | poly[oxalohydrazide-alt-(3,3'-bipyridine-6,6'-dicarboxylic acid dichloride)] | P400161 | C14H10N6O4 | Polymer Information | SMILES | *C(=O)NNC(=O)C(=O)NNC(=O)c1ccc(cn1)c1ccc(nc1)*
Homopolymer | poly[oxalohydrazide-alt-(pyrazine-2,6-dicarbonyl dichloride)] | P400162 | C8H6N6O4 | Thermal property | Melting temperature | 365 | 300 | C
Homopolymer | poly[oxalohydrazide-alt-(pyrazine-2,6-dicarbonyl dichloride)] | P400162 | C8H6N6O4 | Polymer Information | SMILES | *C(=O)NNC(=O)C(=O)NNC(=O)c1cncc(n1)*
Homopolymer | poly[isophthalohydrazide-alt-(adipoyl dichloride)] | P400163 | C14H16N4O4 | Thermal property | Melting temperature | 290 | 0 | C
Homopolymer | poly[isophthalohydrazide-alt-(adipoyl dichloride)] | P400163 | C14H16N4O4 | Polymer Information | SMILES | *NNC(=O)c1cccc(c1)C(=O)NNC(=O)CCCCC(=O)*
Homopolymer | poly[adipohydrazide-alt-(terephthalic acid)] | P400164 | C14H16N4O4 | Thermal property | Melting temperature | 315 | 0 | C
Homopolymer | poly[adipohydrazide-alt-(terephthalic acid)] | P400164 | C14H16N4O4 | Polymer Information | SMILES | *NNC(=O)c1ccc(cc1)C(=O)NNC(=O)CCCCC(=O)*
Homopolymer | poly[nonanediohydrazide-alt-(terephthalic acid)] | P400165 | C17H22N4O4 | Thermal property | Melting temperature | 320 | 0 | C
Homopolymer | poly[nonanediohydrazide-alt-(terephthalic acid)] | P400165 | C17H22N4O4 | Polymer Information | SMILES | *NNC(=O)c1ccc(cc1)C(=O)NNC(=O)CCCCCCCC(=O)*
Homopolymer | poly[isophthalohydrazide-alt-(decanedioyl dichloride)] | P400166 | C18H24N4O4 | Thermal property | Melting temperature | 260 | 0 | C
Homopolymer | poly[isophthalohydrazide-alt-(decanedioyl dichloride)] | P400166 | C18H24N4O4 | Polymer Information | SMILES | *NNC(=O)c1cccc(c1)C(=O)NNC(=O)CCCCCCCCC(=O)*
Homopolymer | poly[isophthalohydrazide-alt-(cyclohexane-1,4-dicarbonyl dichloride)] | P400167 | C16H18N4O4 | Thermal property | Melting temperature | 320 | 0 | C
Homopolymer | poly[isophthalohydrazide-alt-(cyclohexane-1,4-dicarbonyl dichloride)] | P400167 | C16H18N4O4 | Polymer Information | SMILES | *NNC(=O)c1cccc(c1)C(=O)NNC(=O)C1CCC(CC1)C(=O)*
Homopolymer | poly[isophthalohydrazide-alt-(cyclohexane-1,3-dicarbonyl dichloride)] | P400168 | C16H18N4O4 | Thermal property | Melting temperature | 315 | 33.33333 | C
Homopolymer | poly[isophthalohydrazide-alt-(cyclohexane-1,3-dicarbonyl dichloride)] | P400168 | C16H18N4O4 | Polymer Information | SMILES | *NNC(=O)c1cccc(c1)C(=O)NNC(=O)C1CCCC(C1)C(=O)*
Homopolymer | poly[isophthalohydrazide-alt-(5-chloroisophthaloyl dichloride)] | P400169 | C16H11ClN4O4 | Thermal property | Melting temperature | 350 | 0 | C
Homopolymer | poly[isophthalohydrazide-alt-(5-chloroisophthaloyl dichloride)] | P400169 | C16H11ClN4O4 | Polymer Information | SMILES | *NNC(=O)c1cc(Cl)cc(c1)C(=O)NNC(=O)c1cccc(c1)C(=O)*
Homopolymer | poly[isophthalohydrazide-alt-(2,5-dichloroterephthaloyl chloride)] | P400170 | C16H10Cl2N4O4 | Thermal property | Melting temperature | 390 | 33.33333 | C
Homopolymer | poly[isophthalohydrazide-alt-(2,5-dichloroterephthaloyl chloride)] | P400170 | C16H10Cl2N4O4 | Polymer Information | SMILES | *NNC(=O)c1cc(Cl)c(cc1Cl)C(=O)NNC(=O)c1cccc(c1)C(=O)*
Homopolymer | poly[isophthalohydrazide-alt-(5-tert-butylisophthaloyl dichloride)] | P400171 | C20H20N4O4 | Thermal property | Melting temperature | 320 | 0 | C
Homopolymer | poly[isophthalohydrazide-alt-(5-tert-butylisophthaloyl dichloride)] | P400171 | C20H20N4O4 | Polymer Information | SMILES | *NNC(=O)c1cc(cc(c1)C(C)(C)C)C(=O)NNC(=O)c1cccc(c1)C(=O)*
Homopolymer | poly[isophthalohydrazide-alt-(2,11-bis(3-formylphenoxy)dodecanedioyl dichloride)] | P400172 | C34H36N4O8 | Thermal property | Melting temperature | 205 | 0 | C
Homopolymer | poly[isophthalohydrazide-alt-(2,11-bis(3-formylphenoxy)dodecanedioyl dichloride)] | P400172 | C34H36N4O8 | Polymer Information | SMILES | *NNC(=O)c1cccc(c1)C(=O)NNC(=O)C(Oc1cccc(c1)C=O)CCCCCCCCC(C(=O)*)Oc1cccc(c1)C=O
Homopolymer | poly[isophthalohydrazide-alt-(pyrazine-2,5-dicarbonyl dichloride)] | P400173 | C14H10N6O4 | Thermal property | Melting temperature | 380 | 0 | C
Homopolymer | poly[isophthalohydrazide-alt-(pyrazine-2,5-dicarbonyl dichloride)] | P400173 | C14H10N6O4 | Polymer Information | SMILES | *C(=O)NNC(=O)c1cccc(c1)C(=O)NNC(=O)c1cnc(cn1)*
Homopolymer | poly[isophthalohydrazide-alt-(pyridine-2,5-dicarbonyl dichloride)] | P400174 | C15H11N5O4 | Thermal property | Melting temperature | 345 | 0 | C
Homopolymer | poly[isophthalohydrazide-alt-(pyridine-2,5-dicarbonyl dichloride)] | P400174 | C15H11N5O4 | Polymer Information | SMILES | *C(=O)NNC(=O)c1cccc(c1)C(=O)NNC(=O)c1ccc(nc1)*
Homopolymer | poly[terephthalohydrazide-alt-(terephthaloyl dichloride)] | P400175 | C8H6N2O2 | Thermal property | Melting temperature | 400 | 0 | C
Homopolymer | poly[terephthalohydrazide-alt-(terephthaloyl dichloride)] | P400175 | C8H6N2O2 | Polymer Information | SMILES | *NNC(=O)c1ccc(cc1)C(=O)*
Homopolymer | poly[pyridine-2,5-dicarbohydrazide-alt-(pyridine-2,5-dicarbonyl dichloride)] | P400176 | C7H5N3O2 | Thermal property | Melting temperature | 370 | 0 | C
Homopolymer | poly[pyridine-2,5-dicarbohydrazide-alt-(pyridine-2,5-dicarbonyl dichloride)] | P400176 | C7H5N3O2 | Polymer Information | SMILES | *C(=O)NNC(=O)c1ccc(nc1)*
Homopolymer | poly[pyridine-2,5-dicarbohydrazide-alt-(pyridine-3,5-dicarbonyl dichloride)] | P400177 | C14H10N6O4 | Thermal property | Melting temperature | 350 | 0 | C
Homopolymer | poly[pyridine-2,5-dicarbohydrazide-alt-(pyridine-3,5-dicarbonyl dichloride)] | P400177 | C14H10N6O4 | Polymer Information | SMILES | *C(=O)NNC(=O)c1cncc(c1)C(=O)NNC(=O)c1ccc(nc1)*
Homopolymer | poly[pyridine-2,5-dicarbohydrazide-alt-(pyridine-2,6-dicarbonyl dichloride)] | P400178 | C14H10N6O4 | Thermal property | Melting temperature | 350 | 0 | C
Homopolymer | poly[pyridine-2,5-dicarbohydrazide-alt-(pyridine-2,6-dicarbonyl dichloride)] | P400178 | C14H10N6O4 | Polymer Information | SMILES | *C(=O)NNC(=O)c1cccc(n1)C(=O)NNC(=O)c1ccc(nc1)*
Homopolymer | poly[pyridine-2,6-dicarbohydrazide-alt-(pyridine-2,6-dicarbonyl dichloride)] | P400179 | C7H5N3O2 | Thermal property | Melting temperature | 360 | 0 | C
Homopolymer | poly[pyridine-2,6-dicarbohydrazide-alt-(pyridine-2,6-dicarbonyl dichloride)] | P400179 | C7H5N3O2 | Polymer Information | SMILES | *C(=O)NNC(=O)c1cccc(n1)*
Homopolymer | poly[pyrazine-2,5-dicarbohydrazide-alt-(pyrazine-2,5-dicarbonyl dichloride)] | P400180 | C6H4N4O2 | Thermal property | Melting temperature | 350 | 0 | C
Homopolymer | poly[pyrazine-2,5-dicarbohydrazide-alt-(pyrazine-2,5-dicarbonyl dichloride)] | P400180 | C6H4N4O2 | Polymer Information | SMILES | *C(=O)NNC(=O)c1cnc(cn1)*
Homopolymer | poly(1,2-dimethylhydrazine-1,2-diylterephthaloyl) | P400181 | C10H10N2O2 | Thermal property | Melting temperature | 340 | 0 | C
Homopolymer | poly(1,2-dimethylhydrazine-1,2-diylterephthaloyl) | P400181 | C10H10N2O2 | Polymer Information | SMILES | *N(N(C(=O)c1ccc(cc1)C(=O)*)C)C
Homopolymer | poly[isophthalohydrazide-alt-(pyridine-2,6-dicarbonyl dichloride)] | P400182 | C15H11N5O4 | Thermal property | Melting temperature | 380 | 0 | C
Homopolymer | poly[isophthalohydrazide-alt-(pyridine-2,6-dicarbonyl dichloride)] | P400182 | C15H11N5O4 | Polymer Information | SMILES | *C(=O)NNC(=O)c1cccc(c1)C(=O)NNC(=O)c1cccc(n1)*
Homopolymer | poly{(hexane-1,6-diamine)-alt-[3,3'-(phenylphosphanediyl)dipropiononitrile]} | P400183 | C18H27N2O2P | Heat characteristics | Softening temperature | 45 | 18 | C
Homopolymer | poly{(hexane-1,6-diamine)-alt-[3,3'-(phenylphosphanediyl)dipropiononitrile]} | P400183 | C18H27N2O2P | Polymer Information | SMILES | *CCCCCCNC(=O)CCP(c1ccccc1)CCC(=O)N*
Homopolymer | poly{[bis(3-aminopropyl)phenylphosphine]-alt-(decanedioic acid)} | P400184 | C22H35N2O2P | Physical property | Density | 1.102 | 0 | g/cm3
Homopolymer | poly{[bis(3-aminopropyl)phenylphosphine]-alt-(decanedioic acid)} | P400184 | C22H35N2O2P | Physical property | Specific volume | 0.9074 | 0 | cm3/g
Homopolymer | poly{[bis(3-aminopropyl)phenylphosphine]-alt-(decanedioic acid)} | P400184 | C22H35N2O2P | Heat characteristics | Softening temperature | 37 | 0 | C
Homopolymer | poly{[bis(3-aminopropyl)phenylphosphine]-alt-(decanedioic acid)} | P400184 | C22H35N2O2P | Polymer Information | SMILES | *CCCP(c1ccccc1)CCCNC(=O)CCCCCCCCC(=O)N*
Homopolymer | poly{[bis(3-aminopropyl)phenylphosphine]-alt-(dimethyl oxalate)} | P400185 | C14H19N2O2P | Physical property | Density | 1.208 | 0 | g/cm3
Homopolymer | poly{[bis(3-aminopropyl)phenylphosphine]-alt-(dimethyl oxalate)} | P400185 | C14H19N2O2P | Physical property | Specific volume | 0.8278 | 0 | cm3/g
Homopolymer | poly{[bis(3-aminopropyl)phenylphosphine]-alt-(dimethyl oxalate)} | P400185 | C14H19N2O2P | Heat characteristics | Softening temperature | 74.5 | 0.5 | C
Homopolymer | poly{[bis(3-aminopropyl)phenylphosphine]-alt-(dimethyl oxalate)} | P400185 | C14H19N2O2P | Polymer Information | SMILES | *CCCP(c1ccccc1)CCCNC(=O)C(=O)N*
Homopolymer | poly{[bis(3-aminopropyl)phenylphosphine]-alt-(terephthalic acid)} | P400186 | C20H23N2O2P | Heat characteristics | Softening temperature | 135 | 0 | C
Homopolymer | poly{[bis(3-aminopropyl)phenylphosphine]-alt-(terephthalic acid)} | P400186 | C20H23N2O2P | Polymer Information | SMILES | *CCCP(c1ccccc1)CCCNC(=O)c1ccc(cc1)C(=O)N*
Homopolymer | poly{[bis(3-aminopropyl)octylphosphine]-alt-(dimethyl oxalate)} | P400187 | C16H31N2O2P | Physical property | Density | 1.086 | 0 | g/cm3
Homopolymer | poly{[bis(3-aminopropyl)octylphosphine]-alt-(dimethyl oxalate)} | P400187 | C16H31N2O2P | Physical property | Specific volume | 0.9208 | 0 | cm3/g
Homopolymer | poly{[bis(3-aminopropyl)octylphosphine]-alt-(dimethyl oxalate)} | P400187 | C16H31N2O2P | Heat characteristics | Softening temperature | 41 | 2 | C
Homopolymer | poly{[bis(3-aminopropyl)octylphosphine]-alt-(dimethyl oxalate)} | P400187 | C16H31N2O2P | Polymer Information | SMILES | CCCCCCCCP(CCCNC(=O)C(=O)N*)CCC*
Homopolymer | poly{piperazine-alt-[bis(2-carboxyethyl)phenylphosphine oxide]} | P400188 | C16H21N2O3P | Heat characteristics | Softening temperature | 100 | 50 | C
Homopolymer | poly{piperazine-alt-[bis(2-carboxyethyl)phenylphosphine oxide]} | P400188 | C16H21N2O3P | Polymer Information | SMILES | *N1CCN(CC1)C(=O)CCP(=O)(c1ccccc1)CCC(=O)*
Homopolymer | poly{[bis(3-aminopropyl)methylphosphine oxide]-alt-(decanedioic acid)} | P400189 | C17H33N2O3P | Heat characteristics | Softening temperature | 37.5 | 12.5 | C
Homopolymer | poly{[bis(3-aminopropyl)methylphosphine oxide]-alt-(decanedioic acid)} | P400189 | C17H33N2O3P | Polymer Information | SMILES | *CCCP(=O)(CCCNC(=O)CCCCCCCCC(=O)N*)C
Homopolymer | poly[(3,3'-dihydroxybenzidine)-alt-(isophthaloyl dichloride)] | P400190 | C20H14N2O4 | Thermal property | Glass transition temperature | 386 | 0 | C
Homopolymer | poly[(3,3'-dihydroxybenzidine)-alt-(isophthaloyl dichloride)] | P400190 | C20H14N2O4 | Thermal property | Thermal decomposition temperature | 576 | 52086.62 | C
Homopolymer | poly[(3,3'-dihydroxybenzidine)-alt-(isophthaloyl dichloride)] | P400190 | C20H14N2O4 | Thermal property | Thermal decomposition weight loss | 11 | 349.3201 | %
Homopolymer | poly[(3,3'-dihydroxybenzidine)-alt-(isophthaloyl dichloride)] | P400190 | C20H14N2O4 | Thermal property | Melting temperature | 545 | 50 | C
Homopolymer | poly[(3,3'-dihydroxybenzidine)-alt-(isophthaloyl dichloride)] | P400190 | C20H14N2O4 | Physicochemical property | Gas permeability coefficient p | 3.1e-14 | 1.727657e-26 | cm3(STP)cm/(cm2*s*Pa)
Homopolymer | poly[(3,3'-dihydroxybenzidine)-alt-(isophthaloyl dichloride)] | P400190 | C20H14N2O4 | Tensile property | Elongation at break | 4 | 4.444444 | %
Homopolymer | poly[(3,3'-dihydroxybenzidine)-alt-(isophthaloyl dichloride)] | P400190 | C20H14N2O4 | Tensile property | Tensile modulus | 9.16 | 6.99256 | GPa
Homopolymer | poly[(3,3'-dihydroxybenzidine)-alt-(isophthaloyl dichloride)] | P400190 | C20H14N2O4 | Tensile property | Tensile stress strength at break | 0.28 | 0.0086184 | GPa
Homopolymer | poly[(3,3'-dihydroxybenzidine)-alt-(isophthaloyl dichloride)] | P400190 | C20H14N2O4 | Polymer Information | SMILES | *Nc1ccc(cc1O)c1ccc(c(c1)O)NC(=O)c1cccc(c1)C(=O)*
Homopolymer | poly[(3,3'-dihydroxybenzidine)-alt-(terephthaloyl dichloride)] | P400191 | C20H14N2O4 | Thermal property | Thermal decomposition temperature | 456 | 36741.33 | C
Homopolymer | poly[(3,3'-dihydroxybenzidine)-alt-(terephthaloyl dichloride)] | P400191 | C20H14N2O4 | Thermal property | Thermal decomposition weight loss | 1 | 0 | %
Homopolymer | poly[(3,3'-dihydroxybenzidine)-alt-(terephthaloyl dichloride)] | P400191 | C20H14N2O4 | Polymer Information | SMILES | *Nc1ccc(cc1O)c1ccc(c(c1)O)NC(=O)c1ccc(cc1)C(=O)*
Homopolymer | poly[N,N'-(m-phenylene)bis(2-chloroacetamide)] | P400192 | C10H8N2O2 | Thermal property | Thermal decomposition temperature | 260 | 533.3333 | C
Homopolymer | poly[N,N'-(m-phenylene)bis(2-chloroacetamide)] | P400192 | C10H8N2O2 | Polymer Information | SMILES | *c1cccc(c1)N1CC(=O)N(CC1=O)*
Homopolymer | poly[N,N'-(4-methyl-1,3-phenylene)bis(2-chloroacetamide)] | P400193 | C11H10N2O2 | Thermal property | Thermal decomposition temperature | 260 | 533.3333 | C
Homopolymer | poly[N,N'-(4-methyl-1,3-phenylene)bis(2-chloroacetamide)] | P400193 | C11H10N2O2 | Polymer Information | SMILES | *c1ccc(c(c1)N1CC(=O)N(CC1=O)*)C
Homopolymer | poly{N,N'-[methylenebis(4,1-phenylene)]bis(2-chloroacetamide)} | P400194 | C17H14N2O2 | Thermal property | Thermal decomposition temperature | 245 | 33.33333 | C
Homopolymer | poly{N,N'-[methylenebis(4,1-phenylene)]bis(2-chloroacetamide)} | P400194 | C17H14N2O2 | Polymer Information | SMILES | *c1ccc(cc1)Cc1ccc(cc1)N1CC(=O)N(CC1=O)*
Homopolymer | poly{N,N'-[sulfonylbis(1,4-phenylene)]bis(2-chloroacetamide)} | P400195 | C16H12N2O4S | Thermal property | Thermal decomposition temperature | 245 | 33.33333 | C
Homopolymer | poly{N,N'-[sulfonylbis(1,4-phenylene)]bis(2-chloroacetamide)} | P400195 | C16H12N2O4S | Polymer Information | SMILES | *c1ccc(cc1)S(=O)(=O)c1ccc(cc1)N1CC(=O)N(CC1=O)*
Homopolymer | poly(ethyl isocyanate) | P400196 | C3H5NO | Thermal property | Melting temperature | 250 | 0 | C
Homopolymer | poly(ethyl isocyanate) | P400196 | C3H5NO | Polymer Information | SMILES | *N(C(=O)*)CC
Homopolymer | poly(propyl isocyanate) | P400197 | C4H7NO | Thermal property | Melting temperature | 250 | 0 | C
Homopolymer | poly(propyl isocyanate) | P400197 | C4H7NO | Heat characteristics | Softening temperature | 180 | 0 | C
Homopolymer | poly(propyl isocyanate) | P400197 | C4H7NO | Polymer Information | SMILES | *N(C(=O)*)CCC
Homopolymer | poly(isobutyl isocyanate) | P400198 | C5H9NO | Thermal property | Melting temperature | 215 | 50 | C
Homopolymer | poly(isobutyl isocyanate) | P400198 | C5H9NO | Heat characteristics | Softening temperature | 173 | 0 | C
Homopolymer | poly(isobutyl isocyanate) | P400198 | C5H9NO | Polymer Information | SMILES | CC(CN(C(=O)*)*)C
Homopolymer | poly(pentyl isocyanate) | P400199 | C6H11NO | Thermal property | Melting temperature | 209 | 0 | C
Homopolymer | poly(pentyl isocyanate) | P400199 | C6H11NO | Heat characteristics | Softening temperature | 145 | 0 | C
Homopolymer | poly(pentyl isocyanate) | P400199 | C6H11NO | Polymer Information | SMILES | CCCCCN(C(=O)*)*
Homopolymer | poly(hexyl isocyanate) | P400200 | C7H13NO | Physical property | Density | 1 | 5e-05 | g/cm3
Homopolymer | poly(hexyl isocyanate) | P400200 | C7H13NO | Physical property | Specific volume | 1.0025 | 0.0001125 | cm3/g
Homopolymer | poly(hexyl isocyanate) | P400200 | C7H13NO | Thermal property | Melting temperature | 195 | 0 | C
Homopolymer | poly(hexyl isocyanate) | P400200 | C7H13NO | Dilute solution property | Intrinsic viscosity eta | 2.14 | 0.72296 | dl/g
Homopolymer | poly(hexyl isocyanate) | P400200 | C7H13NO | Dilute solution property | Second virial coefficient | 0.00185 | 3.457143e-07 | cm3*mol/g2
Homopolymer | poly(hexyl isocyanate) | P400200 | C7H13NO | Heat characteristics | Softening temperature | 120 | 0 | C
Homopolymer | poly(hexyl isocyanate) | P400200 | C7H13NO | Polymer Information | SMILES | CCCCCCN(C(=O)*)*
Homopolymer | poly(heptyl isocyanate) | P400201 | C8H15NO | Thermal property | Melting temperature | 180 | 0 | C
Homopolymer | poly(heptyl isocyanate) | P400201 | C8H15NO | Dilute solution property | Intrinsic viscosity eta | 7.49 | 30.22556 | dl/g
Homopolymer | poly(heptyl isocyanate) | P400201 | C8H15NO | Dilute solution property | Radius of gyration | 52.3 | 589.8198 | nm
Homopolymer | poly(heptyl isocyanate) | P400201 | C8H15NO | Dilute solution property | Second virial coefficient | 0.000624 | 3.137582e-10 | cm3*mol/g2
Homopolymer | poly(heptyl isocyanate) | P400201 | C8H15NO | Heat characteristics | Softening temperature | 100 | 0 | C
Homopolymer | poly(heptyl isocyanate) | P400201 | C8H15NO | Polymer Information | SMILES | CCCCCCCN(C(=O)*)*
Homopolymer | poly(undecyl isocyanate) | P400202 | C12H23NO | Thermal property | Melting temperature | 155 | 0 | C
Homopolymer | poly(undecyl isocyanate) | P400202 | C12H23NO | Heat characteristics | Softening temperature | 45 | 0 | C
Homopolymer | poly(undecyl isocyanate) | P400202 | C12H23NO | Polymer Information | SMILES | CCCCCCCCCCCN(C(=O)*)*
Homopolymer | poly(octadecyl isocyanate) | P400203 | C19H37NO | Thermal property | Melting temperature | 94 | 0 | C
Homopolymer | poly(octadecyl isocyanate) | P400203 | C19H37NO | Heat characteristics | Softening temperature | 40 | 0 | C
Homopolymer | poly(octadecyl isocyanate) | P400203 | C19H37NO | Polymer Information | SMILES | CCCCCCCCCCCCCCCCCCN(C(=O)*)*
Homopolymer | poly(allyl isocyanate) | P400204 | C4H5NO | Thermal property | Melting temperature | 275 | 450 | C
Homopolymer | poly(allyl isocyanate) | P400204 | C4H5NO | Heat characteristics | Softening temperature | 180 | 0 | C
Homopolymer | poly(allyl isocyanate) | P400204 | C4H5NO | Polymer Information | SMILES | *N(C(=O)*)CC=C
Homopolymer | poly(9-decenyl isocyanate) | P400205 | C11H19NO | Thermal property | Melting temperature | 210 | 1800 | C
Homopolymer | poly(9-decenyl isocyanate) | P400205 | C11H19NO | Heat characteristics | Softening temperature | 75 | 0 | C
Homopolymer | poly(9-decenyl isocyanate) | P400205 | C11H19NO | Polymer Information | SMILES | C=CCCCCCCCCN(C(=O)*)*
Homopolymer | poly(benzyl isocyanate) | P400206 | C8H7NO | Thermal property | Melting temperature | 250 | 0 | C
Homopolymer | poly(benzyl isocyanate) | P400206 | C8H7NO | Polymer Information | SMILES | *N(C(=O)*)Cc1ccccc1
Homopolymer | poly(3-methylphenyl isocyanate) | P400207 | C8H7NO | Thermal property | Melting temperature | 200 | 0 | C
Homopolymer | poly(3-methylphenyl isocyanate) | P400207 | C8H7NO | Polymer Information | SMILES | Cc1cccc(c1)N(C(=O)*)*
Homopolymer | poly(4-methoxyphenyl isocyanate) | P400208 | C8H7NO2 | Thermal property | Melting temperature | 213 | 2 | C
Homopolymer | poly(4-methoxyphenyl isocyanate) | P400208 | C8H7NO2 | Polymer Information | SMILES | COc1ccc(cc1)N(C(=O)*)*
Homopolymer | poly(4-isopropylazetidin-2-one) | P400209 | C6H11NO | Thermal property | Melting temperature | 330 | 0 | C
Homopolymer | poly(4-isopropylazetidin-2-one) | P400209 | C6H11NO | Polymer Information | SMILES | *NC(C(C)C)CC(=O)*
Homopolymer | poly(4-phenylazetidin-2-one) | P400210 | C9H9NO | Thermal property | Melting temperature | 330 | 0 | C
Homopolymer | poly(4-phenylazetidin-2-one) | P400210 | C9H9NO | Polymer Information | SMILES | *NC(c1ccccc1)CC(=O)*
Homopolymer | poly(3,3-dimethyl-4-isopropylazetidin-2-one) | P400211 | C8H15NO | Thermal property | Melting temperature | 330 | 0 | C
Homopolymer | poly(3,3-dimethyl-4-isopropylazetidin-2-one) | P400211 | C8H15NO | Polymer Information | SMILES | *NC(C(C(=O)*)(C)C)C(C)C
Homopolymer | poly(3,3-dimethyl-4-phenylazetidin-2-one) | P400212 | C11H13NO | Thermal property | Melting temperature | 360 | 0 | C
Homopolymer | poly(3,3-dimethyl-4-phenylazetidin-2-one) | P400212 | C11H13NO | Polymer Information | SMILES | *NC(C(C(=O)*)(C)C)c1ccccc1
Homopolymer | poly(3,3,4,4-tetramethylazetidin-2-one) | P400213 | C7H13NO | Thermal property | Melting temperature | 330 | 0 | C
Homopolymer | poly(3,3,4,4-tetramethylazetidin-2-one) | P400213 | C7H13NO | Polymer Information | SMILES | *NC(C(C(=O)*)(C)C)(C)C
Homopolymer | poly[(m-phenylenediamine)-alt-(pyromellitic anhydride)] | P400214 | C16H10N2O6 | Polymer Information | SMILES | *Nc1cccc(c1)NC(=O)c1cc(C(=O)*)c(cc1C(=O)O)C(=O)O
Homopolymer | polyamide;[(4,4'-methylenedianiline)-alt-(pyromellitic anhydride)] | P400215 | C23H16N2O6 | Dilute solution property | Intrinsic viscosity eta | 1.34 | 0 | dl/g
Homopolymer | polyamide;[(4,4'-methylenedianiline)-alt-(pyromellitic anhydride)] | P400215 | C23H16N2O6 | Polymer Information | SMILES | *Nc1ccc(cc1)Cc1ccc(cc1)NC(=O)c1cc(C(=O)*)c(cc1C(=O)O)C(=O)O
Homopolymer | polyamide:poly(4,4'-sulfonyldianiline)-alt-(benzo[1,2-c:4,5-c']difuran-1,3,5,7-tetraone)} | P400216 | C22H14N2O8S | Dilute solution property | Intrinsic viscosity eta | 0.18 | 0 | dl/g
Homopolymer | polyamide:poly(4,4'-sulfonyldianiline)-alt-(benzo[1,2-c:4,5-c']difuran-1,3,5,7-tetraone)} | P400216 | C22H14N2O8S | Polymer Information | SMILES | *c1ccc(cc1)NC(=O)c1cc(C(=O)Nc2ccc(cc2)S(=O)(=O)*)c(cc1C(=O)O)C(=O)O
Homopolymer | poly[(4-chloro-m-phenylenediamine)-alt-(isophthaloyl dichloride)] | P400217 | C14H9ClN2O2 | Thermal property | Thermal decomposition temperature | 580 | 53333.33 | C
Homopolymer | poly[(4-chloro-m-phenylenediamine)-alt-(isophthaloyl dichloride)] | P400217 | C14H9ClN2O2 | Thermal property | Thermal decomposition weight loss | 40 | 0 | %
Homopolymer | poly[(4-chloro-m-phenylenediamine)-alt-(isophthaloyl dichloride)] | P400217 | C14H9ClN2O2 | Polymer Information | SMILES | *Nc1cc(ccc1Cl)NC(=O)c1cccc(c1)C(=O)*
Homopolymer | poly[(4-chloro-m-phenylenediamine)-alt-(terephthaloyl dichloride)] | P400218 | C14H9ClN2O2 | Thermal property | Thermal decomposition temperature | 565 | 36300 | C
Homopolymer | poly[(4-chloro-m-phenylenediamine)-alt-(terephthaloyl dichloride)] | P400218 | C14H9ClN2O2 | Thermal property | Thermal decomposition weight loss | 65 | 0 | %
Homopolymer | poly[(4-chloro-m-phenylenediamine)-alt-(terephthaloyl dichloride)] | P400218 | C14H9ClN2O2 | Polymer Information | SMILES | *Nc1cc(ccc1Cl)NC(=O)c1ccc(cc1)C(=O)*
Homopolymer | poly[(m-phenylenediamine)-alt-(isophthaloyl dichloride)] | P400219 | C16H14N2O2 | Thermal property | Thermal decomposition temperature | 565 | 17633.33 | C
Homopolymer | poly[(m-phenylenediamine)-alt-(isophthaloyl dichloride)] | P400219 | C16H14N2O2 | Thermal property | Thermal decomposition weight loss | 65 | 0 | %
Homopolymer | poly[(m-phenylenediamine)-alt-(isophthaloyl dichloride)] | P400219 | C16H14N2O2 | Polymer Information | SMILES | O=C(N(c1cccc(c1)N(C)*)C)c1cccc(c1)C(=O)*
Homopolymer | poly[(4-chloro-m-phenylenediamine)-alt-(isophthaloyl dichloride)] | P400220 | C16H13ClN2O2 | Thermal property | Thermal decomposition temperature | 535 | 28033.33 | C
Homopolymer | poly[(4-chloro-m-phenylenediamine)-alt-(isophthaloyl dichloride)] | P400220 | C16H13ClN2O2 | Thermal property | Thermal decomposition weight loss | 50 | 0 | %
Homopolymer | poly[(4-chloro-m-phenylenediamine)-alt-(isophthaloyl dichloride)] | P400220 | C16H13ClN2O2 | Polymer Information | SMILES | *C(=O)c1cccc(c1)C(=O)N(c1ccc(c(c1)N(C)*)Cl)C
Homopolymer | poly[(m-phenylenediamine)-alt-(terephthaloyl dichloride)] | P400221 | C16H14N2O2 | Thermal property | Thermal decomposition temperature | 535 | 17633.33 | C
Homopolymer | poly[(m-phenylenediamine)-alt-(terephthaloyl dichloride)] | P400221 | C16H14N2O2 | Thermal property | Thermal decomposition weight loss | 50 | 0 | %
Homopolymer | poly[(m-phenylenediamine)-alt-(terephthaloyl dichloride)] | P400221 | C16H14N2O2 | Polymer Information | SMILES | O=C(N(c1cccc(c1)N(C)*)C)c1ccc(cc1)C(=O)*
Homopolymer | poly[(4-chloro-m-phenylenediamine)-alt-(terephthaloyl dichloride)] | P400222 | C16H13ClN2O2 | Thermal property | Thermal decomposition temperature | 525 | 20833.33 | C
Homopolymer | poly[(4-chloro-m-phenylenediamine)-alt-(terephthaloyl dichloride)] | P400222 | C16H13ClN2O2 | Thermal property | Thermal decomposition weight loss | 45 | 0 | %
Homopolymer | poly[(4-chloro-m-phenylenediamine)-alt-(terephthaloyl dichloride)] | P400222 | C16H13ClN2O2 | Polymer Information | SMILES | O=C(N(c1ccc(c(c1)N(C)*)Cl)C)c1ccc(cc1)C(=O)*
Homopolymer | poly[(butane-1,4-diamine)-alt-(diethyl oxalate)] | P400223 | C6H10N2O2 | Thermal property | Glass transition temperature | 120 | 0 | C
Homopolymer | poly[(butane-1,4-diamine)-alt-(diethyl oxalate)] | P400223 | C6H10N2O2 | Thermal property | Heat of fusion | 0.0368 | 0 | kcal/g
Homopolymer | poly[(butane-1,4-diamine)-alt-(diethyl oxalate)] | P400223 | C6H10N2O2 | Thermal property | Melting temperature | 388 | 0 | C
Homopolymer | poly[(butane-1,4-diamine)-alt-(diethyl oxalate)] | P400223 | C6H10N2O2 | Physicochemical property | Water absorption | 6.2 | 25.17929 | wt%
Homopolymer | poly[(butane-1,4-diamine)-alt-(diethyl oxalate)] | P400223 | C6H10N2O2 | Polymer Information | SMILES | *CCCCNC(=O)C(=O)N*
Homopolymer | poly[(hexane-1,6-diamine)-alt-(dimethyl 2,3-dihydroxybutanedioate)] | P400224 | C10H18N2O4 | Polymer Information | SMILES | *CCCCCCNC(=O)C(C(C(=O)N*)O)O
Homopolymer | poly[(hexane-1,6-diamine)-alt-(diethyl galactarate)] | P400225 | C12H22N2O6 | Polymer Information | SMILES | *CCCCCCNC(=O)C(C(C(C(C(=O)N*)O)O)O)O
Homopolymer | poly(methylimino-1-oxohexamethylene) | P400226 | C7H13NO | Polymer Information | SMILES | *CCCCCC(=O)N(C)*
Homopolymer | poly{(pentane-2,4-diamine)-alt-[di(1H-benzotriazol-1-yl) isophthalate]} | P400227 | C13H16N2O2 | Dilute solution property | Intrinsic viscosity eta | 0.11 | 2.666667e-05 | dl/g
Homopolymer | poly{(pentane-2,4-diamine)-alt-[di(1H-benzotriazol-1-yl) isophthalate]} | P400227 | C13H16N2O2 | Polymer Information | SMILES | *NC(CC(NC(=O)c1cccc(c1)C(=O)*)C)C
Homopolymer | poly{(pentane-2,4-diamine)-alt-[di(1H-benzotriazol-1-yl) terephthalate]} | P400228 | C13H16N2O2 | Dilute solution property | Intrinsic viscosity eta | 0.19 | 0 | dl/g
Homopolymer | poly{(pentane-2,4-diamine)-alt-[di(1H-benzotriazol-1-yl) terephthalate]} | P400228 | C13H16N2O2 | Polymer Information | SMILES | *NC(CC(NC(=O)c1ccc(cc1)C(=O)*)C)C
Homopolymer | poly[(biphenyl-3,3',4,4'-tetramine)-alt-(pyromellitic anhydride)] | P400229 | C22H8N4O2 | Thermal property | Thermal decomposition temperature | 500 | 0 | C
Homopolymer | poly[(biphenyl-3,3',4,4'-tetramine)-alt-(pyromellitic anhydride)] | P400229 | C22H8N4O2 | Electric property | Dielectric constant ac | 4.05 | 0.27
Homopolymer | poly[(biphenyl-3,3',4,4'-tetramine)-alt-(pyromellitic anhydride)] | P400229 | C22H8N4O2 | Electric property | Dielectric loss tangent | 0.035 | 0.0003
Homopolymer | poly[(biphenyl-3,3',4,4'-tetramine)-alt-(pyromellitic anhydride)] | P400229 | C22H8N4O2 | Electric property | Electric conductivity | 3.0125e-13 | 2.051259e-25 | 1/(ohm*cm)
Homopolymer | poly[(biphenyl-3,3',4,4'-tetramine)-alt-(pyromellitic anhydride)] | P400229 | C22H8N4O2 | Electric property | Volume resistivity | 201000000000000 | 2.0887e+31 | ohm*cm
Homopolymer | poly[(biphenyl-3,3',4,4'-tetramine)-alt-(pyromellitic anhydride)] | P400229 | C22H8N4O2 | Polymer Information | SMILES | *c1ccc2c(c1)nc1-c3c(C(=O)n21)cc1-c2n(C(=O)c1c3)c1c(n2)ccc(c1)*
Homopolymer | poly{[5,5'-carbonylbis(isobenzofuran-1,3-dione)]-alt-(biphenyl-3,3',4,4'-tetramine)} | P400230 | C29H12N4O3 | Thermal property | Thermal decomposition temperature | 500 | 0 | C
Homopolymer | poly{[5,5'-carbonylbis(isobenzofuran-1,3-dione)]-alt-(biphenyl-3,3',4,4'-tetramine)} | P400230 | C29H12N4O3 | Electric property | Dielectric constant ac | 3.2 | 0.01333333
Homopolymer | poly{[5,5'-carbonylbis(isobenzofuran-1,3-dione)]-alt-(biphenyl-3,3',4,4'-tetramine)} | P400230 | C29H12N4O3 | Electric property | Dielectric loss tangent | 0.01 | 0
Homopolymer | poly{[5,5'-carbonylbis(isobenzofuran-1,3-dione)]-alt-(biphenyl-3,3',4,4'-tetramine)} | P400230 | C29H12N4O3 | Electric property | Electric conductivity | 5.125e-16 | 7.71262e-31 | 1/(ohm*cm)
Homopolymer | poly{[5,5'-carbonylbis(isobenzofuran-1,3-dione)]-alt-(biphenyl-3,3',4,4'-tetramine)} | P400230 | C29H12N4O3 | Electric property | Volume resistivity | 1000000000000000 | 1.2816e+33 | ohm*cm
Homopolymer | poly{[5,5'-carbonylbis(isobenzofuran-1,3-dione)]-alt-(biphenyl-3,3',4,4'-tetramine)} | P400230 | C29H12N4O3 | Polymer Information | SMILES | *c1ccc2c(-c3nc4c(n3C2=O)ccc(c4)c2ccc3c(c2)n2C(=O)c4c(-c2n3)ccc(c4)C(=O)*)c1
Homopolymer | poly(oxyethyleneoxycarbonylhydrazinediyldecanedioylhydrazinediylcarbonyl) | P400231 | C14H24N4O6 | Thermal property | Glass transition temperature | 63 | 0 | C
Homopolymer | poly(oxyethyleneoxycarbonylhydrazinediyldecanedioylhydrazinediylcarbonyl) | P400231 | C14H24N4O6 | Polymer Information | SMILES | *CCOC(=O)NNC(=O)CCCCCCCCC(=O)NNC(=O)O*
Homopolymer | poly(oxypropane-1,3-diyloxycarbonylhydrazinediyldecanedioylhydrazinediylcarbonyl) | P400232 | C15H26N4O6 | Thermal property | Glass transition temperature | 22 | 0 | C
Homopolymer | poly(oxypropane-1,3-diyloxycarbonylhydrazinediyldecanedioylhydrazinediylcarbonyl) | P400232 | C15H26N4O6 | Polymer Information | SMILES | *CCCOC(=O)NNC(=O)CCCCCCCCC(=O)NNC(=O)O*
Homopolymer | poly(oxybutane-1,4-diyloxycarbonylhydrazinediyldecanedioylhydrazinediylcarbonyl) | P400233 | C16H28N4O6 | Thermal property | Glass transition temperature | 56 | 0 | C
Homopolymer | poly(oxybutane-1,4-diyloxycarbonylhydrazinediyldecanedioylhydrazinediylcarbonyl) | P400233 | C16H28N4O6 | Polymer Information | SMILES | *CCCCOC(=O)NNC(=O)CCCCCCCCC(=O)NNC(=O)O*
Homopolymer | poly(oxypentamethyleneoxycarbonylhydrazinediyldecanedioylhydrazinediylcarbonyl) | P400234 | C17H30N4O6 | Thermal property | Glass transition temperature | 20 | 0 | C
Homopolymer | poly(oxypentamethyleneoxycarbonylhydrazinediyldecanedioylhydrazinediylcarbonyl) | P400234 | C17H30N4O6 | Polymer Information | SMILES | *CCCCCOC(=O)NNC(=O)CCCCCCCCC(=O)NNC(=O)O*
Homopolymer | poly(oxyhexamethyleneoxycarbonylhydrazinediyldecanedioylhydrazinediylcarbonyl) | P400235 | C18H32N4O6 | Thermal property | Glass transition temperature | 45 | 0 | C
Homopolymer | poly(oxyhexamethyleneoxycarbonylhydrazinediyldecanedioylhydrazinediylcarbonyl) | P400235 | C18H32N4O6 | Polymer Information | SMILES | *CCCCCCOC(=O)NNC(=O)CCCCCCCCC(=O)NNC(=O)O*
Homopolymer | poly(oxyoctamethyleneoxycarbonylhydrazinediyldecanedioylhydrazinediylcarbonyl) | P400236 | C20H36N4O6 | Thermal property | Glass transition temperature | 38 | 0 | C
Homopolymer | poly(oxyoctamethyleneoxycarbonylhydrazinediyldecanedioylhydrazinediylcarbonyl) | P400236 | C20H36N4O6 | Polymer Information | SMILES | *CCCCCCCCOC(=O)NNC(=O)CCCCCCCCC(=O)NNC(=O)O*
Homopolymer | poly(4-vinylazetidine-2-one) | P400237 | C5H7NO | Thermal property | Melting temperature | 330 | 133.3333 | C
Homopolymer | poly(4-vinylazetidine-2-one) | P400237 | C5H7NO | Polymer Information | SMILES | *NC(CC(=O)*)C=C
Homopolymer | poly-beta-aminovaleric acid | P400238 | C5H9NO | Thermal property | Melting temperature | 355 | 833.3333 | C
Homopolymer | poly-beta-aminovaleric acid | P400238 | C5H9NO | Polymer Information | SMILES | *NC(CC(=O)*)CC
Homopolymer | poly(6-amino-2,2-dichlorohexanoic acid) | P400239 | C6H9Cl2NO | Thermal property | Melting temperature | 166 | 1250 | C
Homopolymer | poly(6-amino-2,2-dichlorohexanoic acid) | P400239 | C6H9Cl2NO | Physicochemical property | Water absorption | 0.15 | 0 | wt%
Homopolymer | poly(6-amino-2,2-dichlorohexanoic acid) | P400239 | C6H9Cl2NO | Polymer Information | SMILES | *CCCCC(C(=O)N*)(Cl)Cl
Homopolymer | poly[oxy(dimethylsilanediyl)propane-1,3-diyliminoisophthaloyliminopropane-1,3-diyl(dimethylsilanediyl)] | P400240 | C18H30N2O3Si2 | Polymer Information | SMILES | *O[Si](CCCNC(=O)c1cccc(c1)C(=O)NCCC[Si](C)(C)*)(C)C
Homopolymer | poly{[N,N'-bis(4'-aminobiphenyl-4-yl)isophthalamide]-alt-(biphenyl-3,3',4,4'-tetracarboxylic anhydride)} | P400241 | C48H32N4O8 | Dilute solution property | Intrinsic viscosity eta | 0.62 | 0 | dl/g
Homopolymer | poly{[N,N'-bis(4'-aminobiphenyl-4-yl)isophthalamide]-alt-(biphenyl-3,3',4,4'-tetracarboxylic anhydride)} | P400241 | C48H32N4O8 | Polymer Information | SMILES | *Nc1ccc(cc1)c1ccc(cc1)NC(=O)c1cc(ccc1C(=O)O)c1ccc(c(c1)C(=O)Nc1ccc(cc1)c1ccc(cc1)NC(=O)c1cccc(c1)C(=O)*)C(=O)O
Homopolymer | poly{[N,N'-bis(4'-aminobiphenyl-4-yl)isophthalamide]-alt-[5,5'-carbonylbis(isobenzofuran-1,3-dione)]} | P400242 | C49H32N4O9 | Dilute solution property | Intrinsic viscosity eta | 0.69 | 0 | dl/g
Homopolymer | poly{[N,N'-bis(4'-aminobiphenyl-4-yl)isophthalamide]-alt-[5,5'-carbonylbis(isobenzofuran-1,3-dione)]} | P400242 | C49H32N4O9 | Polymer Information | SMILES | *Nc1ccc(cc1)c1ccc(cc1)NC(=O)c1cccc(c1)C(=O)Nc1ccc(cc1)c1ccc(cc1)NC(=O)c1ccc(cc1C(=O)O)C(=O)c1ccc(c(c1)C(=O)O)C(=O)*
Homopolymer | poly{[N,N'-bis(4'-aminobiphenyl-4-yl)isophthalamide]-alt-(pyromellitic anhydride)} | P400243 | C42H28N4O8 | Dilute solution property | Intrinsic viscosity eta | 0.46 | 0 | dl/g
Homopolymer | poly{[N,N'-bis(4'-aminobiphenyl-4-yl)isophthalamide]-alt-(pyromellitic anhydride)} | P400243 | C42H28N4O8 | Polymer Information | SMILES | *Nc1ccc(cc1)c1ccc(cc1)NC(=O)c1cc(C(=O)Nc2ccc(cc2)c2ccc(cc2)NC(=O)c2cccc(c2)C(=O)*)c(cc1C(=O)O)C(=O)O
Homopolymer | poly[(3,4'-ethylenedianiline)-alt-(isophthaloyl dichloride)] | P400244 | C22H18N2O2 | Thermal property | Glass transition temperature | 203 | 0 | C
Homopolymer | poly[(3,4'-ethylenedianiline)-alt-(isophthaloyl dichloride)] | P400244 | C22H18N2O2 | Thermal property | Melting temperature | 485 | 0 | C
Homopolymer | poly[(3,4'-ethylenedianiline)-alt-(isophthaloyl dichloride)] | P400244 | C22H18N2O2 | Polymer Information | SMILES | *Nc1cccc(c1)CCc1ccc(cc1)NC(=O)c1cccc(c1)C(=O)*
Homopolymer | poly[(3,4'-diaminostilbene)-alt-(isophthaloyl dichloride)] | P400245 | C22H16N2O2 | Thermal property | Glass transition temperature | 272 | 0 | C
Homopolymer | poly[(3,4'-diaminostilbene)-alt-(isophthaloyl dichloride)] | P400245 | C22H16N2O2 | Polymer Information | SMILES | *Nc1cccc(c1)C=Cc1ccc(cc1)NC(=O)c1cccc(c1)C(=O)*
Homopolymer | poly{[3,4'-(ethyne-1,2-diyl)dianiline]-alt-(isophthaloyl dichloride)} | P400246 | C22H14N2O2 | Thermal property | Glass transition temperature | 268 | 0 | C
Homopolymer | poly{[3,4'-(ethyne-1,2-diyl)dianiline]-alt-(isophthaloyl dichloride)} | P400246 | C22H14N2O2 | Polymer Information | SMILES | *Nc1cccc(c1)C#Cc1ccc(cc1)NC(=O)c1cccc(c1)C(=O)*
Homopolymer | poly[(3,4'-ethylenedianiline)-alt-(terephthaloyl dichloride)] | P400247 | C22H18N2O2 | Thermal property | Crystallization temperature | 235 | 0 | C
Homopolymer | poly[(3,4'-ethylenedianiline)-alt-(terephthaloyl dichloride)] | P400247 | C22H18N2O2 | Thermal property | Glass transition temperature | 203 | 0 | C
Homopolymer | poly[(3,4'-ethylenedianiline)-alt-(terephthaloyl dichloride)] | P400247 | C22H18N2O2 | Thermal property | Melting temperature | 415 | 0 | C
Homopolymer | poly[(3,4'-ethylenedianiline)-alt-(terephthaloyl dichloride)] | P400247 | C22H18N2O2 | Polymer Information | SMILES | *Nc1cccc(c1)CCc1ccc(cc1)NC(=O)c1ccc(cc1)C(=O)*
Homopolymer | poly[(3,4'-diaminostilbene)-alt-(terephthaloyl dichloride)] | P400248 | C22H16N2O2 | Thermal property | Crystallization temperature | 290 | 0 | C
Homopolymer | poly[(3,4'-diaminostilbene)-alt-(terephthaloyl dichloride)] | P400248 | C22H16N2O2 | Thermal property | Melting temperature | 460 | 0 | C
Homopolymer | poly[(3,4'-diaminostilbene)-alt-(terephthaloyl dichloride)] | P400248 | C22H16N2O2 | Polymer Information | SMILES | *Nc1cccc(c1)C=Cc1ccc(cc1)NC(=O)c1ccc(cc1)C(=O)*
Homopolymer | poly{[3,4'-(ethyne-1,2-diyl)dianiline]-alt-(terephthaloyl dichloride)} | P400249 | C22H14N2O2 | Polymer Information | SMILES | *Nc1cccc(c1)C#Cc1ccc(cc1)NC(=O)c1ccc(cc1)C(=O)*
Homopolymer | poly[(4,4'-ethylenedianiline)-alt-(isophthaloyl dichloride)] | P400250 | C22H18N2O2 | Thermal property | Crystallization temperature | 260 | 0 | C
Homopolymer | poly[(4,4'-ethylenedianiline)-alt-(isophthaloyl dichloride)] | P400250 | C22H18N2O2 | Thermal property | Melting temperature | 495 | 0 | C
Homopolymer | poly[(4,4'-ethylenedianiline)-alt-(isophthaloyl dichloride)] | P400250 | C22H18N2O2 | Polymer Information | SMILES | *Nc1ccc(cc1)CCc1ccc(cc1)NC(=O)c1cccc(c1)C(=O)*
Homopolymer | poly[(4,4'-stilbenediamine)-alt-(isophthaloyl dichloride)] | P400251 | C22H16N2O2 | Thermal property | Crystallization temperature | 305 | 0 | C
Homopolymer | poly[(4,4'-stilbenediamine)-alt-(isophthaloyl dichloride)] | P400251 | C22H16N2O2 | Thermal property | Melting temperature | 500 | 0 | C
Homopolymer | poly[(4,4'-stilbenediamine)-alt-(isophthaloyl dichloride)] | P400251 | C22H16N2O2 | Polymer Information | SMILES | *Nc1ccc(cc1)C=Cc1ccc(cc1)NC(=O)c1cccc(c1)C(=O)*
Homopolymer | poly{[3,3'-(ethyne-1,2-diyl)dianiline]-alt-(isophthaloyl dichloride)} | P400252 | C22H14N2O2 | Polymer Information | SMILES | *Nc1ccc(cc1)C#Cc1ccc(cc1)NC(=O)c1cccc(c1)C(=O)*
Homopolymer | poly[(4,4'-ethylenedianiline)-alt-(terephthaloyl dichloride)} | P400253 | C22H18N2O2 | Thermal property | Melting temperature | 560 | 0 | C
Homopolymer | poly[(4,4'-ethylenedianiline)-alt-(terephthaloyl dichloride)} | P400253 | C22H18N2O2 | Polymer Information | SMILES | *Nc1ccc(cc1)CCc1ccc(cc1)NC(=O)c1ccc(cc1)C(=O)*
Homopolymer | poly[(4,4'-stilbenediamine)-alt-(terephthaloyl dichloride)] | P400254 | C22H16N2O2 | Thermal property | Melting temperature | 575 | 0 | C
Homopolymer | poly[(4,4'-stilbenediamine)-alt-(terephthaloyl dichloride)] | P400254 | C22H16N2O2 | Polymer Information | SMILES | *Nc1ccc(cc1)C=Cc1ccc(cc1)NC(=O)c1ccc(cc1)C(=O)*
Homopolymer | poly{[3,3'-(ethyne-1,2-diyl)dianiline]-alt-(terephthaloyl dichloride)} | P400255 | C22H14N2O2 | Polymer Information | SMILES | *Nc1ccc(cc1)C#Cc1ccc(cc1)NC(=O)c1ccc(cc1)C(=O)*
Homopolymer | poly[(p-aminobenzhydrazide)-alt-(5-phthalimidoisophthaloyl chloride)] | P400256 | C23H14N4O5 | Thermal property | Thermal decomposition temperature | 330 | 5000 | C
Homopolymer | poly[(p-aminobenzhydrazide)-alt-(5-phthalimidoisophthaloyl chloride)] | P400256 | C23H14N4O5 | Polymer Information | SMILES | *NNC(=O)c1ccc(cc1)NC(=O)c1cc(cc(c1)N1C(=O)c2c(C1=O)cccc2)C(=O)*
Homopolymer | poly{(p-aminobenzhydrazide)-alt-[5-(3,4,5,6-tetrachlorophthalimido)isophthaloyl chloride]} | P400257 | C23H10Cl4N4O5 | Thermal property | Thermal decomposition temperature | 337.5 | 7812.5 | C
Homopolymer | poly{(p-aminobenzhydrazide)-alt-[5-(3,4,5,6-tetrachlorophthalimido)isophthaloyl chloride]} | P400257 | C23H10Cl4N4O5 | Polymer Information | SMILES | *NNC(=O)c1ccc(cc1)NC(=O)c1cc(cc(c1)N1C(=O)c2c(C1=O)c(Cl)c(c(c2Cl)Cl)Cl)C(=O)*
Homopolymer | poly[(2-methylpentane-1,5-diamine)-alt-(terephthalic acid)] | P400258 | C14H18N2O2 | Thermal property | Crystallization temperature | 216 | 21.33333 | C
Homopolymer | poly[(2-methylpentane-1,5-diamine)-alt-(terephthalic acid)] | P400258 | C14H18N2O2 | Thermal property | Glass transition temperature | 150 | 146.4615 | C
Homopolymer | poly[(2-methylpentane-1,5-diamine)-alt-(terephthalic acid)] | P400258 | C14H18N2O2 | Thermal property | Heat of fusion | 0.008 | 3.413333e-06 | kcal/g
Homopolymer | poly[(2-methylpentane-1,5-diamine)-alt-(terephthalic acid)] | P400258 | C14H18N2O2 | Thermal property | Melting temperature | 287 | 796.3409 | C
Homopolymer | poly[(2-methylpentane-1,5-diamine)-alt-(terephthalic acid)] | P400258 | C14H18N2O2 | Thermal property | Specific heat capacity cp | 0.614 | 0 | cal/(g*C)
Homopolymer | poly[(2-methylpentane-1,5-diamine)-alt-(terephthalic acid)] | P400258 | C14H18N2O2 | Tensile property | Dynamic mechanical properties storage modulus | 35.5 | 800.3333 | GPa
Homopolymer | poly[(2-methylpentane-1,5-diamine)-alt-(terephthalic acid)] | P400258 | C14H18N2O2 | Tensile property | Dynamic mechanical properties loss tangent | 0.0445 | 0.0002803333
Homopolymer | poly[(2-methylpentane-1,5-diamine)-alt-(terephthalic acid)] | P400258 | C14H18N2O2 | Polymer Information | SMILES | *CCCC(CNC(=O)c1ccc(cc1)C(=O)N*)C
Homopolymer | poly(piperazine-1,4-diylsulfonyl-1,4-phenyleneiminoterephthaloylimino-1,4-phenylenesulfonyl) | P400259 | C24H22N4O6S2 | Thermal property | Thermal decomposition temperature | 390 | 0 | C
Homopolymer | poly(piperazine-1,4-diylsulfonyl-1,4-phenyleneiminoterephthaloylimino-1,4-phenylenesulfonyl) | P400259 | C24H22N4O6S2 | Thermal property | Thermal decomposition weight loss | 10 | 0 | %
Homopolymer | poly(piperazine-1,4-diylsulfonyl-1,4-phenyleneiminoterephthaloylimino-1,4-phenylenesulfonyl) | P400259 | C24H22N4O6S2 | Dilute solution property | Intrinsic viscosity eta | 1.04 | 0 | dl/g
Homopolymer | poly(piperazine-1,4-diylsulfonyl-1,4-phenyleneiminoterephthaloylimino-1,4-phenylenesulfonyl) | P400259 | C24H22N4O6S2 | Polymer Information | SMILES | *N1CCN(CC1)S(=O)(=O)c1ccc(cc1)NC(=O)c1ccc(cc1)C(=O)Nc1ccc(cc1)S(=O)(=O)*
Homopolymer | poly(piperazine-1,4-diylsulfonyl-1,4-phenyleneiminoisophthaloylimino-1,4-phenylenesulfonyl) | P400260 | C24H22N4O6S2 | Thermal property | Thermal decomposition temperature | 394 | 0 | C
Homopolymer | poly(piperazine-1,4-diylsulfonyl-1,4-phenyleneiminoisophthaloylimino-1,4-phenylenesulfonyl) | P400260 | C24H22N4O6S2 | Thermal property | Thermal decomposition weight loss | 10 | 0 | %
Homopolymer | poly(piperazine-1,4-diylsulfonyl-1,4-phenyleneiminoisophthaloylimino-1,4-phenylenesulfonyl) | P400260 | C24H22N4O6S2 | Dilute solution property | Intrinsic viscosity eta | 0.24 | 0 | dl/g
Homopolymer | poly(piperazine-1,4-diylsulfonyl-1,4-phenyleneiminoisophthaloylimino-1,4-phenylenesulfonyl) | P400260 | C24H22N4O6S2 | Polymer Information | SMILES | *N1CCN(CC1)S(=O)(=O)c1ccc(cc1)NC(=O)c1cccc(c1)C(=O)Nc1ccc(cc1)S(=O)(=O)*
Homopolymer | poly[(2,5-dimethylpiperazine-1,4-diyl)sulfonyl-1,4-phenyleneiminoterephthaloylimino-1,4-phenylenesulfonyl] | P400261 | C26H26N4O6S2 | Thermal property | Thermal decomposition temperature | 388 | 0 | C
Homopolymer | poly[(2,5-dimethylpiperazine-1,4-diyl)sulfonyl-1,4-phenyleneiminoterephthaloylimino-1,4-phenylenesulfonyl] | P400261 | C26H26N4O6S2 | Thermal property | Thermal decomposition weight loss | 10 | 0 | %
Homopolymer | poly[(2,5-dimethylpiperazine-1,4-diyl)sulfonyl-1,4-phenyleneiminoterephthaloylimino-1,4-phenylenesulfonyl] | P400261 | C26H26N4O6S2 | Dilute solution property | Intrinsic viscosity eta | 1.07 | 0 | dl/g
Homopolymer | poly[(2,5-dimethylpiperazine-1,4-diyl)sulfonyl-1,4-phenyleneiminoterephthaloylimino-1,4-phenylenesulfonyl] | P400261 | C26H26N4O6S2 | Polymer Information | SMILES | *N1CC(C)N(CC1C)S(=O)(=O)c1ccc(cc1)NC(=O)c1ccc(cc1)C(=O)Nc1ccc(cc1)S(=O)(=O)*
Homopolymer | poly(2,5-dimethylpiperazine-1,4-diylsulfonyl-1,4-phenyleneiminoisophthaloylimino-1,4-phenylenesulfonyl) | P400262 | C26H26N4O6S2 | Thermal property | Thermal decomposition temperature | 408 | 0 | C
Homopolymer | poly(2,5-dimethylpiperazine-1,4-diylsulfonyl-1,4-phenyleneiminoisophthaloylimino-1,4-phenylenesulfonyl) | P400262 | C26H26N4O6S2 | Thermal property | Thermal decomposition weight loss | 10 | 0 | %
Homopolymer | poly(2,5-dimethylpiperazine-1,4-diylsulfonyl-1,4-phenyleneiminoisophthaloylimino-1,4-phenylenesulfonyl) | P400262 | C26H26N4O6S2 | Dilute solution property | Intrinsic viscosity eta | 0.89 | 0 | dl/g
Homopolymer | poly(2,5-dimethylpiperazine-1,4-diylsulfonyl-1,4-phenyleneiminoisophthaloylimino-1,4-phenylenesulfonyl) | P400262 | C26H26N4O6S2 | Polymer Information | SMILES | *N1CC(C)N(CC1C)S(=O)(=O)c1ccc(cc1)NC(=O)c1cccc(c1)C(=O)Nc1ccc(cc1)S(=O)(=O)*
Homopolymer | poly(sulfonyliminopropane-1,3-diyliminosulfonyl-1,4-phenyleneiminoisophthaloylimino-1,4-phenylene) | P400263 | C23H22N4O6S2 | Polymer Information | SMILES | *c1ccc(cc1)NC(=O)c1cccc(c1)C(=O)Nc1ccc(cc1)S(=O)(=O)NCCCNS(=O)(=O)*
Homopolymer | poly[(biphenyl-2,4'-diamine)-alt-(isophthaloyl dichloride)] | P400264 | C20H14N2O2 | Thermal property | Glass transition temperature | 248 | 0 | C
Homopolymer | poly[(biphenyl-2,4'-diamine)-alt-(isophthaloyl dichloride)] | P400264 | C20H14N2O2 | Thermal property | Isothermal weight loss temperature | 435 | 0 | C
Homopolymer | poly[(biphenyl-2,4'-diamine)-alt-(isophthaloyl dichloride)] | P400264 | C20H14N2O2 | Polymer Information | SMILES | *Nc1ccccc1c1ccc(cc1)NC(=O)c1cccc(c1)C(=O)*
Homopolymer | poly[(biphenyl-2,4'-diamine)-alt-(terephthaloyl dichloride)] | P400265 | C20H14N2O2 | Thermal property | Glass transition temperature | 275 | 0 | C
Homopolymer | poly[(biphenyl-2,4'-diamine)-alt-(terephthaloyl dichloride)] | P400265 | C20H14N2O2 | Thermal property | Isothermal weight loss temperature | 445 | 0 | C
Homopolymer | poly[(biphenyl-2,4'-diamine)-alt-(terephthaloyl dichloride)] | P400265 | C20H14N2O2 | Polymer Information | SMILES | *Nc1ccccc1c1ccc(cc1)NC(=O)c1ccc(cc1)C(=O)*
Homopolymer | poly[(biphenyl-2,4'-diamine)-alt-(biphenyl-4,4'-dicarbnyl dichloride)] | P400266 | C26H18N2O2 | Thermal property | Isothermal weight loss temperature | 452 | 0 | C
Homopolymer | poly[(biphenyl-2,4'-diamine)-alt-(biphenyl-4,4'-dicarbnyl dichloride)] | P400266 | C26H18N2O2 | Polymer Information | SMILES | *Nc1ccccc1c1ccc(cc1)NC(=O)c1ccc(cc1)c1ccc(cc1)C(=O)*
Homopolymer | poly{(biphenyl-2,4'-diamine)-alt-[4,4'-sulfonylbis(benzoyl chloride)]} | P400267 | C26H18N2O4S | Thermal property | Glass transition temperature | 284 | 0 | C
Homopolymer | poly{(biphenyl-2,4'-diamine)-alt-[4,4'-sulfonylbis(benzoyl chloride)]} | P400267 | C26H18N2O4S | Thermal property | Isothermal weight loss temperature | 459 | 0 | C
Homopolymer | poly{(biphenyl-2,4'-diamine)-alt-[4,4'-sulfonylbis(benzoyl chloride)]} | P400267 | C26H18N2O4S | Polymer Information | SMILES | *c1ccc(cc1)C(=O)Nc1ccc(cc1)c1ccccc1NC(=O)c1ccc(cc1)S(=O)(=O)*
Homopolymer | poly{[N,N'-bis(trimethylsilyl)-5-bromobiphenyl-2,4'-diamine]-alt-(isophthaloyl dichloride)} | P400268 | C20H13BrN2O2 | Thermal property | Glass transition temperature | 253 | 0 | C
Homopolymer | poly{[N,N'-bis(trimethylsilyl)-5-bromobiphenyl-2,4'-diamine]-alt-(isophthaloyl dichloride)} | P400268 | C20H13BrN2O2 | Thermal property | Isothermal weight loss temperature | 379 | 0 | C
Homopolymer | poly{[N,N'-bis(trimethylsilyl)-5-bromobiphenyl-2,4'-diamine]-alt-(isophthaloyl dichloride)} | P400268 | C20H13BrN2O2 | Polymer Information | SMILES | *Nc1ccc(cc1c1ccc(cc1)NC(=O)c1cccc(c1)C(=O)*)Br
Homopolymer | poly{[N,N'-bis(trimethylsilyl)-5-bromobiphenyl-2,4'-diamine]-alt-(terephthaloyl dichloride)} | P400269 | C20H13BrN2O2 | Thermal property | Glass transition temperature | 285 | 0 | C
Homopolymer | poly{[N,N'-bis(trimethylsilyl)-5-bromobiphenyl-2,4'-diamine]-alt-(terephthaloyl dichloride)} | P400269 | C20H13BrN2O2 | Thermal property | Isothermal weight loss temperature | 383 | 0 | C
Homopolymer | poly{[N,N'-bis(trimethylsilyl)-5-bromobiphenyl-2,4'-diamine]-alt-(terephthaloyl dichloride)} | P400269 | C20H13BrN2O2 | Polymer Information | SMILES | *Nc1ccc(cc1c1ccc(cc1)NC(=O)c1ccc(cc1)C(=O)*)Br
Homopolymer | poly{[N,N'-bis(trimethylsilyl)-5-bromobiphenyl-2,4'-diamine]-alt-(biphenyl-4,4'-dicarbnyl dichloride)} | P400270 | C26H17BrN2O2 | Thermal property | Isothermal weight loss temperature | 403 | 0 | C
Homopolymer | poly{[N,N'-bis(trimethylsilyl)-5-bromobiphenyl-2,4'-diamine]-alt-(biphenyl-4,4'-dicarbnyl dichloride)} | P400270 | C26H17BrN2O2 | Polymer Information | SMILES | *Nc1ccc(cc1c1ccc(cc1)NC(=O)c1ccc(cc1)c1ccc(cc1)C(=O)*)Br
Homopolymer | poly{[N,N'-bis(trimethylsilyl)-5-bromobiphenyl-2,4'-diamine]-alt-[4,4'-sulfonylbis(benzoyl chloride)]} | P400271 | C26H17BrN2O4S | Thermal property | Glass transition temperature | 288 | 0 | C
Homopolymer | poly{[N,N'-bis(trimethylsilyl)-5-bromobiphenyl-2,4'-diamine]-alt-[4,4'-sulfonylbis(benzoyl chloride)]} | P400271 | C26H17BrN2O4S | Thermal property | Isothermal weight loss temperature | 364 | 0 | C
Homopolymer | poly{[N,N'-bis(trimethylsilyl)-5-bromobiphenyl-2,4'-diamine]-alt-[4,4'-sulfonylbis(benzoyl chloride)]} | P400271 | C26H17BrN2O4S | Polymer Information | SMILES | Brc1ccc(c(c1)c1ccc(cc1)NC(=O)c1ccc(cc1)*)NC(=O)c1ccc(cc1)S(=O)(=O)*
Homopolymer | poly[(phenyl 3,5-diaminobenzoate)-alt-(terephthaloyl dichloride)] | P400272 | C21H14N2O4 | Thermal property | Glass transition temperature | 200 | 0 | C
Homopolymer | poly[(phenyl 3,5-diaminobenzoate)-alt-(terephthaloyl dichloride)] | P400272 | C21H14N2O4 | Thermal property | Thermal decomposition temperature | 440.5 | 24973.61 | C
Homopolymer | poly[(phenyl 3,5-diaminobenzoate)-alt-(terephthaloyl dichloride)] | P400272 | C21H14N2O4 | Thermal property | Thermal decomposition weight loss | 10 | 287 | %
Homopolymer | poly[(phenyl 3,5-diaminobenzoate)-alt-(terephthaloyl dichloride)] | P400272 | C21H14N2O4 | Physicochemical property | Water absorption | 3.7 | 0 | wt%
Homopolymer | poly[(phenyl 3,5-diaminobenzoate)-alt-(terephthaloyl dichloride)] | P400272 | C21H14N2O4 | Heat characteristics | Softening temperature | 225 | 0 | C
Homopolymer | poly[(phenyl 3,5-diaminobenzoate)-alt-(terephthaloyl dichloride)] | P400272 | C21H14N2O4 | Polymer Information | SMILES | *Nc1cc(NC(=O)c2ccc(cc2)C(=O)*)cc(c1)C(=O)Oc1ccccc1
Homopolymer | poly[(biphenyl-4-yl 3,5-diaminobenzoate)-alt-(terephthaloyl dichloride)] | P400273 | C27H18N2O4 | Thermal property | Glass transition temperature | 178 | 0 | C
Homopolymer | poly[(biphenyl-4-yl 3,5-diaminobenzoate)-alt-(terephthaloyl dichloride)] | P400273 | C27H18N2O4 | Thermal property | Thermal decomposition temperature | 476 | 23669.7 | C
Homopolymer | poly[(biphenyl-4-yl 3,5-diaminobenzoate)-alt-(terephthaloyl dichloride)] | P400273 | C27H18N2O4 | Thermal property | Thermal decomposition weight loss | 10 | 234.7333 | %
Homopolymer | poly[(biphenyl-4-yl 3,5-diaminobenzoate)-alt-(terephthaloyl dichloride)] | P400273 | C27H18N2O4 | Thermal property | Isothermal weight loss temperature | 310 | 0 | C
Homopolymer | poly[(biphenyl-4-yl 3,5-diaminobenzoate)-alt-(terephthaloyl dichloride)] | P400273 | C27H18N2O4 | Thermal property | Isothermal weight loss time | 20 | 0 | hour
Homopolymer | poly[(biphenyl-4-yl 3,5-diaminobenzoate)-alt-(terephthaloyl dichloride)] | P400273 | C27H18N2O4 | Physicochemical property | Water absorption | 3.4 | 0 | wt%
Homopolymer | poly[(biphenyl-4-yl 3,5-diaminobenzoate)-alt-(terephthaloyl dichloride)] | P400273 | C27H18N2O4 | Heat characteristics | Softening temperature | 200 | 0 | C
Homopolymer | poly[(biphenyl-4-yl 3,5-diaminobenzoate)-alt-(terephthaloyl dichloride)] | P400273 | C27H18N2O4 | Polymer Information | SMILES | *Nc1cc(cc(c1)C(=O)Oc1ccc(cc1)c1ccccc1)NC(=O)c1ccc(cc1)C(=O)*
Homopolymer | poly[(1-naphthyl 3,5-diaminobenzoate)-alt-(terephthaloyl dichloride)] | P400274 | C25H16N2O4 | Thermal property | Glass transition temperature | 192 | 0 | C
Homopolymer | poly[(1-naphthyl 3,5-diaminobenzoate)-alt-(terephthaloyl dichloride)] | P400274 | C25H16N2O4 | Thermal property | Thermal decomposition temperature | 472.5 | 24980.36 | C
Homopolymer | poly[(1-naphthyl 3,5-diaminobenzoate)-alt-(terephthaloyl dichloride)] | P400274 | C25H16N2O4 | Thermal property | Thermal decomposition weight loss | 10 | 329.9333 | %
Homopolymer | poly[(1-naphthyl 3,5-diaminobenzoate)-alt-(terephthaloyl dichloride)] | P400274 | C25H16N2O4 | Thermal property | Isothermal weight loss temperature | 310 | 0 | C
Homopolymer | poly[(1-naphthyl 3,5-diaminobenzoate)-alt-(terephthaloyl dichloride)] | P400274 | C25H16N2O4 | Thermal property | Isothermal weight loss time | 20 | 0 | hour
Homopolymer | poly[(1-naphthyl 3,5-diaminobenzoate)-alt-(terephthaloyl dichloride)] | P400274 | C25H16N2O4 | Physicochemical property | Water absorption | 2.68 | 0 | wt%
Homopolymer | poly[(1-naphthyl 3,5-diaminobenzoate)-alt-(terephthaloyl dichloride)] | P400274 | C25H16N2O4 | Heat characteristics | Softening temperature | 230 | 0 | C
Homopolymer | poly[(1-naphthyl 3,5-diaminobenzoate)-alt-(terephthaloyl dichloride)] | P400274 | C25H16N2O4 | Polymer Information | SMILES | *Nc1cc(NC(=O)c2ccc(cc2)C(=O)*)cc(c1)C(=O)Oc1cccc2c1cccc2
Homopolymer | poly[(diphenylmethyl 3,5-diaminobenzoate)-alt-(terephthaloyl dichloride)] | P400275 | C28H20N2O4 | Thermal property | Glass transition temperature | 217 | 0 | C
Homopolymer | poly[(diphenylmethyl 3,5-diaminobenzoate)-alt-(terephthaloyl dichloride)] | P400275 | C28H20N2O4 | Thermal property | Thermal decomposition temperature | 461 | 24883.15 | C
Homopolymer | poly[(diphenylmethyl 3,5-diaminobenzoate)-alt-(terephthaloyl dichloride)] | P400275 | C28H20N2O4 | Thermal property | Thermal decomposition weight loss | 10 | 376.0667 | %
Homopolymer | poly[(diphenylmethyl 3,5-diaminobenzoate)-alt-(terephthaloyl dichloride)] | P400275 | C28H20N2O4 | Physicochemical property | Water absorption | 6.28 | 0 | wt%
Homopolymer | poly[(diphenylmethyl 3,5-diaminobenzoate)-alt-(terephthaloyl dichloride)] | P400275 | C28H20N2O4 | Polymer Information | SMILES | *Nc1cc(NC(=O)c2ccc(cc2)C(=O)*)cc(c1)C(=O)OC(c1ccccc1)c1ccccc1
Homopolymer | poly({4,4'-(diphenylsilanediyl)dibenzoyl dichloride}-alt-hydrazine) | P400276 | C26H20N2O2Si | Thermal property | Crystallization temperature | 348 | 0 | C
Homopolymer | poly({4,4'-(diphenylsilanediyl)dibenzoyl dichloride}-alt-hydrazine) | P400276 | C26H20N2O2Si | Thermal property | Thermal decomposition temperature | 325 | 0 | C
Homopolymer | poly({4,4'-(diphenylsilanediyl)dibenzoyl dichloride}-alt-hydrazine) | P400276 | C26H20N2O2Si | Thermal property | Thermal decomposition weight loss | 1 | 0 | %
Homopolymer | poly({4,4'-(diphenylsilanediyl)dibenzoyl dichloride}-alt-hydrazine) | P400276 | C26H20N2O2Si | Polymer Information | SMILES | *NNC(=O)c1ccc(cc1)[Si](c1ccc(cc1)C(=O)*)(c1ccccc1)c1ccccc1
Homopolymer | poly({4,4'-(diphenylsilanediyl)dibenzoyl dichloride}-alt-terephthalodihydrazide) | P400277 | C34H26N4O4Si | Thermal property | Crystallization temperature | 340 | 0 | C
Homopolymer | poly({4,4'-(diphenylsilanediyl)dibenzoyl dichloride}-alt-terephthalodihydrazide) | P400277 | C34H26N4O4Si | Thermal property | Thermal decomposition temperature | 322 | 0 | C
Homopolymer | poly({4,4'-(diphenylsilanediyl)dibenzoyl dichloride}-alt-terephthalodihydrazide) | P400277 | C34H26N4O4Si | Thermal property | Thermal decomposition weight loss | 1 | 0 | %
Homopolymer | poly({4,4'-(diphenylsilanediyl)dibenzoyl dichloride}-alt-terephthalodihydrazide) | P400277 | C34H26N4O4Si | Polymer Information | SMILES | *NNC(=O)c1ccc(cc1)[Si](c1ccccc1)(c1ccccc1)c1ccc(cc1)C(=O)NNC(=O)c1ccc(cc1)C(=O)*
Homopolymer | poly({4,4'-(diphenylsilanediyl)dibenzoyl dichloride}-alt-(pyridine-2,5-dicarbohydrazide)) | P400278 | C33H25N5O4Si | Thermal property | Crystallization temperature | 335 | 0 | C
Homopolymer | poly({4,4'-(diphenylsilanediyl)dibenzoyl dichloride}-alt-(pyridine-2,5-dicarbohydrazide)) | P400278 | C33H25N5O4Si | Thermal property | Glass transition temperature | 240 | 0 | C
Homopolymer | poly({4,4'-(diphenylsilanediyl)dibenzoyl dichloride}-alt-(pyridine-2,5-dicarbohydrazide)) | P400278 | C33H25N5O4Si | Thermal property | Thermal decomposition temperature | 326 | 0 | C
Homopolymer | poly({4,4'-(diphenylsilanediyl)dibenzoyl dichloride}-alt-(pyridine-2,5-dicarbohydrazide)) | P400278 | C33H25N5O4Si | Thermal property | Thermal decomposition weight loss | 1 | 0 | %
Homopolymer | poly({4,4'-(diphenylsilanediyl)dibenzoyl dichloride}-alt-(pyridine-2,5-dicarbohydrazide)) | P400278 | C33H25N5O4Si | Polymer Information | SMILES | *C(=O)NNC(=O)c1ccc(cc1)[Si](c1ccccc1)(c1ccccc1)c1ccc(cc1)C(=O)NNC(=O)c1ccc(nc1)*
Homopolymer | poly({4,4'-(diphenylsilanediyl)dibenzoyl dichloride}-alt-(2,6-pyridine dicarbohydrazide)) | P400279 | C33H25N5O4Si | Thermal property | Crystallization temperature | 367 | 0 | C
Homopolymer | poly({4,4'-(diphenylsilanediyl)dibenzoyl dichloride}-alt-(2,6-pyridine dicarbohydrazide)) | P400279 | C33H25N5O4Si | Thermal property | Thermal decomposition temperature | 362 | 0 | C
Homopolymer | poly({4,4'-(diphenylsilanediyl)dibenzoyl dichloride}-alt-(2,6-pyridine dicarbohydrazide)) | P400279 | C33H25N5O4Si | Thermal property | Thermal decomposition weight loss | 1 | 0 | %
Homopolymer | poly({4,4'-(diphenylsilanediyl)dibenzoyl dichloride}-alt-(2,6-pyridine dicarbohydrazide)) | P400279 | C33H25N5O4Si | Polymer Information | SMILES | *C(=O)NNC(=O)c1ccc(cc1)[Si](c1ccccc1)(c1ccccc1)c1ccc(cc1)C(=O)NNC(=O)c1cccc(n1)*
Homopolymer | poly({4,4'-(diphenylsilanediyl)dibenzoyl dichloride}-alt-(3,5-pyridine dicarbohydrazide)) | P400280 | C33H25N5O4Si | Thermal property | Crystallization temperature | 333 | 0 | C
Homopolymer | poly({4,4'-(diphenylsilanediyl)dibenzoyl dichloride}-alt-(3,5-pyridine dicarbohydrazide)) | P400280 | C33H25N5O4Si | Thermal property | Glass transition temperature | 234 | 0 | C
Homopolymer | poly({4,4'-(diphenylsilanediyl)dibenzoyl dichloride}-alt-(3,5-pyridine dicarbohydrazide)) | P400280 | C33H25N5O4Si | Thermal property | Thermal decomposition temperature | 320 | 0 | C
Homopolymer | poly({4,4'-(diphenylsilanediyl)dibenzoyl dichloride}-alt-(3,5-pyridine dicarbohydrazide)) | P400280 | C33H25N5O4Si | Thermal property | Thermal decomposition weight loss | 1 | 0 | %
Homopolymer | poly({4,4'-(diphenylsilanediyl)dibenzoyl dichloride}-alt-(3,5-pyridine dicarbohydrazide)) | P400280 | C33H25N5O4Si | Polymer Information | SMILES | *C(=O)NNC(=O)c1ccc(cc1)[Si](c1ccccc1)(c1ccccc1)c1ccc(cc1)C(=O)NNC(=O)c1cncc(c1)*
Homopolymer | poly({4,4'-(diphenylsilanediyl)dibenzoyl dichloride}-alt-(biphenyl-4,4'-dicarbohydrazide)) | P400281 | C40H30N4O4Si | Thermal property | Crystallization temperature | 354 | 0 | C
Homopolymer | poly({4,4'-(diphenylsilanediyl)dibenzoyl dichloride}-alt-(biphenyl-4,4'-dicarbohydrazide)) | P400281 | C40H30N4O4Si | Thermal property | Thermal decomposition temperature | 360 | 0 | C
Homopolymer | poly({4,4'-(diphenylsilanediyl)dibenzoyl dichloride}-alt-(biphenyl-4,4'-dicarbohydrazide)) | P400281 | C40H30N4O4Si | Thermal property | Thermal decomposition weight loss | 1 | 0 | %
Homopolymer | poly({4,4'-(diphenylsilanediyl)dibenzoyl dichloride}-alt-(biphenyl-4,4'-dicarbohydrazide)) | P400281 | C40H30N4O4Si | Polymer Information | SMILES | *NNC(=O)c1ccc(cc1)[Si](c1ccccc1)(c1ccccc1)c1ccc(cc1)C(=O)NNC(=O)c1ccc(cc1)c1ccc(cc1)C(=O)*
Homopolymer | poly{[4,4'-(diphenylsilanediyl)dibenzohydrazide]-alt-(naphthalene-1,4-dicarbonyl dichloride)} | P400282 | C38H28N4O4Si | Thermal property | Crystallization temperature | 354 | 0 | C
Homopolymer | poly{[4,4'-(diphenylsilanediyl)dibenzohydrazide]-alt-(naphthalene-1,4-dicarbonyl dichloride)} | P400282 | C38H28N4O4Si | Thermal property | Glass transition temperature | 270 | 0 | C
Homopolymer | poly{[4,4'-(diphenylsilanediyl)dibenzohydrazide]-alt-(naphthalene-1,4-dicarbonyl dichloride)} | P400282 | C38H28N4O4Si | Thermal property | Thermal decomposition temperature | 354 | 0 | C
Homopolymer | poly{[4,4'-(diphenylsilanediyl)dibenzohydrazide]-alt-(naphthalene-1,4-dicarbonyl dichloride)} | P400282 | C38H28N4O4Si | Thermal property | Thermal decomposition weight loss | 1 | 0 | %
Homopolymer | poly{[4,4'-(diphenylsilanediyl)dibenzohydrazide]-alt-(naphthalene-1,4-dicarbonyl dichloride)} | P400282 | C38H28N4O4Si | Polymer Information | SMILES | *NNC(=O)c1ccc(c2c1cccc2)C(=O)NNC(=O)c1ccc(cc1)[Si](c1ccc(cc1)C(=O)*)(c1ccccc1)c1ccccc1
Homopolymer | poly(alpha-benzyl-L-glutamate) | P400283 | C12H13NO3 | Physical property | Density | 1.225 | 0.001633333 | g/cm3
Homopolymer | poly(alpha-benzyl-L-glutamate) | P400283 | C12H13NO3 | Physical property | Specific volume | 0.817 | 0.0007053333 | cm3/g
Homopolymer | poly(alpha-benzyl-L-glutamate) | P400283 | C12H13NO3 | Dilute solution property | Intrinsic viscosity eta | 0.27 | 0 | dl/g
Homopolymer | poly(alpha-benzyl-L-glutamate) | P400283 | C12H13NO3 | Polymer Information | SMILES | *NC(C(=O)OCc1ccccc1)CCC(=O)*
Homopolymer | poly(alpha-methyl-L-glutamate) | P400284 | C6H9NO3 | Physical property | Density | 1.16 | 0 | g/cm3
Homopolymer | poly(alpha-methyl-L-glutamate) | P400284 | C6H9NO3 | Physical property | Specific volume | 0.862 | 0 | cm3/g
Homopolymer | poly(alpha-methyl-L-glutamate) | P400284 | C6H9NO3 | Dilute solution property | Intrinsic viscosity eta | 0.42 | 0 | dl/g
Homopolymer | poly(alpha-methyl-L-glutamate) | P400284 | C6H9NO3 | Polymer Information | SMILES | *NC(C(=O)OC)CCC(=O)*
Homopolymer | poly[N(delta)-benzoyl-L-ornithine] | P400285 | C12H14N2O2 | Physical property | Density | 1.26 | 0.0001333333 | g/cm3
Homopolymer | poly[N(delta)-benzoyl-L-ornithine] | P400285 | C12H14N2O2 | Physical property | Specific volume | 0.7935 | 5.633333e-05 | cm3/g
Homopolymer | poly[N(delta)-benzoyl-L-ornithine] | P400285 | C12H14N2O2 | Polymer Information | SMILES | *NC(C(=O)*)CCCNC(=O)c1ccccc1
Homopolymer | poly[N(delta)-(p-fluorobenzoyl)-L-ornithine] | P400286 | C12H13FN2O2 | Physical property | Density | 1.24 | 0 | g/cm3
Homopolymer | poly[N(delta)-(p-fluorobenzoyl)-L-ornithine] | P400286 | C12H13FN2O2 | Physical property | Specific volume | 0.806 | 0 | cm3/g
Homopolymer | poly[N(delta)-(p-fluorobenzoyl)-L-ornithine] | P400286 | C12H13FN2O2 | Polymer Information | SMILES | *NC(C(=O)*)CCCNC(=O)c1ccc(cc1)F
Homopolymer | poly[N(delta)-(p-chlorobenzoyl)-L-ornithine] | P400287 | C12H13ClN2O2 | Physical property | Density | 1.325 | 3.333333e-05 | g/cm3
Homopolymer | poly[N(delta)-(p-chlorobenzoyl)-L-ornithine] | P400287 | C12H13ClN2O2 | Physical property | Specific volume | 0.755 | 1.2e-05 | cm3/g
Homopolymer | poly[N(delta)-(p-chlorobenzoyl)-L-ornithine] | P400287 | C12H13ClN2O2 | Thermal property | Lc phase transition temperature | 160 | 0 | C
Homopolymer | poly[N(delta)-(p-chlorobenzoyl)-L-ornithine] | P400287 | C12H13ClN2O2 | Polymer Information | SMILES | *NC(C(=O)*)CCCNC(=O)c1ccc(cc1)Cl
Homopolymer | poly[N(delta)-(p-bromobenzoyl)-L-ornithine] | P400288 | C12H13BrN2O2 | Physical property | Density | 1.53 | 0.0001333333 | g/cm3
Homopolymer | poly[N(delta)-(p-bromobenzoyl)-L-ornithine] | P400288 | C12H13BrN2O2 | Physical property | Specific volume | 0.6535 | 2.7e-05 | cm3/g
Homopolymer | poly[N(delta)-(p-bromobenzoyl)-L-ornithine] | P400288 | C12H13BrN2O2 | Thermal property | Lc phase transition temperature | 160 | 0 | C
Homopolymer | poly[N(delta)-(p-bromobenzoyl)-L-ornithine] | P400288 | C12H13BrN2O2 | Polymer Information | SMILES | *NC(C(=O)*)CCCNC(=O)c1ccc(cc1)Br
Homopolymer | nylon 2/11 | P400289 | C13H24N2O2 | Thermal property | Melting temperature | 235 | 0 | C
Homopolymer | nylon 2/11 | P400289 | C13H24N2O2 | Dilute solution property | Intrinsic viscosity eta | 0.3 | 0 | dl/g
Homopolymer | nylon 2/11 | P400289 | C13H24N2O2 | Polymer Information | SMILES | *CCCCCCCCCCC(=O)NCC(=O)N*
Homopolymer | poly(4-methyl-m-phenylene terephthalamide) | P400290 | C15H12N2O2 | Physical property | Density | 1.304 | 2.133333e-05 | g/cm3
Homopolymer | poly(4-methyl-m-phenylene terephthalamide) | P400290 | C15H12N2O2 | Physical property | Specific volume | 0.76675 | 6.75e-06 | cm3/g
Homopolymer | poly(4-methyl-m-phenylene terephthalamide) | P400290 | C15H12N2O2 | Polymer Information | SMILES | *Nc1cc(ccc1C)NC(=O)c1ccc(cc1)C(=O)*
Homopolymer | nylon3/5/7 | P400291 | C15H27N3O3 | Physical property | Density | 1.255 | 0.0006578947 | g/cm3
Homopolymer | nylon3/5/7 | P400291 | C15H27N3O3 | Physical property | Specific volume | 0.797 | 0.0002694737 | cm3/g
Homopolymer | nylon3/5/7 | P400291 | C15H27N3O3 | Thermal property | Melting temperature | 250 | 111.1111 | C
Homopolymer | nylon3/5/7 | P400291 | C15H27N3O3 | Polymer Information | SMILES | *CCCCC(=O)NCCCCCCC(=O)NCCC(=O)N*
Homopolymer | nylon7/5/3 | P400292 | C15H27N3O3 | Physical property | Density | 1.26 | 0.0004210526 | g/cm3
Homopolymer | nylon7/5/3 | P400292 | C15H27N3O3 | Physical property | Specific volume | 0.7935 | 0.0001644737 | cm3/g
Homopolymer | nylon7/5/3 | P400292 | C15H27N3O3 | Thermal property | Melting temperature | 250 | 111.1111 | C
Homopolymer | nylon7/5/3 | P400292 | C15H27N3O3 | Polymer Information | SMILES | *CCCCCCC(=O)NCCCCC(=O)NCCC(=O)N*
Homopolymer | poly[beta-(p-methylbenzyl)L-aspartate] | P400293 | C12H13NO3 | Physical property | Density | 1.27 | 0.0003142857 | g/cm3
Homopolymer | poly[beta-(p-methylbenzyl)L-aspartate] | P400293 | C12H13NO3 | Physical property | Specific volume | 0.7875 | 0.0001237143 | cm3/g
Homopolymer | poly[beta-(p-methylbenzyl)L-aspartate] | P400293 | C12H13NO3 | Dilute solution property | Intrinsic viscosity eta | 0.42 | 0 | dl/g
Homopolymer | poly[beta-(p-methylbenzyl)L-aspartate] | P400293 | C12H13NO3 | Polymer Information | SMILES | *NC(C(=O)*)CC(=O)OCc1ccc(cc1)C
Homopolymer | poly(pentachlorophenyl 12-glycylaminododecanoate) | P400294 | C14H26N2O2 | Physical property | Density | 1.109 | 0.0004813333 | g/cm3
Homopolymer | poly(pentachlorophenyl 12-glycylaminododecanoate) | P400294 | C14H26N2O2 | Physical property | Specific volume | 0.90175 | 0.0003100833 | cm3/g
Homopolymer | poly(pentachlorophenyl 12-glycylaminododecanoate) | P400294 | C14H26N2O2 | Thermal property | Crystallization temperature | 197 | 0 | C
Homopolymer | poly(pentachlorophenyl 12-glycylaminododecanoate) | P400294 | C14H26N2O2 | Thermal property | Melting temperature | 230.5 | 9.428571 | C
Homopolymer | poly(pentachlorophenyl 12-glycylaminododecanoate) | P400294 | C14H26N2O2 | Dilute solution property | Intrinsic viscosity eta | 0.48 | 0.1121333 | dl/g
Homopolymer | poly(pentachlorophenyl 12-glycylaminododecanoate) | P400294 | C14H26N2O2 | Polymer Information | SMILES | *CCCCCCCCCCCC(=O)NCC(=O)N*
Homopolymer | Nylon1,7 | P400295 | C8H14N2O2 | Physical property | Density | 1.235 | 3.333333e-05 | g/cm3
Homopolymer | Nylon1,7 | P400295 | C8H14N2O2 | Physical property | Specific volume | 0.8095 | 1.633333e-05 | cm3/g
Homopolymer | Nylon1,7 | P400295 | C8H14N2O2 | Thermal property | Thermal decomposition temperature | 238 | 0 | C
Homopolymer | Nylon1,7 | P400295 | C8H14N2O2 | Thermal property | Thermal decomposition weight loss | 5 | 0 | %
Homopolymer | Nylon1,7 | P400295 | C8H14N2O2 | Thermal property | Melting temperature | 275 | 12 | C
Homopolymer | Nylon1,7 | P400295 | C8H14N2O2 | Dilute solution property | Intrinsic viscosity eta | 0.21 | 0.0005333333 | dl/g
Homopolymer | Nylon1,7 | P400295 | C8H14N2O2 | Polymer Information | SMILES | *CNC(=O)CCCCCC(=O)N*
Homopolymer | poly(methylene glutaramide) | P400296 | C6H10N2O2 | Physical property | Density | 1.335 | 0.0008333333 | g/cm3
Homopolymer | poly(methylene glutaramide) | P400296 | C6H10N2O2 | Physical property | Specific volume | 0.749 | 0.0002613333 | cm3/g
Homopolymer | poly(methylene glutaramide) | P400296 | C6H10N2O2 | Thermal property | Thermal decomposition temperature | 238 | 0 | C
Homopolymer | poly(methylene glutaramide) | P400296 | C6H10N2O2 | Thermal property | Thermal decomposition weight loss | 5 | 0 | %
Homopolymer | poly(methylene glutaramide) | P400296 | C6H10N2O2 | Thermal property | Melting temperature | 284 | 192 | C
Homopolymer | poly(methylene glutaramide) | P400296 | C6H10N2O2 | Dilute solution property | Intrinsic viscosity eta | 0.18 | 0 | dl/g
Homopolymer | poly(methylene glutaramide) | P400296 | C6H10N2O2 | Polymer Information | SMILES | *CNC(=O)CCCC(=O)N*
Homopolymer | Nylon1,8 | P400297 | C9H16N2O2 | Physical property | Density | 1.245 | 3.333333e-05 | g/cm3
Homopolymer | Nylon1,8 | P400297 | C9H16N2O2 | Physical property | Specific volume | 0.803 | 1.2e-05 | cm3/g
Homopolymer | Nylon1,8 | P400297 | C9H16N2O2 | Thermal property | Heat of fusion mol conversion | 10 | 0 | kcal/mol
Homopolymer | Nylon1,8 | P400297 | C9H16N2O2 | Thermal property | Thermal decomposition temperature | 520 | 0 | C
Homopolymer | Nylon1,8 | P400297 | C9H16N2O2 | Thermal property | Thermal decomposition weight loss | 5 | 0 | %
Homopolymer | Nylon1,8 | P400297 | C9H16N2O2 | Thermal property | Melting temperature | 276 | 0 | C
Homopolymer | Nylon1,8 | P400297 | C9H16N2O2 | Dilute solution property | Intrinsic viscosity eta | 0.23 | 0 | dl/g
Homopolymer | Nylon1,8 | P400297 | C9H16N2O2 | Polymer Information | SMILES | *CNC(=O)CCCCCCC(=O)N*
Homopolymer | Nylon1,12 | P400298 | C13H24N2O2 | Physical property | Density | 1.14 | 0.0005333333 | g/cm3
Homopolymer | Nylon1,12 | P400298 | C13H24N2O2 | Physical property | Specific volume | 0.8775 | 0.0003203333 | cm3/g
Homopolymer | Nylon1,12 | P400298 | C13H24N2O2 | Thermal property | Heat of fusion mol conversion | 7.31 | 0 | kcal/mol
Homopolymer | Nylon1,12 | P400298 | C13H24N2O2 | Thermal property | Thermal decomposition temperature | 275 | 0 | C
Homopolymer | Nylon1,12 | P400298 | C13H24N2O2 | Thermal property | Thermal decomposition weight loss | 5 | 0 | %
Homopolymer | Nylon1,12 | P400298 | C13H24N2O2 | Thermal property | Melting temperature | 259 | 0 | C
Homopolymer | Nylon1,12 | P400298 | C13H24N2O2 | Dilute solution property | Intrinsic viscosity eta | 0.18 | 0 | dl/g
Homopolymer | Nylon1,12 | P400298 | C13H24N2O2 | Polymer Information | SMILES | *CNC(=O)CCCCCCCCCCC(=O)N*
Homopolymer | nylon 4,3 | P400299 | C7H12N2O2 | Physical property | Density | 1.324 | 0 | g/cm3
Homopolymer | nylon 4,3 | P400299 | C7H12N2O2 | Physical property | Specific volume | 0.7553 | 0 | cm3/g
Homopolymer | nylon 4,3 | P400299 | C7H12N2O2 | Thermal property | Glass transition temperature | 73 | 0 | C
Homopolymer | nylon 4,3 | P400299 | C7H12N2O2 | Thermal property | Melting temperature | 275 | 0.2666667 | C
Homopolymer | nylon 4,3 | P400299 | C7H12N2O2 | Dilute solution property | Intrinsic viscosity eta | 0.43 | 0 | dl/g
Homopolymer | nylon 4,3 | P400299 | C7H12N2O2 | Polymer Information | SMILES | *CCCCNC(=O)CC(=O)N*
Homopolymer | nylon 6,3 | P400300 | C9H16N2O2 | Physical property | Density | 1.1785 | 0.002080333 | g/cm3
Homopolymer | nylon 6,3 | P400300 | C9H16N2O2 | Physical property | Specific volume | 0.8495 | 0.001083 | cm3/g
Homopolymer | nylon 6,3 | P400300 | C9H16N2O2 | Thermal property | Glass transition temperature | 50 | 0 | C
Homopolymer | nylon 6,3 | P400300 | C9H16N2O2 | Thermal property | Heat of fusion mol conversion | 4.71 | 0 | kcal/mol
Homopolymer | nylon 6,3 | P400300 | C9H16N2O2 | Thermal property | Melting temperature | 241 | 13.06667 | C
Homopolymer | nylon 6,3 | P400300 | C9H16N2O2 | Dilute solution property | Intrinsic viscosity eta | 0.33 | 0 | dl/g
Homopolymer | nylon 6,3 | P400300 | C9H16N2O2 | Polymer Information | SMILES | *CCCCCCNC(=O)CC(=O)N*
Homopolymer | nylon 8,3 | P400301 | C11H20N2O2 | Physical property | Density | 1.152 | 0.0004813333 | g/cm3
Homopolymer | nylon 8,3 | P400301 | C11H20N2O2 | Physical property | Specific volume | 0.8683 | 0.0002726533 | cm3/g
Homopolymer | nylon 8,3 | P400301 | C11H20N2O2 | Thermal property | Glass transition temperature | 55 | 0 | C
Homopolymer | nylon 8,3 | P400301 | C11H20N2O2 | Thermal property | Heat of fusion mol conversion | 5.64 | 0 | kcal/mol
Homopolymer | nylon 8,3 | P400301 | C11H20N2O2 | Thermal property | Melting temperature | 233 | 13.06667 | C
Homopolymer | nylon 8,3 | P400301 | C11H20N2O2 | Dilute solution property | Intrinsic viscosity eta | 0.71 | 0 | dl/g
Homopolymer | nylon 8,3 | P400301 | C11H20N2O2 | Polymer Information | SMILES | *CCCCCCCCNC(=O)CC(=O)N*
Homopolymer | nylon 9,3 | P400302 | C12H22N2O2 | Physical property | Density | 1.159 | 0.0002613333 | g/cm3
Homopolymer | nylon 9,3 | P400302 | C12H22N2O2 | Physical property | Specific volume | 0.86295 | 0.0001456033 | cm3/g
Homopolymer | nylon 9,3 | P400302 | C12H22N2O2 | Thermal property | Melting temperature | 226 | 0 | C
Homopolymer | nylon 9,3 | P400302 | C12H22N2O2 | Dilute solution property | Intrinsic viscosity eta | 0.19 | 0 | dl/g
Homopolymer | nylon 9,3 | P400302 | C12H22N2O2 | Polymer Information | SMILES | *CCCCCCCCCNC(=O)CC(=O)N*
Homopolymer | nylon 12,3 | P400303 | C15H28N2O2 | Physical property | Density | 1.084 | 0.0003413333 | g/cm3
Homopolymer | nylon 12,3 | P400303 | C15H28N2O2 | Physical property | Specific volume | 0.9227 | 0.0002466133 | cm3/g
Homopolymer | nylon 12,3 | P400303 | C15H28N2O2 | Thermal property | Melting temperature | 217 | 0 | C
Homopolymer | nylon 12,3 | P400303 | C15H28N2O2 | Dilute solution property | Intrinsic viscosity eta | 0.35 | 0 | dl/g
Homopolymer | nylon 12,3 | P400303 | C15H28N2O2 | Polymer Information | SMILES | *CCCCCCCCCCCCNC(=O)CC(=O)N*
Homopolymer | poly(2-fluorophenylene-2-fluoroterephthalamide) | P400304 | C14H8F2N2O2 | Polymer Information | SMILES | *Nc1ccc(cc1F)NC(=O)c1ccc(cc1F)C(=O)*
Homopolymer | poly(3-aminobut-2-enamide) | P400305 | C4H5NO | Thermal property | Melting temperature | 252.4 | 28.21333 | C
Homopolymer | poly(3-aminobut-2-enamide) | P400305 | C4H5NO | Dilute solution property | Intrinsic viscosity eta | 0.4 | 0.05333333 | dl/g
Homopolymer | poly(3-aminobut-2-enamide) | P400305 | C4H5NO | Polymer Information | SMILES | *NC(=CC(=O)*)C
Homopolymer | poly(pyrimidine-2,5-diyliminoterephthaloylimino) | P400306 | C12H8N4O2 | Thermal property | Thermal decomposition temperature | 450 | 3416.424 | C
Homopolymer | poly(pyrimidine-2,5-diyliminoterephthaloylimino) | P400306 | C12H8N4O2 | Thermal property | Thermal decomposition weight loss | 5 | 202.0444 | %
Homopolymer | poly(pyrimidine-2,5-diyliminoterephthaloylimino) | P400306 | C12H8N4O2 | Polymer Information | SMILES | *NC(=O)c1ccc(cc1)C(=O)Nc1cnc(nc1)*
Homopolymer | poly(alpha-methyl-L-aspartate) | P400307 | C5H7NO3 | Physical property | Density | 1.36 | 0 | g/cm3
Homopolymer | poly(alpha-methyl-L-aspartate) | P400307 | C5H7NO3 | Physical property | Specific volume | 0.735 | 0 | cm3/g
Homopolymer | poly(alpha-methyl-L-aspartate) | P400307 | C5H7NO3 | Thermal property | Thermal decomposition temperature | 261 | 4110.3 | C
Homopolymer | poly(alpha-methyl-L-aspartate) | P400307 | C5H7NO3 | Thermal property | Thermal decomposition weight loss | 1 | 0 | %
Homopolymer | poly(alpha-methyl-L-aspartate) | P400307 | C5H7NO3 | Thermal property | Melting temperature | 287 | 0 | C
Homopolymer | poly(alpha-methyl-L-aspartate) | P400307 | C5H7NO3 | Dilute solution property | Intrinsic viscosity eta | 2.88 | 0 | dl/g
Homopolymer | poly(alpha-methyl-L-aspartate) | P400307 | C5H7NO3 | Polymer Information | SMILES | *NC(C(=O)OC)CC(=O)*
Homopolymer | poly(alpha-ethyl-L-aspartate) | P400308 | C6H9NO3 | Physical property | Density | 1.26 | 0 | g/cm3
Homopolymer | poly(alpha-ethyl-L-aspartate) | P400308 | C6H9NO3 | Physical property | Specific volume | 0.794 | 0 | cm3/g
Homopolymer | poly(alpha-ethyl-L-aspartate) | P400308 | C6H9NO3 | Thermal property | Thermal decomposition temperature | 261 | 3972.3 | C
Homopolymer | poly(alpha-ethyl-L-aspartate) | P400308 | C6H9NO3 | Thermal property | Thermal decomposition weight loss | 1 | 0 | %
Homopolymer | poly(alpha-ethyl-L-aspartate) | P400308 | C6H9NO3 | Thermal property | Melting temperature | 287 | 0 | C
Homopolymer | poly(alpha-ethyl-L-aspartate) | P400308 | C6H9NO3 | Dilute solution property | Intrinsic viscosity eta | 2.66 | 0 | dl/g
Homopolymer | poly(alpha-ethyl-L-aspartate) | P400308 | C6H9NO3 | Polymer Information | SMILES | *NC(C(=O)OCC)CC(=O)*
Homopolymer | poly(alpha-butyl-L-aspartate) | P400309 | C8H13NO3 | Physical property | Density | 1.175 | 3.333333e-05 | g/cm3
Homopolymer | poly(alpha-butyl-L-aspartate) | P400309 | C8H13NO3 | Physical property | Specific volume | 0.851 | 2.133333e-05 | cm3/g
Homopolymer | poly(alpha-butyl-L-aspartate) | P400309 | C8H13NO3 | Thermal property | Thermal decomposition temperature | 286 | 3744.7 | C
Homopolymer | poly(alpha-butyl-L-aspartate) | P400309 | C8H13NO3 | Thermal property | Thermal decomposition weight loss | 1 | 0 | %
Homopolymer | poly(alpha-butyl-L-aspartate) | P400309 | C8H13NO3 | Thermal property | Melting temperature | 282 | 0 | C
Homopolymer | poly(alpha-butyl-L-aspartate) | P400309 | C8H13NO3 | Dilute solution property | Intrinsic viscosity eta | 1.95 | 0 | dl/g
Homopolymer | poly(alpha-butyl-L-aspartate) | P400309 | C8H13NO3 | Polymer Information | SMILES | CCCCOC(=O)C(CC(=O)*)N*
Homopolymer | poly(alpha-hexyl-L-aspartate) | P400310 | C10H17NO3 | Physical property | Density | 1.07 | 2.666667e-05 | g/cm3
Homopolymer | poly(alpha-hexyl-L-aspartate) | P400310 | C10H17NO3 | Physical property | Specific volume | 0.935 | 1.706667e-05 | cm3/g
Homopolymer | poly(alpha-hexyl-L-aspartate) | P400310 | C10H17NO3 | Thermal property | Thermal decomposition temperature | 307 | 2737.81 | C
Homopolymer | poly(alpha-hexyl-L-aspartate) | P400310 | C10H17NO3 | Thermal property | Thermal decomposition weight loss | 1 | 0 | %
Homopolymer | poly(alpha-hexyl-L-aspartate) | P400310 | C10H17NO3 | Thermal property | Melting temperature | 307 | 0 | C
Homopolymer | poly(alpha-hexyl-L-aspartate) | P400310 | C10H17NO3 | Physicochemical property | Gas diffusion coefficient d | 1.55e-06 | 2.505455e-12 | cm2/s
Homopolymer | poly(alpha-hexyl-L-aspartate) | P400310 | C10H17NO3 | Physicochemical property | Gas permeability coefficient p | 3.75e-12 | 7.094341e-23 | cm3(STP)cm/(cm2*s*Pa)
Homopolymer | poly(alpha-hexyl-L-aspartate) | P400310 | C10H17NO3 | Physicochemical property | Gas solubility coefficient s | 1.8e-06 | 2.071021e-11 | cm3(STP)/(cm3*Pa)
Homopolymer | poly(alpha-hexyl-L-aspartate) | P400310 | C10H17NO3 | Dilute solution property | Intrinsic viscosity eta | 1.915 | 0.6627 | dl/g
Homopolymer | poly(alpha-hexyl-L-aspartate) | P400310 | C10H17NO3 | Polymer Information | SMILES | CCCCCCOC(=O)C(CC(=O)*)N*
Homopolymer | poly(alpha-octyl-L-aspartate) | P400311 | C12H21NO3 | Physical property | Density | 1.06 | 0 | g/cm3
Homopolymer | poly(alpha-octyl-L-aspartate) | P400311 | C12H21NO3 | Physical property | Specific volume | 0.943 | 0 | cm3/g
Homopolymer | poly(alpha-octyl-L-aspartate) | P400311 | C12H21NO3 | Thermal property | Thermal decomposition temperature | 341 | 2215.286 | C
Homopolymer | poly(alpha-octyl-L-aspartate) | P400311 | C12H21NO3 | Thermal property | Thermal decomposition weight loss | 1 | 0 | %
Homopolymer | poly(alpha-octyl-L-aspartate) | P400311 | C12H21NO3 | Thermal property | Melting temperature | 341 | 0 | C
Homopolymer | poly(alpha-octyl-L-aspartate) | P400311 | C12H21NO3 | Dilute solution property | Intrinsic viscosity eta | 2.24 | 0 | dl/g
Homopolymer | poly(alpha-octyl-L-aspartate) | P400311 | C12H21NO3 | Polymer Information | SMILES | CCCCCCCCOC(=O)C(CC(=O)*)N*
Homopolymer | poly(alpha-dodecyl-L-aspartate) | P400312 | C16H29NO3 | Physical property | Density | 0.99 | 0 | g/cm3
Homopolymer | poly(alpha-dodecyl-L-aspartate) | P400312 | C16H29NO3 | Physical property | Specific volume | 1 | 0 | cm3/g
Homopolymer | poly(alpha-dodecyl-L-aspartate) | P400312 | C16H29NO3 | Thermal property | Thermal decomposition temperature | 348 | 2229.952 | C
Homopolymer | poly(alpha-dodecyl-L-aspartate) | P400312 | C16H29NO3 | Thermal property | Thermal decomposition weight loss | 1 | 0 | %
Homopolymer | poly(alpha-dodecyl-L-aspartate) | P400312 | C16H29NO3 | Thermal property | Melting temperature | 348 | 0 | C
Homopolymer | poly(alpha-dodecyl-L-aspartate) | P400312 | C16H29NO3 | Dilute solution property | Intrinsic viscosity eta | 2.16 | 0 | dl/g
Homopolymer | poly(alpha-dodecyl-L-aspartate) | P400312 | C16H29NO3 | Polymer Information | SMILES | CCCCCCCCCCCCOC(=O)C(CC(=O)*)N*
Homopolymer | poly(alpha-octadecyl-L-aspartate) | P400313 | C22H41NO3 | Physical property | Density | 1.03 | 0 | g/cm3
Homopolymer | poly(alpha-octadecyl-L-aspartate) | P400313 | C22H41NO3 | Physical property | Specific volume | 0.971 | 0 | cm3/g
Homopolymer | poly(alpha-octadecyl-L-aspartate) | P400313 | C22H41NO3 | Thermal property | Thermal decomposition temperature | 330 | 2195.238 | C
Homopolymer | poly(alpha-octadecyl-L-aspartate) | P400313 | C22H41NO3 | Thermal property | Thermal decomposition weight loss | 1 | 0 | %
Homopolymer | poly(alpha-octadecyl-L-aspartate) | P400313 | C22H41NO3 | Thermal property | Melting temperature | 330 | 0 | C
Homopolymer | poly(alpha-octadecyl-L-aspartate) | P400313 | C22H41NO3 | Dilute solution property | Intrinsic viscosity eta | 1.61 | 0 | dl/g
Homopolymer | poly(alpha-octadecyl-L-aspartate) | P400313 | C22H41NO3 | Polymer Information | SMILES | CCCCCCCCCCCCCCCCCCOC(=O)C(CC(=O)*)N*
Homopolymer | poly[alpha-(2-methoxyethyl) beta-L-aspartate] | P400314 | C7H11NO4 | Polymer Information | SMILES | COCCOC(=O)C(CC(=O)*)N*
Homopolymer | poly[2,3,4,5,6-pentachlorophenyl 11-(L-alanylamino)undecanoate] | P400315 | C14H26N2O2 | Physical property | Density | 1.0805 | 8.333333e-06 | g/cm3
Homopolymer | poly[2,3,4,5,6-pentachlorophenyl 11-(L-alanylamino)undecanoate] | P400315 | C14H26N2O2 | Physical property | Specific volume | 0.9255 | 5.88e-06 | cm3/g
Homopolymer | poly[2,3,4,5,6-pentachlorophenyl 11-(L-alanylamino)undecanoate] | P400315 | C14H26N2O2 | Thermal property | Heat of fusion mol conversion | 4.595 | 0.06163333 | kcal/mol
Homopolymer | poly[2,3,4,5,6-pentachlorophenyl 11-(L-alanylamino)undecanoate] | P400315 | C14H26N2O2 | Thermal property | Melting temperature | 243 | 57.42857 | C
Homopolymer | poly[2,3,4,5,6-pentachlorophenyl 11-(L-alanylamino)undecanoate] | P400315 | C14H26N2O2 | Dilute solution property | Intrinsic viscosity eta | 0.42 | 0.01333333 | dl/g
Homopolymer | poly[2,3,4,5,6-pentachlorophenyl 11-(L-alanylamino)undecanoate] | P400315 | C14H26N2O2 | Polymer Information | SMILES | *NC(C(=O)NCCCCCCCCCCC(=O)*)C
Homopolymer | poly(iminosuccinyliminooctane-1,8-diyl) | P400316 | C12H22N2O2 | Physical property | Density | 1.21 | 0 | g/cm3
Homopolymer | poly(iminosuccinyliminooctane-1,8-diyl) | P400316 | C12H22N2O2 | Physical property | Specific volume | 0.826 | 0 | cm3/g
Homopolymer | poly(iminosuccinyliminooctane-1,8-diyl) | P400316 | C12H22N2O2 | Thermal property | Melting temperature | 254 | 0 | C
Homopolymer | poly(iminosuccinyliminooctane-1,8-diyl) | P400316 | C12H22N2O2 | Polymer Information | SMILES | *CCCCCCCCNC(=O)CCC(=O)N*
Homopolymer | poly(iminosuccinyliminodecane-1,10-diyl) | P400317 | C14H26N2O2 | Physical property | Density | 1.19 | 0 | g/cm3
Homopolymer | poly(iminosuccinyliminodecane-1,10-diyl) | P400317 | C14H26N2O2 | Physical property | Specific volume | 0.84 | 0 | cm3/g
Homopolymer | poly(iminosuccinyliminodecane-1,10-diyl) | P400317 | C14H26N2O2 | Thermal property | Melting temperature | 242 | 0 | C
Homopolymer | poly(iminosuccinyliminodecane-1,10-diyl) | P400317 | C14H26N2O2 | Polymer Information | SMILES | *CCCCCCCCCCNC(=O)CCC(=O)N*
Homopolymer | poly(iminosuccinyliminododecane-1,12-diyl) | P400318 | C16H30N2O2 | Physical property | Density | 1.17 | 0 | g/cm3
Homopolymer | poly(iminosuccinyliminododecane-1,12-diyl) | P400318 | C16H30N2O2 | Physical property | Specific volume | 0.855 | 0 | cm3/g
Homopolymer | poly(iminosuccinyliminododecane-1,12-diyl) | P400318 | C16H30N2O2 | Thermal property | Melting temperature | 239.5 | 8.333333 | C
Homopolymer | poly(iminosuccinyliminododecane-1,12-diyl) | P400318 | C16H30N2O2 | Polymer Information | SMILES | *CCCCCCCCCCCCNC(=O)CCC(=O)N*
Homopolymer | poly{imino[1-oxo-2-(3-phenylpropoxycarbonylmethyl)ethylene]} | P400319 | C13H15NO3 | Physical property | Density | 1.24 | 0 | g/cm3
Homopolymer | poly{imino[1-oxo-2-(3-phenylpropoxycarbonylmethyl)ethylene]} | P400319 | C13H15NO3 | Physical property | Specific volume | 0.806 | 0 | cm3/g
Homopolymer | poly{imino[1-oxo-2-(3-phenylpropoxycarbonylmethyl)ethylene]} | P400319 | C13H15NO3 | Polymer Information | SMILES | *NC(C(=O)*)CC(=O)OCCCc1ccccc1
Homopolymer | poly{[N,N'-bis(trimethylsilyl)-ethane-1,2-diamine]-alt-[bis(pentachlorophenyl)-2O,3O-dimethyl-L-tartrate]} | P400320 | C8H14N2O4 | Physical property | Density | 1.295 | 0.0027 | g/cm3
Homopolymer | poly{[N,N'-bis(trimethylsilyl)-ethane-1,2-diamine]-alt-[bis(pentachlorophenyl)-2O,3O-dimethyl-L-tartrate]} | P400320 | C8H14N2O4 | Physical property | Specific volume | 0.773 | 0.000972 | cm3/g
Homopolymer | poly{[N,N'-bis(trimethylsilyl)-ethane-1,2-diamine]-alt-[bis(pentachlorophenyl)-2O,3O-dimethyl-L-tartrate]} | P400320 | C8H14N2O4 | Thermal property | Melting temperature | 311.5 | 0 | C
Homopolymer | poly{[N,N'-bis(trimethylsilyl)-ethane-1,2-diamine]-alt-[bis(pentachlorophenyl)-2O,3O-dimethyl-L-tartrate]} | P400320 | C8H14N2O4 | Physicochemical property | Water absorption | 14 | 0 | wt%
Homopolymer | poly{[N,N'-bis(trimethylsilyl)-ethane-1,2-diamine]-alt-[bis(pentachlorophenyl)-2O,3O-dimethyl-L-tartrate]} | P400320 | C8H14N2O4 | Dilute solution property | Intrinsic viscosity eta | 0.63 | 0 | dl/g
Homopolymer | poly{[N,N'-bis(trimethylsilyl)-ethane-1,2-diamine]-alt-[bis(pentachlorophenyl)-2O,3O-dimethyl-L-tartrate]} | P400320 | C8H14N2O4 | Polymer Information | SMILES | *CCNC(=O)C(C(C(=O)N*)OC)OC
Homopolymer | poly{[N,N'-bis(trimethylsilyl)butane-1,4-diamine]-alt-[bis(pentachlorophenyl)-2O,3O-dimethyl-L-tartrate]} | P400321 | C10H18N2O4 | Physical property | Density | 1.235 | 0.0008333333 | g/cm3
Homopolymer | poly{[N,N'-bis(trimethylsilyl)butane-1,4-diamine]-alt-[bis(pentachlorophenyl)-2O,3O-dimethyl-L-tartrate]} | P400321 | C10H18N2O4 | Physical property | Specific volume | 0.81 | 0.0003413333 | cm3/g
Homopolymer | poly{[N,N'-bis(trimethylsilyl)butane-1,4-diamine]-alt-[bis(pentachlorophenyl)-2O,3O-dimethyl-L-tartrate]} | P400321 | C10H18N2O4 | Thermal property | Glass transition temperature | 100 | 0 | C
Homopolymer | poly{[N,N'-bis(trimethylsilyl)butane-1,4-diamine]-alt-[bis(pentachlorophenyl)-2O,3O-dimethyl-L-tartrate]} | P400321 | C10H18N2O4 | Thermal property | Melting temperature | 266.1 | 0 | C
Homopolymer | poly{[N,N'-bis(trimethylsilyl)butane-1,4-diamine]-alt-[bis(pentachlorophenyl)-2O,3O-dimethyl-L-tartrate]} | P400321 | C10H18N2O4 | Physicochemical property | Water absorption | 15 | 0 | wt%
Homopolymer | poly{[N,N'-bis(trimethylsilyl)butane-1,4-diamine]-alt-[bis(pentachlorophenyl)-2O,3O-dimethyl-L-tartrate]} | P400321 | C10H18N2O4 | Dilute solution property | Intrinsic viscosity eta | 0.75 | 0 | dl/g
Homopolymer | poly{[N,N'-bis(trimethylsilyl)butane-1,4-diamine]-alt-[bis(pentachlorophenyl)-2O,3O-dimethyl-L-tartrate]} | P400321 | C10H18N2O4 | Polymer Information | SMILES | *CCCCNC(=O)C(C(C(=O)N*)OC)OC
Homopolymer | poly{[N,N'-bis(trimethylsilyl)hexane-1,6-diamine]-alt-[bis(pentachlorophenyl)-2O,3O-dimethyl-L-tartrate]} | P400322 | C12H22N2O4 | Physical property | Density | 1.16 | 0.0012 | g/cm3
Homopolymer | poly{[N,N'-bis(trimethylsilyl)hexane-1,6-diamine]-alt-[bis(pentachlorophenyl)-2O,3O-dimethyl-L-tartrate]} | P400322 | C12H22N2O4 | Physical property | Specific volume | 0.8625 | 0.000675 | cm3/g
Homopolymer | poly{[N,N'-bis(trimethylsilyl)hexane-1,6-diamine]-alt-[bis(pentachlorophenyl)-2O,3O-dimethyl-L-tartrate]} | P400322 | C12H22N2O4 | Thermal property | Glass transition temperature | 106 | 0 | C
Homopolymer | poly{[N,N'-bis(trimethylsilyl)hexane-1,6-diamine]-alt-[bis(pentachlorophenyl)-2O,3O-dimethyl-L-tartrate]} | P400322 | C12H22N2O4 | Thermal property | Melting temperature | 230.2 | 0 | C
Homopolymer | poly{[N,N'-bis(trimethylsilyl)hexane-1,6-diamine]-alt-[bis(pentachlorophenyl)-2O,3O-dimethyl-L-tartrate]} | P400322 | C12H22N2O4 | Physicochemical property | Water absorption | 9 | 0 | wt%
Homopolymer | poly{[N,N'-bis(trimethylsilyl)hexane-1,6-diamine]-alt-[bis(pentachlorophenyl)-2O,3O-dimethyl-L-tartrate]} | P400322 | C12H22N2O4 | Dilute solution property | Intrinsic viscosity eta | 1.55 | 0 | dl/g
Homopolymer | poly{[N,N'-bis(trimethylsilyl)hexane-1,6-diamine]-alt-[bis(pentachlorophenyl)-2O,3O-dimethyl-L-tartrate]} | P400322 | C12H22N2O4 | Polymer Information | SMILES | *CCCCCCNC(=O)C(C(C(=O)N*)OC)OC
Homopolymer | poly{[N,N'-bis(trimethylsilyl)octane-1,8-diamine]-alt-[bis(pentachlorophenyl)-2O,3O-dimethyl-L-tartrate]} | P400323 | C14H26N2O4 | Physical property | Density | 1.18 | 0 | g/cm3
Homopolymer | poly{[N,N'-bis(trimethylsilyl)octane-1,8-diamine]-alt-[bis(pentachlorophenyl)-2O,3O-dimethyl-L-tartrate]} | P400323 | C14H26N2O4 | Physical property | Specific volume | 0.847 | 0 | cm3/g
Homopolymer | poly{[N,N'-bis(trimethylsilyl)octane-1,8-diamine]-alt-[bis(pentachlorophenyl)-2O,3O-dimethyl-L-tartrate]} | P400323 | C14H26N2O4 | Thermal property | Glass transition temperature | 89 | 0 | C
Homopolymer | poly{[N,N'-bis(trimethylsilyl)octane-1,8-diamine]-alt-[bis(pentachlorophenyl)-2O,3O-dimethyl-L-tartrate]} | P400323 | C14H26N2O4 | Thermal property | Melting temperature | 208.1 | 0 | C
Homopolymer | poly{[N,N'-bis(trimethylsilyl)octane-1,8-diamine]-alt-[bis(pentachlorophenyl)-2O,3O-dimethyl-L-tartrate]} | P400323 | C14H26N2O4 | Physicochemical property | Water absorption | 4 | 0 | wt%
Homopolymer | poly{[N,N'-bis(trimethylsilyl)octane-1,8-diamine]-alt-[bis(pentachlorophenyl)-2O,3O-dimethyl-L-tartrate]} | P400323 | C14H26N2O4 | Dilute solution property | Intrinsic viscosity eta | 2.3 | 0 | dl/g
Homopolymer | poly{[N,N'-bis(trimethylsilyl)octane-1,8-diamine]-alt-[bis(pentachlorophenyl)-2O,3O-dimethyl-L-tartrate]} | P400323 | C14H26N2O4 | Polymer Information | SMILES | *CCCCCCCCNC(=O)C(C(C(=O)N*)OC)OC
Homopolymer | poly[ethylenediamine-alt-(octanedioyl dichloride)] | P400324 | C10H18N2O2 | Thermal property | Melting temperature | 260 | 0 | C
Homopolymer | poly[ethylenediamine-alt-(octanedioyl dichloride)] | P400324 | C10H18N2O2 | Polymer Information | SMILES | *CCNC(=O)CCCCCCC(=O)N*
Homopolymer | poly{[N,N'-bis(trimethylsilyl)propane-1,3-diamine]-alt-[bis(pentachlorophenyl)-2O,3O-dimethyl-L-tartrate]} | P400325 | C9H16N2O4 | Thermal property | Glass transition temperature | 123 | 0 | C
Homopolymer | poly{[N,N'-bis(trimethylsilyl)propane-1,3-diamine]-alt-[bis(pentachlorophenyl)-2O,3O-dimethyl-L-tartrate]} | P400325 | C9H16N2O4 | Thermal property | Melting temperature | 254.2 | 0 | C
Homopolymer | poly{[N,N'-bis(trimethylsilyl)propane-1,3-diamine]-alt-[bis(pentachlorophenyl)-2O,3O-dimethyl-L-tartrate]} | P400325 | C9H16N2O4 | Physicochemical property | Water absorption | 44 | 0 | wt%
Homopolymer | poly{[N,N'-bis(trimethylsilyl)propane-1,3-diamine]-alt-[bis(pentachlorophenyl)-2O,3O-dimethyl-L-tartrate]} | P400325 | C9H16N2O4 | Dilute solution property | Intrinsic viscosity eta | 0.69 | 0 | dl/g
Homopolymer | poly{[N,N'-bis(trimethylsilyl)propane-1,3-diamine]-alt-[bis(pentachlorophenyl)-2O,3O-dimethyl-L-tartrate]} | P400325 | C9H16N2O4 | Polymer Information | SMILES | *CCCNC(=O)C(C(C(=O)N*)OC)OC
Homopolymer | poly{[N,N'-bis(trimethylsilyl)pentane-1,5-diamine]-alt-[bis(pentachlorophenyl)-2O,3O-dimethyl-L-tartrate]} | P400326 | C11H20N2O4 | Thermal property | Glass transition temperature | 113 | 0 | C
Homopolymer | poly{[N,N'-bis(trimethylsilyl)pentane-1,5-diamine]-alt-[bis(pentachlorophenyl)-2O,3O-dimethyl-L-tartrate]} | P400326 | C11H20N2O4 | Thermal property | Melting temperature | 217 | 0 | C
Homopolymer | poly{[N,N'-bis(trimethylsilyl)pentane-1,5-diamine]-alt-[bis(pentachlorophenyl)-2O,3O-dimethyl-L-tartrate]} | P400326 | C11H20N2O4 | Physicochemical property | Water absorption | 22 | 0 | wt%
Homopolymer | poly{[N,N'-bis(trimethylsilyl)pentane-1,5-diamine]-alt-[bis(pentachlorophenyl)-2O,3O-dimethyl-L-tartrate]} | P400326 | C11H20N2O4 | Dilute solution property | Intrinsic viscosity eta | 0.75 | 0 | dl/g
Homopolymer | poly{[N,N'-bis(trimethylsilyl)pentane-1,5-diamine]-alt-[bis(pentachlorophenyl)-2O,3O-dimethyl-L-tartrate]} | P400326 | C11H20N2O4 | Polymer Information | SMILES | *CCCCCNC(=O)C(C(C(=O)N*)OC)OC
Homopolymer | poly{[N,N'-bis(trimethylsilyl)heptae-1,7-diamine]-alt-[bis(pentachlorophenyl)-2O,3O-dimethyl-L-tartrate]} | P400327 | C13H24N2O4 | Thermal property | Glass transition temperature | 87 | 0 | C
Homopolymer | poly{[N,N'-bis(trimethylsilyl)heptae-1,7-diamine]-alt-[bis(pentachlorophenyl)-2O,3O-dimethyl-L-tartrate]} | P400327 | C13H24N2O4 | Thermal property | Melting temperature | 209 | 0 | C
Homopolymer | poly{[N,N'-bis(trimethylsilyl)heptae-1,7-diamine]-alt-[bis(pentachlorophenyl)-2O,3O-dimethyl-L-tartrate]} | P400327 | C13H24N2O4 | Physicochemical property | Water absorption | 8 | 0 | wt%
Homopolymer | poly{[N,N'-bis(trimethylsilyl)heptae-1,7-diamine]-alt-[bis(pentachlorophenyl)-2O,3O-dimethyl-L-tartrate]} | P400327 | C13H24N2O4 | Dilute solution property | Intrinsic viscosity eta | 0.65 | 0 | dl/g
Homopolymer | poly{[N,N'-bis(trimethylsilyl)heptae-1,7-diamine]-alt-[bis(pentachlorophenyl)-2O,3O-dimethyl-L-tartrate]} | P400327 | C13H24N2O4 | Polymer Information | SMILES | *CCCCCCCNC(=O)C(C(C(=O)N*)OC)OC
Homopolymer | poly{[N,N'-bis(trimethylsilyl)nonane-1,9-diamine]-alt-[bis(pentachlorophenyl)-2O,3O-dimethyl-L-tartrate]} | P400328 | C15H28N2O4 | Thermal property | Glass transition temperature | 84 | 0 | C
Homopolymer | poly{[N,N'-bis(trimethylsilyl)nonane-1,9-diamine]-alt-[bis(pentachlorophenyl)-2O,3O-dimethyl-L-tartrate]} | P400328 | C15H28N2O4 | Thermal property | Melting temperature | 204.7 | 0 | C
Homopolymer | poly{[N,N'-bis(trimethylsilyl)nonane-1,9-diamine]-alt-[bis(pentachlorophenyl)-2O,3O-dimethyl-L-tartrate]} | P400328 | C15H28N2O4 | Physicochemical property | Water absorption | 3 | 0 | wt%
Homopolymer | poly{[N,N'-bis(trimethylsilyl)nonane-1,9-diamine]-alt-[bis(pentachlorophenyl)-2O,3O-dimethyl-L-tartrate]} | P400328 | C15H28N2O4 | Dilute solution property | Intrinsic viscosity eta | 1.08 | 0 | dl/g
Homopolymer | poly{[N,N'-bis(trimethylsilyl)nonane-1,9-diamine]-alt-[bis(pentachlorophenyl)-2O,3O-dimethyl-L-tartrate]} | P400328 | C15H28N2O4 | Polymer Information | SMILES | *CCCCCCCCCNC(=O)C(C(C(=O)N*)OC)OC
Homopolymer | poly{[N,N'-bis(trimethylsilyl)dodecane-1,12-diamine]-alt-[bis(pentachlorophenyl)-2O,3O-dimethyl-L-tartrate]} | P400329 | C18H34N2O4 | Thermal property | Glass transition temperature | 84 | 0 | C
Homopolymer | poly{[N,N'-bis(trimethylsilyl)dodecane-1,12-diamine]-alt-[bis(pentachlorophenyl)-2O,3O-dimethyl-L-tartrate]} | P400329 | C18H34N2O4 | Thermal property | Melting temperature | 185.5 | 0 | C
Homopolymer | poly{[N,N'-bis(trimethylsilyl)dodecane-1,12-diamine]-alt-[bis(pentachlorophenyl)-2O,3O-dimethyl-L-tartrate]} | P400329 | C18H34N2O4 | Physicochemical property | Water absorption | 1.5 | 0 | wt%
Homopolymer | poly{[N,N'-bis(trimethylsilyl)dodecane-1,12-diamine]-alt-[bis(pentachlorophenyl)-2O,3O-dimethyl-L-tartrate]} | P400329 | C18H34N2O4 | Dilute solution property | Intrinsic viscosity eta | 1.65 | 0 | dl/g
Homopolymer | poly{[N,N'-bis(trimethylsilyl)dodecane-1,12-diamine]-alt-[bis(pentachlorophenyl)-2O,3O-dimethyl-L-tartrate]} | P400329 | C18H34N2O4 | Polymer Information | SMILES | *CCCCCCCCCCCCNC(=O)C(C(C(=O)N*)OC)OC
Homopolymer | poly[N-(prop-2-enyl)-N-tert-butylacrylamide] | P400330 | C10H17NO | Polymer Information | SMILES | *CCC1CN(C(=O)C1*)C(C)(C)C
Homopolymer | poly{(p-phenylenediamine)-alt-[5-(1,1,2,2,3,3,4,4,4-nonafluorobutyl)isophthaloyl dichloride]} | P400331 | C18H9F9N2O2 | Polymer Information | SMILES | *Nc1ccc(cc1)NC(=O)c1cc(cc(c1)C(C(C(C(F)(F)F)(F)F)(F)F)(F)F)C(=O)*
Homopolymer | poly{(m-phenylenediamine)-alt-[5-(1,1,2,2,3,3,4,4,4-nonafluorobutyl)isophthaloyl dichloride]} | P400332 | C18H9F9N2O2 | Polymer Information | SMILES | *Nc1cccc(c1)NC(=O)c1cc(cc(c1)C(C(C(C(F)(F)F)(F)F)(F)F)(F)F)C(=O)*
Homopolymer | poly{(m-phenylenediamine)-alt-[5-(1,1,2,2,3,3,4,4,5,5,6,6,7,7,8,8,8-heptadecafluorooctyl)isophthaloyl dichloride]} | P400333 | C22H9F17N2O2 | Polymer Information | SMILES | *Nc1cccc(c1)NC(=O)c1cc(cc(c1)C(C(C(C(C(C(C(C(F)(F)F)(F)F)(F)F)(F)F)(F)F)(F)F)(F)F)(F)F)C(=O)*
Homopolymer | poly{(p-phenylenediamine)-alt-[5-(1,1,2,2,3,3,4,4,5,5,6,6,7,7,8,8,8-heptadecafluorooctyl)isophthaloyl dichloride]} | P400334 | C22H9F17N2O2 | Polymer Information | SMILES | *Nc1ccc(cc1)NC(=O)c1cc(cc(c1)C(C(C(C(C(C(C(C(F)(F)F)(F)F)(F)F)(F)F)(F)F)(F)F)(F)F)(F)F)C(=O)*
Homopolymer | poly{(p-phenylenediamine)-alt-[3,3'-(p-phenylene)bis(acryloyl chloride)]} | P400335 | C18H14N2O2 | Thermal property | Thermal decomposition temperature | 350.5 | 96.33333 | C
Homopolymer | poly{(p-phenylenediamine)-alt-[3,3'-(p-phenylene)bis(acryloyl chloride)]} | P400335 | C18H14N2O2 | Thermal property | Thermal decomposition weight loss | 0.5 | 0 | %
Homopolymer | poly{(p-phenylenediamine)-alt-[3,3'-(p-phenylene)bis(acryloyl chloride)]} | P400335 | C18H14N2O2 | Physicochemical property | Water absorption | 2.67 | 0 | wt%
Homopolymer | poly{(p-phenylenediamine)-alt-[3,3'-(p-phenylene)bis(acryloyl chloride)]} | P400335 | C18H14N2O2 | Polymer Information | SMILES | *Nc1ccc(cc1)NC(=O)C=Cc1ccc(cc1)C=CC(=O)*
Homopolymer | poly[(2,3,5,6-tetramethylbenzene-1,4-diamine)-alt-(terephthaloyl dichloride)] | P400336 | C18H18N2O2 | Thermal property | Thermal decomposition temperature | 525 | 1121.333 | C
Homopolymer | poly[(2,3,5,6-tetramethylbenzene-1,4-diamine)-alt-(terephthaloyl dichloride)] | P400336 | C18H18N2O2 | Thermal property | Thermal decomposition weight loss | 10 | 0 | %
Homopolymer | poly[(2,3,5,6-tetramethylbenzene-1,4-diamine)-alt-(terephthaloyl dichloride)] | P400336 | C18H18N2O2 | Polymer Information | SMILES | *Nc1c(C)c(C)c(c(c1C)C)NC(=O)c1ccc(cc1)C(=O)*
Homopolymer | poly[[2-((methyl){4-[(1,1,2,2,3,3,4,4,5,5,6,6,7,7,8,8,8-heptadecafluorooctyl)sulfonyl]phenyl}amino)ethyl 3,5-diaminobenzoate]-alt-(5-[2-((methyl){4-[(1,1,2,2,3,3,4,4,5,5,6,6,7,7,8,8,8-heptadecafluorooctyl)sulfonyl]phenyl}amino)ethoxy]isophthalic acid)] | P400337 | C49H30F34N4O9S2 | Polymer Information | SMILES | *Nc1cc(NC(=O)c2cc(OCCN(c3ccc(cc3)S(=O)(=O)C(C(C(C(C(C(C(C(F)(F)F)(F)F)(F)F)(F)F)(F)F)(F)F)(F)F)(F)F)C)cc(c2)C(=O)*)cc(c1)C(=O)OCCN(c1ccc(cc1)S(=O)(=O)C(C(C(C(C(C(C(C(F)(F)F)(F)F)(F)F)(F)F)(F)F)(F)F)(F)F)(F)F)C
Homopolymer | poly[(hexane-1,6-diamine)-alt-(undecanedioic acid)] | P400338 | C17H32N2O2 | Thermal property | Melting temperature | 206 | 0 | C
Homopolymer | poly[(hexane-1,6-diamine)-alt-(undecanedioic acid)] | P400338 | C17H32N2O2 | Polymer Information | SMILES | *CCCCCCNC(=O)CCCCCCCCCC(=O)N*
Homopolymer | poly[(2,2,4-trimethylhexane-1,6-diamine)-alt-(adipic acid)] | P400339 | C15H28N2O2 | Polymer Information | SMILES | *CCC(CC(CNC(=O)CCCCC(=O)N*)(C)C)C
Homopolymer | poly{[1,4-cyclohexanebis(methylamine)]-alt-[3-(4-carboxyphenyl)-1,1,3-trimethylindane-5-carboxylic acid]} | P400340 | C28H34N2O2 | Polymer Information | SMILES | *CC1CCC(CC1)CNC(=O)c1ccc(cc1)C1(C)CC(c2c1cc(cc2)C(=O)N*)(C)C
Homopolymer | poly{[1,4-bis(aminomethyl)benzene]-alt-[3-(4-carboxyphenyl)-1,1,3-trimethylindane-5-carboxylic acid]} | P400341 | C28H28N2O2 | Polymer Information | SMILES | *NC(=O)c1ccc2c(c1)C(C)(CC2(C)C)c1ccc(cc1)C(=O)NCc1ccc(cc1)C*
Homopolymer | poly{imino[1-(2-carboxyethyl)-2-oxoethylene]imino(2-oxoethylene)} | P400342 | C7H10N2O4 | Polymer Information | SMILES | *NC(C(=O)NCC(=O)*)CCC(=O)O
Homopolymer | poly{ethylenediamine-alt-[2-(phenylsulfanyl)terephthaloyl dichloride]} | P400349 | C16H14N2O2S | Thermal property | Glass transition temperature | 172 | 0 | C
Homopolymer | poly{ethylenediamine-alt-[2-(phenylsulfanyl)terephthaloyl dichloride]} | P400349 | C16H14N2O2S | Polymer Information | SMILES | *CCNC(=O)c1ccc(c(c1)Sc1ccccc1)C(=O)N*
Homopolymer | poly{(butane-1,4-diamine)-alt-[2-(phenylsulfanyl)terephthaloyl dichloride]} | P400350 | C18H18N2O2S | Thermal property | Glass transition temperature | 136 | 0 | C
Homopolymer | poly{(butane-1,4-diamine)-alt-[2-(phenylsulfanyl)terephthaloyl dichloride]} | P400350 | C18H18N2O2S | Thermal property | Melting temperature | 283 | 0 | C
Homopolymer | poly{(butane-1,4-diamine)-alt-[2-(phenylsulfanyl)terephthaloyl dichloride]} | P400350 | C18H18N2O2S | Polymer Information | SMILES | *CCCCNC(=O)c1ccc(c(c1)Sc1ccccc1)C(=O)N*
Homopolymer | poly{(hexane-1,6-diamine)-alt-[2-(phenylsulfanyl)terephthaloyl dichloride]} | P400351 | C20H22N2O2S | Thermal property | Glass transition temperature | 121 | 0 | C
Homopolymer | poly{(hexane-1,6-diamine)-alt-[2-(phenylsulfanyl)terephthaloyl dichloride]} | P400351 | C20H22N2O2S | Thermal property | Melting temperature | 195 | 0 | C
Homopolymer | poly{(hexane-1,6-diamine)-alt-[2-(phenylsulfanyl)terephthaloyl dichloride]} | P400351 | C20H22N2O2S | Polymer Information | SMILES | *CCCCCCNC(=O)c1ccc(c(c1)Sc1ccccc1)C(=O)N*
Homopolymer | poly{(octane-1,8-diamine)-alt-[2-(phenylsulfanyl)terephthalic acid]} | P400352 | C22H26N2O2S | Thermal property | Glass transition temperature | 110 | 0 | C
Homopolymer | poly{(octane-1,8-diamine)-alt-[2-(phenylsulfanyl)terephthalic acid]} | P400352 | C22H26N2O2S | Thermal property | Melting temperature | 151 | 0 | C
Homopolymer | poly{(octane-1,8-diamine)-alt-[2-(phenylsulfanyl)terephthalic acid]} | P400352 | C22H26N2O2S | Polymer Information | SMILES | *CCCCCCCCNC(=O)c1ccc(c(c1)Sc1ccccc1)C(=O)N*
Homopolymer | poly{(decane-1,10-diamine)-alt-[2-(phenylsulfanyl)terephthaloyl dichloride]} | P400353 | C24H30N2O2S | Thermal property | Glass transition temperature | 100 | 0 | C
Homopolymer | poly{(decane-1,10-diamine)-alt-[2-(phenylsulfanyl)terephthaloyl dichloride]} | P400353 | C24H30N2O2S | Thermal property | Melting temperature | 144 | 0 | C
Homopolymer | poly{(decane-1,10-diamine)-alt-[2-(phenylsulfanyl)terephthaloyl dichloride]} | P400353 | C24H30N2O2S | Polymer Information | SMILES | *CCCCCCCCCCNC(=O)c1ccc(c(c1)Sc1ccccc1)C(=O)N*
Homopolymer | poly{(dodecane-1,12-diamine)-alt-[2-(phenylsulfanyl)terephthaloyl dichloride]} | P400354 | C26H34N2O2S | Thermal property | Glass transition temperature | 92 | 0 | C
Homopolymer | poly{(dodecane-1,12-diamine)-alt-[2-(phenylsulfanyl)terephthaloyl dichloride]} | P400354 | C26H34N2O2S | Thermal property | Melting temperature | 131 | 0 | C
Homopolymer | poly{(dodecane-1,12-diamine)-alt-[2-(phenylsulfanyl)terephthaloyl dichloride]} | P400354 | C26H34N2O2S | Polymer Information | SMILES | *CCCCCCCCCCCCNC(=O)c1ccc(c(c1)Sc1ccccc1)C(=O)N*
Homopolymer | poly{(hexane-1,6-diamine)-alt-[2-(4-chlorophenoxy)terephthaloyl dichloride]} | P400355 | C20H21FN2O3 | Thermal property | Glass transition temperature | 113 | 0 | C
Homopolymer | poly{(hexane-1,6-diamine)-alt-[2-(4-chlorophenoxy)terephthaloyl dichloride]} | P400355 | C20H21FN2O3 | Thermal property | Melting temperature | 159 | 0 | C
Homopolymer | poly{(hexane-1,6-diamine)-alt-[2-(4-chlorophenoxy)terephthaloyl dichloride]} | P400355 | C20H21FN2O3 | Polymer Information | SMILES | *CCCCCCNC(=O)c1ccc(c(c1)Oc1ccc(cc1)F)C(=O)N*
Homopolymer | poly{(hexane-1,6-diamine)-alt-[2-(4-chlorophenoxy)terephthaloyl dichloride]} | P400356 | C20H21ClN2O3 | Thermal property | Glass transition temperature | 112 | 0 | C
Homopolymer | poly{(hexane-1,6-diamine)-alt-[2-(4-chlorophenoxy)terephthaloyl dichloride]} | P400356 | C20H21ClN2O3 | Thermal property | Melting temperature | 204 | 0 | C
Homopolymer | poly{(hexane-1,6-diamine)-alt-[2-(4-chlorophenoxy)terephthaloyl dichloride]} | P400356 | C20H21ClN2O3 | Polymer Information | SMILES | *CCCCCCNC(=O)c1ccc(c(c1)Oc1ccc(cc1)Cl)C(=O)N*
Homopolymer | poly{(hexane-1,6-diamine)-alt-[2-(4-bromophenoxy)terephthaloyl dichloride]} | P400357 | C20H21BrN2O3 | Thermal property | Glass transition temperature | 116 | 0 | C
Homopolymer | poly{(hexane-1,6-diamine)-alt-[2-(4-bromophenoxy)terephthaloyl dichloride]} | P400357 | C20H21BrN2O3 | Thermal property | Melting temperature | 224 | 0 | C
Homopolymer | poly{(hexane-1,6-diamine)-alt-[2-(4-bromophenoxy)terephthaloyl dichloride]} | P400357 | C20H21BrN2O3 | Polymer Information | SMILES | *CCCCCCNC(=O)c1ccc(c(c1)Oc1ccc(cc1)Br)C(=O)N*
Homopolymer | poly{[1,3-bis(4-piperidyl)propane]-alt-[2-phenoxyterephthaloyl dichloride]} | P400358 | C27H32N2O3 | Polymer Information | SMILES | *CCCC1CCN(CC1)C(=O)c1ccc(c(c1)Oc1ccccc1)C(=O)C1CCN(CC1)*
Homopolymer | poly{[1,3-bis(4-piperidyl)propane]-alt-[2-(phenylsulfanyl)terephthaloyl dichloride]} | P400359 | C27H32N2O2S | Polymer Information | SMILES | *CCCC1CCN(CC1)C(=O)c1ccc(c(c1)Sc1ccccc1)C(=O)C1CCN(CC1)*
Homopolymer | poly(methyliminodecanedioylmethyliminodecane-1,10-diyl) | P400360 | C22H42N2O2 | Physical property | Density | 1.02 | 0 | g/cm3
Homopolymer | poly(methyliminodecanedioylmethyliminodecane-1,10-diyl) | P400360 | C22H42N2O2 | Physical property | Specific volume | 0.9804 | 0 | cm3/g
Homopolymer | poly(methyliminodecanedioylmethyliminodecane-1,10-diyl) | P400360 | C22H42N2O2 | Electric property | Electric conductivity | 6e-11 | 0 | 1/(ohm*cm)
Homopolymer | poly(methyliminodecanedioylmethyliminodecane-1,10-diyl) | P400360 | C22H42N2O2 | Electric property | Volume resistivity | 20000000000 | 0 | ohm*cm
Homopolymer | poly(methyliminodecanedioylmethyliminodecane-1,10-diyl) | P400360 | C22H42N2O2 | Polymer Information | SMILES | *CCCCCCCCCCN(C(=O)CCCCCCCCC(=O)N(C)*)C
Homopolymer | poly[(4-aminobenzenesulfonamide)-alt-(terephthaloyl dichloride)] | P400361 | C14H10N2O4S | Polymer Information | SMILES | *c1ccc(cc1)NC(=O)c1ccc(cc1)C(=O)NS(=O)(=O)*
Homopolymer | poly{[3,3'-(ethyne-1,2-diyl)dianiline]-alt-[5,5'-carbonylbis(isobenzofuran-1,3-dione)]} | P400362 | C31H18N2O7 | Polymer Information | SMILES | *Nc1cccc(c1)C#Cc1cccc(c1)NC(=O)c1cc(ccc1C(=O)O)C(=O)c1ccc(c(c1)C(=O)*)C(=O)O
Homopolymer | poly{[N,N'-bis(trimethylsilyl)-p-phenylenediamine]-alt-[2-(octylsulfanyl)terephthaloyl dichloride]} | P400363 | C22H26N2O2S | Thermal property | Melting temperature | 400 | 0 | C
Homopolymer | poly{[N,N'-bis(trimethylsilyl)-p-phenylenediamine]-alt-[2-(octylsulfanyl)terephthaloyl dichloride]} | P400363 | C22H26N2O2S | Polymer Information | SMILES | CCCCCCCCSc1cc(ccc1C(=O)Nc1ccc(cc1)N*)C(=O)*
Homopolymer | poly{[N,N'-bis(trimethylsilyl)-p-phenylenediamine]-alt-[2-(hexadecylsulfanyl)terephthaloyl dichloride]} | P400364 | C30H42N2O2S | Thermal property | Melting temperature | 20 | 48133.33 | C
Homopolymer | poly{[N,N'-bis(trimethylsilyl)-p-phenylenediamine]-alt-[2-(hexadecylsulfanyl)terephthaloyl dichloride]} | P400364 | C30H42N2O2S | Polymer Information | SMILES | CCCCCCCCCCCCCCCCSc1cc(ccc1C(=O)Nc1ccc(cc1)N*)C(=O)*
Homopolymer | poly{[N,N'-bis(trimethylsilyl)-p-phenylenediamine]-alt-[2,5-bis(octylsulfanyl)terephthaloyl dichloride]} | P400365 | C30H42N2O2S2 | Thermal property | Melting temperature | 400 | 0 | C
Homopolymer | poly{[N,N'-bis(trimethylsilyl)-p-phenylenediamine]-alt-[2,5-bis(octylsulfanyl)terephthaloyl dichloride]} | P400365 | C30H42N2O2S2 | Polymer Information | SMILES | CCCCCCCCSc1cc(C(=O)Nc2ccc(cc2)N*)c(cc1C(=O)*)SCCCCCCCC
Homopolymer | poly{[N,N'-bis(trimethylsilyl)-p-phenylenediamine]-alt-[2,5-bis(hexadecylsulfanyl)terephthaloyl dichloride]} | P400366 | C46H74N2O2S2 | Thermal property | Melting temperature | 51 | 40600.33 | C
Homopolymer | poly{[N,N'-bis(trimethylsilyl)-p-phenylenediamine]-alt-[2,5-bis(hexadecylsulfanyl)terephthaloyl dichloride]} | P400366 | C46H74N2O2S2 | Polymer Information | SMILES | CCCCCCCCCCCCCCCCSc1cc(C(=O)Nc2ccc(cc2)N*)c(cc1C(=O)*)SCCCCCCCCCCCCCCCC
Homopolymer | poly{[N,N'-bis(trimethylsilyl)-p-phenylenediamine]-alt-[2,3,5,6-tetrakis(octylsulfanyl)terephthaloyl dichloride]} | P400367 | C46H74N2O2S4 | Thermal property | Melting temperature | 400 | 0 | C
Homopolymer | poly{[N,N'-bis(trimethylsilyl)-p-phenylenediamine]-alt-[2,3,5,6-tetrakis(octylsulfanyl)terephthaloyl dichloride]} | P400367 | C46H74N2O2S4 | Polymer Information | SMILES | CCCCCCCCSc1c(SCCCCCCCC)c(C(=O)Nc2ccc(cc2)N*)c(c(c1C(=O)*)SCCCCCCCC)SCCCCCCCC
Homopolymer | poly{[1,4-bis[(trimethylsilyl)amino]-2-phenoxybenzene]-alt-[2,5-bis(dodecyloxy)terephthaloyl chloride]} | P400368 | C44H62N2O5 | Thermal property | Melting temperature | 403.5 | 14.25 | C
Homopolymer | poly{[1,4-bis[(trimethylsilyl)amino]-2-phenoxybenzene]-alt-[2,5-bis(dodecyloxy)terephthaloyl chloride]} | P400368 | C44H62N2O5 | Polymer Information | SMILES | CCCCCCCCCCCCOc1cc(C(=O)Nc2ccc(c(c2)Oc2ccccc2)N*)c(cc1C(=O)*)OCCCCCCCCCCCC
Homopolymer | poly{[2-({4-[4-(phenylsulfonyl)phenoxy]phenyl}sulfanyl)terephthaloyl dichloride]-alt-{1,4-bis[(trimethylsilyl)amino]-2-phenoxybenzene}} | P400369 | C38H26N2O6S2 | Thermal property | Melting temperature | 340 | 0 | C
Homopolymer | poly{[2-({4-[4-(phenylsulfonyl)phenoxy]phenyl}sulfanyl)terephthaloyl dichloride]-alt-{1,4-bis[(trimethylsilyl)amino]-2-phenoxybenzene}} | P400369 | C38H26N2O6S2 | Polymer Information | SMILES | *Nc1ccc(cc1Oc1ccccc1)NC(=O)c1ccc(cc1Sc1ccc(cc1)Oc1ccc(cc1)S(=O)(=O)c1ccccc1)C(=O)*
Homopolymer | poly{[2-({4-[3-(4-benzoylphenoxy)propoxy]phenyl}sulfanyl)terephthaloyl dichloride]-alt-{1,4-bis[(trimethylsilyl)amino]-2-phenoxybenzene}} | P400370 | C42H32N2O6S | Thermal property | Melting temperature | 320 | 0 | C
Homopolymer | poly{[2-({4-[3-(4-benzoylphenoxy)propoxy]phenyl}sulfanyl)terephthaloyl dichloride]-alt-{1,4-bis[(trimethylsilyl)amino]-2-phenoxybenzene}} | P400370 | C42H32N2O6S | Polymer Information | SMILES | *Nc1ccc(cc1Oc1ccccc1)NC(=O)c1ccc(cc1Sc1ccc(cc1)OCCCOc1ccc(cc1)C(=O)c1ccccc1)C(=O)*
Homopolymer | poly[(hexane-1,6-diamine)-alt-(1-methyl-1H-imidazole-4,5-dicarboxylic acid)] | P400371 | C12H18N4O2 | Thermal property | Glass transition temperature | 86 | 0 | C
Homopolymer | poly[(hexane-1,6-diamine)-alt-(1-methyl-1H-imidazole-4,5-dicarboxylic acid)] | P400371 | C12H18N4O2 | Thermal property | Thermal decomposition temperature | 445 | 108 | C
Homopolymer | poly[(hexane-1,6-diamine)-alt-(1-methyl-1H-imidazole-4,5-dicarboxylic acid)] | P400371 | C12H18N4O2 | Thermal property | Thermal decomposition weight loss | 1 | 0 | %
Homopolymer | poly[(hexane-1,6-diamine)-alt-(1-methyl-1H-imidazole-4,5-dicarboxylic acid)] | P400371 | C12H18N4O2 | Polymer Information | SMILES | *C(=O)NCCCCCCNC(=O)c1ncn(c1*)C
Homopolymer | poly[(2,2-dimethylpropane-1,3-diamine)-alt-(1-methyl-1H-imidazole-4,5-dicarboxylic acid)] | P400372 | C11H16N4O2 | Thermal property | Glass transition temperature | 152 | 0 | C
Homopolymer | poly[(2,2-dimethylpropane-1,3-diamine)-alt-(1-methyl-1H-imidazole-4,5-dicarboxylic acid)] | P400372 | C11H16N4O2 | Thermal property | Thermal decomposition temperature | 419.5 | 0.3333333 | C
Homopolymer | poly[(2,2-dimethylpropane-1,3-diamine)-alt-(1-methyl-1H-imidazole-4,5-dicarboxylic acid)] | P400372 | C11H16N4O2 | Thermal property | Thermal decomposition weight loss | 1 | 0 | %
Homopolymer | poly[(2,2-dimethylpropane-1,3-diamine)-alt-(1-methyl-1H-imidazole-4,5-dicarboxylic acid)] | P400372 | C11H16N4O2 | Polymer Information | SMILES | O=C(c1ncn(c1*)C)NCC(CNC(=O)*)(C)C
Homopolymer | poly[(ethylenediamine)-alt-(1-methyl-1H-imidazole-4,5-dicarboxylic acid)] | P400373 | C8H10N4O2 | Thermal property | Glass transition temperature | 189 | 0 | C
Homopolymer | poly[(ethylenediamine)-alt-(1-methyl-1H-imidazole-4,5-dicarboxylic acid)] | P400373 | C8H10N4O2 | Thermal property | Thermal decomposition temperature | 424.5 | 16.33333 | C
Homopolymer | poly[(ethylenediamine)-alt-(1-methyl-1H-imidazole-4,5-dicarboxylic acid)] | P400373 | C8H10N4O2 | Thermal property | Thermal decomposition weight loss | 1 | 0 | %
Homopolymer | poly[(ethylenediamine)-alt-(1-methyl-1H-imidazole-4,5-dicarboxylic acid)] | P400373 | C8H10N4O2 | Polymer Information | SMILES | *c1c(ncn1C)C(=O)NCCNC(=O)*
Homopolymer | poly{[2,2'-diamino-4,4'-[2,2,2-trifluoro-1-(trifluoromethyl)ethane-1,1-diyl]diphenol]-per-(carbon monooxide)-per-(2,6-diiodonaphthalene)-per-(carbon monooxide)} | P400374 | C27H16F6N2O4 | Polymer Information | SMILES | *Nc1cc(ccc1O)C(C(F)(F)F)(C(F)(F)F)c1ccc(c(c1)NC(=O)c1ccc2c(c1)ccc(c2)C(=O)*)O
Homopolymer | poly{[2,2'-diamino-4,4'-[2,2,2-trifluoro-1-(trifluoromethyl)ethane-1,1-diyl]diphenol]-per-(carbon monooxide)-per-(1,4-diiodobenzene)-per-(carbon monooxide)} | P400375 | C23H14F6N2O4 | Physicochemical property | Gas diffusion coefficient d | 6.8e-09 | 3.162627e-14 | cm2/s
Homopolymer | poly{[2,2'-diamino-4,4'-[2,2,2-trifluoro-1-(trifluoromethyl)ethane-1,1-diyl]diphenol]-per-(carbon monooxide)-per-(1,4-diiodobenzene)-per-(carbon monooxide)} | P400375 | C23H14F6N2O4 | Physicochemical property | Gas permeability coefficient p | 1.1e-13 | 1.868256e-25 | cm3(STP)cm/(cm2*s*Pa)
Homopolymer | poly{[2,2'-diamino-4,4'-[2,2,2-trifluoro-1-(trifluoromethyl)ethane-1,1-diyl]diphenol]-per-(carbon monooxide)-per-(1,4-diiodobenzene)-per-(carbon monooxide)} | P400375 | C23H14F6N2O4 | Polymer Information | SMILES | *Nc1cc(ccc1O)C(C(F)(F)F)(C(F)(F)F)c1ccc(c(c1)NC(=O)c1ccc(cc1)C(=O)*)O
Homopolymer | poly({2,2'-diamino-4,4'-[2,2,2-trifluoro-1-(trifluoromethyl)ethane-1,1-diyl]diphenol}-per-(carbon monooxide)-per-(4,4'-diiodobiphenyl)-per-(carbon monooxide)) | P400376 | C29H18F6N2O4 | Polymer Information | SMILES | *Nc1cc(ccc1O)C(C(F)(F)F)(C(F)(F)F)c1ccc(c(c1)NC(=O)c1ccc(cc1)c1ccc(cc1)C(=O)*)O
Homopolymer | poly({2,2'-diamino-4,4'-[2,2,2-trifluoro-1-(trifluoromethyl)ethane-1,1-diyl]diphenol}-per-(carbon monooxide)-per-[1,1'-sulfonylbis(4-iodobenzene)]-per-(carbon monooxide)) | P400377 | C29H18F6N2O6S | Polymer Information | SMILES | *c1ccc(cc1)C(=O)Nc1cc(ccc1O)C(C(F)(F)F)(C(F)(F)F)c1ccc(c(c1)NC(=O)c1ccc(cc1)S(=O)(=O)*)O
Homopolymer | poly(2-amino-5-cyano-3-methyl-3H-imidazole-4-carbonyl chloride hydrochloride) | P400378 | C6H4N4O | Thermal property | Thermal decomposition temperature | 338 | 0 | C
Homopolymer | poly(2-amino-5-cyano-3-methyl-3H-imidazole-4-carbonyl chloride hydrochloride) | P400378 | C6H4N4O | Thermal property | Thermal decomposition weight loss | 10 | 0 | %
Homopolymer | poly(2-amino-5-cyano-3-methyl-3H-imidazole-4-carbonyl chloride hydrochloride) | P400378 | C6H4N4O | Thermal property | Melting temperature | 310 | 0 | C
Homopolymer | poly(2-amino-5-cyano-3-methyl-3H-imidazole-4-carbonyl chloride hydrochloride) | P400378 | C6H4N4O | Polymer Information | SMILES | N#Cc1nc(n(c1*)C)NC(=O)*
Homopolymer | poly(2-amino-5-cyano-1-methyl-1H-imidazole-4-carbonyl chloride hydrochloride) | P400379 | C6H4N4O | Thermal property | Thermal decomposition temperature | 310 | 0 | C
Homopolymer | poly(2-amino-5-cyano-1-methyl-1H-imidazole-4-carbonyl chloride hydrochloride) | P400379 | C6H4N4O | Thermal property | Thermal decomposition weight loss | 10 | 0 | %
Homopolymer | poly(2-amino-5-cyano-1-methyl-1H-imidazole-4-carbonyl chloride hydrochloride) | P400379 | C6H4N4O | Polymer Information | SMILES | N#Cc1c(*)nc(n1C)NC(=O)*
Homopolymer | poly(iminoethyleneiminoisophthaloyl) | P400380 | C10H10N2O2 | Physicochemical property | Cohesive energy density | 177 | 0 | cal/cm3
Homopolymer | poly(iminoethyleneiminoisophthaloyl) | P400380 | C10H10N2O2 | Physicochemical property | Solubility parameter | 27.2 | 0 | (J/cm3)1/2
Homopolymer | poly(iminoethyleneiminoisophthaloyl) | P400380 | C10H10N2O2 | Polymer Information | SMILES | *CCNC(=O)c1cccc(c1)C(=O)N*
Homopolymer | poly(iminopropane-1,3-diyliminoisophthaloyl) | P400381 | C11H12N2O2 | Physicochemical property | Cohesive energy density | 161 | 0 | cal/cm3
Homopolymer | poly(iminopropane-1,3-diyliminoisophthaloyl) | P400381 | C11H12N2O2 | Physicochemical property | Solubility parameter | 26 | 0 | (J/cm3)1/2
Homopolymer | poly(iminopropane-1,3-diyliminoisophthaloyl) | P400381 | C11H12N2O2 | Polymer Information | SMILES | *CCCNC(=O)c1cccc(c1)C(=O)N*
Homopolymer | poly(iminoisophthaloyliminopentane-1,5-diyl) | P400382 | C13H16N2O2 | Physicochemical property | Cohesive energy density | 139 | 0 | cal/cm3
Homopolymer | poly(iminoisophthaloyliminopentane-1,5-diyl) | P400382 | C13H16N2O2 | Physicochemical property | Solubility parameter | 24.1 | 0 | (J/cm3)1/2
Homopolymer | poly(iminoisophthaloyliminopentane-1,5-diyl) | P400382 | C13H16N2O2 | Polymer Information | SMILES | *CCCCCNC(=O)c1cccc(c1)C(=O)N*
Homopolymer | poly(iminoisophthaloyliminoheptane-1,7-diyl) | P400383 | C15H20N2O2 | Physicochemical property | Cohesive energy density | 125 | 0 | cal/cm3
Homopolymer | poly(iminoisophthaloyliminoheptane-1,7-diyl) | P400383 | C15H20N2O2 | Physicochemical property | Solubility parameter | 22.9 | 0 | (J/cm3)1/2
Homopolymer | poly(iminoisophthaloyliminoheptane-1,7-diyl) | P400383 | C15H20N2O2 | Polymer Information | SMILES | *CCCCCCCNC(=O)c1cccc(c1)C(=O)N*
Homopolymer | poly(iminoisophthaloyliminononane-1,9-diyl) | P400384 | C17H24N2O2 | Physicochemical property | Cohesive energy density | 117 | 0 | cal/cm3
Homopolymer | poly(iminoisophthaloyliminononane-1,9-diyl) | P400384 | C17H24N2O2 | Physicochemical property | Solubility parameter | 22.1 | 0 | (J/cm3)1/2
Homopolymer | poly(iminoisophthaloyliminononane-1,9-diyl) | P400384 | C17H24N2O2 | Polymer Information | SMILES | *CCCCCCCCCNC(=O)c1cccc(c1)C(=O)N*
Homopolymer | poly[(dodecane-1,12-diamine)-alt-(isophthaloyl dichloride)] | P400385 | C20H30N2O2 | Physicochemical property | Cohesive energy density | 106 | 0 | cal/cm3
Homopolymer | poly[(dodecane-1,12-diamine)-alt-(isophthaloyl dichloride)] | P400385 | C20H30N2O2 | Physicochemical property | Solubility parameter | 21.1 | 0 | (J/cm3)1/2
Homopolymer | poly[(dodecane-1,12-diamine)-alt-(isophthaloyl dichloride)] | P400385 | C20H30N2O2 | Heat characteristics | Softening temperature | 150 | 0 | C
Homopolymer | poly[(dodecane-1,12-diamine)-alt-(isophthaloyl dichloride)] | P400385 | C20H30N2O2 | Polymer Information | SMILES | *CCCCCCCCCCCCNC(=O)c1cccc(c1)C(=O)N*
Homopolymer | poly[4-ethynyl-N-(4-bromophenyl)benzamide] | P400386 | C15H9NO | Polymer Information | SMILES | *Nc1ccc(cc1)C#Cc1ccc(cc1)C(=O)*
Homopolymer | poly[3-iodo-N-(3-ethynylphenyl)benzamide] | P400387 | C15H9NO | Thermal property | Thermal decomposition temperature | 530 | 25461.07 | C
Homopolymer | poly[3-iodo-N-(3-ethynylphenyl)benzamide] | P400387 | C15H9NO | Thermal property | Thermal decomposition weight loss | 10 | 60 | %
Homopolymer | poly[3-iodo-N-(3-ethynylphenyl)benzamide] | P400387 | C15H9NO | Polymer Information | SMILES | *Nc1cccc(c1)C#Cc1cccc(c1)C(=O)*
Homopolymer | poly[4-ethynyl-N-(3-bromophenyl)benzamide] | P400388 | C15H9NO | Polymer Information | SMILES | *Nc1cccc(c1)C#Cc1ccc(cc1)C(=O)*
Homopolymer | poly(4-methoxy-3-propylphenyl isocyanate) | P400389 | C11H13NO2 | Polymer Information | SMILES | CCCc1cc(OC)ccc1N(C(=O)*)*
Homopolymer | poly(methylimino-1-oxooctane-1,8-diyl) | P400390 | C9H17NO | Physicochemical property | Water absorption | 2.275 | 1.628033 | wt%
Homopolymer | poly(methylimino-1-oxooctane-1,8-diyl) | P400390 | C9H17NO | Polymer Information | SMILES | *CCCCCCCC(=O)N(C)*
Homopolymer | poly{[(methoxymethyl)imino](1-oxohexane-1,6-diyl)} | P400391 | C8H15NO2 | Polymer Information | SMILES | *CCCCCC(=O)N(COC)*
Homopolymer | poly{[(methoxymethoxy)imino](1-oxohexane-1,6-diyl)} | P400392 | C8H15NO3 | Polymer Information | SMILES | *CCCCCC(=O)N(OCOC)*
Homopolymer | poly({[(2,3-dihydroxypropoxy)methoxy]imino}(1-oxohexane-1,6-diyl)) | P400393 | C10H19NO5 | Polymer Information | SMILES | *CCCCCC(=O)N(OCOCC(CO)O)*
Homopolymer | poly({[(2,3-dihydroxypropoxy)methyl]imino}(1-oxohexane-1,6-diyl)) | P400394 | C10H19NO4 | Polymer Information | SMILES | *CCCCCC(=O)N(COCC(CO)O)*
Homopolymer | poly(methyl isothiocyanate) | P400395 | C2H3NS | Physicochemical property | Surface tension | 35.8 | 259.232 | mN/m
Homopolymer | poly(methyl isothiocyanate) | P400395 | C2H3NS | Polymer Information | SMILES | *C(=S)N(C)*
Homopolymer | poly(propyl isothiacyanate) | P400396 | C4H7NS | Physicochemical property | Surface tension | 37.6 | 283.4347 | mN/m
Homopolymer | poly(propyl isothiacyanate) | P400396 | C4H7NS | Polymer Information | SMILES | *N(C(=S)*)CCC
Homopolymer | poly(allyl isothiocyanate) | P400397 | C4H5NS | Physicochemical property | Surface tension | 39.2 | 316.2987 | mN/m
Homopolymer | poly(allyl isothiocyanate) | P400397 | C4H5NS | Polymer Information | SMILES | *N(C(=S)*)CC=C
Homopolymer | poly(phenyl isothiocyanate) | P400398 | C7H5NS | Physicochemical property | Surface tension | 40.7 | 343.0907 | mN/m
Homopolymer | poly(phenyl isothiocyanate) | P400398 | C7H5NS | Polymer Information | SMILES | *N(c1ccccc1)C(=S)*
Homopolymer | poly[docosyl (S)-4-oxoazetidine-2-carboxylate] | P402001 | C26H49NO3 | Physical property | Density | 1.01 | 0 | g/cm3
Homopolymer | poly[docosyl (S)-4-oxoazetidine-2-carboxylate] | P402001 | C26H49NO3 | Physical property | Specific volume | 0.99 | 0 | cm3/g
Homopolymer | poly[docosyl (S)-4-oxoazetidine-2-carboxylate] | P402001 | C26H49NO3 | Thermal property | Thermal decomposition temperature | 323 | 0 | C
Homopolymer | poly[docosyl (S)-4-oxoazetidine-2-carboxylate] | P402001 | C26H49NO3 | Polymer Information | SMILES | CCCCCCCCCCCCCCCCCCCCCCOC(=O)C(CC(=O)*)N*
Homopolymer | poly{[5-(benzoxazol-2-yl)-1,3-phenylenediamine]-alt-(terephthaloyl dichloride)} | P402002 | C21H13N3O3 | Thermal property | Thermal decomposition temperature | 369 | 1.333333 | C
Homopolymer | poly{[5-(benzoxazol-2-yl)-1,3-phenylenediamine]-alt-(terephthaloyl dichloride)} | P402002 | C21H13N3O3 | Thermal property | Thermal decomposition weight loss | 0.5 | 0 | %
Homopolymer | poly{[5-(benzoxazol-2-yl)-1,3-phenylenediamine]-alt-(terephthaloyl dichloride)} | P402002 | C21H13N3O3 | Thermal property | Isothermal weight loss temperature | 320 | 0 | C
Homopolymer | poly{[5-(benzoxazol-2-yl)-1,3-phenylenediamine]-alt-(terephthaloyl dichloride)} | P402002 | C21H13N3O3 | Thermal property | Isothermal weight loss time | 20 | 0 | hour
Homopolymer | poly{[5-(benzoxazol-2-yl)-1,3-phenylenediamine]-alt-(terephthaloyl dichloride)} | P402002 | C21H13N3O3 | Physicochemical property | Water absorption | 8.4 | 0 | wt%
Homopolymer | poly{[5-(benzoxazol-2-yl)-1,3-phenylenediamine]-alt-(terephthaloyl dichloride)} | P402002 | C21H13N3O3 | Heat characteristics | Softening temperature | 250 | 5000 | C
Homopolymer | poly{[5-(benzoxazol-2-yl)-1,3-phenylenediamine]-alt-(terephthaloyl dichloride)} | P402002 | C21H13N3O3 | Polymer Information | SMILES | *Nc1cc(NC(=O)c2ccc(cc2)C(=O)*)cc(c1)c1nc2c(o1)cccc2
Homopolymer | poly{[5-(benzothiazol-2-yl)-1,3-phenylenediamine]-alt-(terephthaloyl dichloride)} | P402003 | C21H13N3O2S | Thermal property | Thermal decomposition temperature | 367.5 | 0.3333333 | C
Homopolymer | poly{[5-(benzothiazol-2-yl)-1,3-phenylenediamine]-alt-(terephthaloyl dichloride)} | P402003 | C21H13N3O2S | Thermal property | Thermal decomposition weight loss | 0.5 | 0 | %
Homopolymer | poly{[5-(benzothiazol-2-yl)-1,3-phenylenediamine]-alt-(terephthaloyl dichloride)} | P402003 | C21H13N3O2S | Thermal property | Isothermal weight loss temperature | 320 | 0 | C
Homopolymer | poly{[5-(benzothiazol-2-yl)-1,3-phenylenediamine]-alt-(terephthaloyl dichloride)} | P402003 | C21H13N3O2S | Thermal property | Isothermal weight loss time | 20 | 0 | hour
Homopolymer | poly{[5-(benzothiazol-2-yl)-1,3-phenylenediamine]-alt-(terephthaloyl dichloride)} | P402003 | C21H13N3O2S | Physicochemical property | Water absorption | 7.3 | 0 | wt%
Homopolymer | poly{[5-(benzothiazol-2-yl)-1,3-phenylenediamine]-alt-(terephthaloyl dichloride)} | P402003 | C21H13N3O2S | Heat characteristics | Softening temperature | 250 | 5000 | C
Homopolymer | poly{[5-(benzothiazol-2-yl)-1,3-phenylenediamine]-alt-(terephthaloyl dichloride)} | P402003 | C21H13N3O2S | Polymer Information | SMILES | *Nc1cc(NC(=O)c2ccc(cc2)C(=O)*)cc(c1)c1nc2c(s1)cccc2
Homopolymer | poly{(m-phenylenediamine)-alt-[5-(isonicotinoylamino)isophthalic acid]} | P402004 | C20H14N4O3 | Thermal property | Glass transition temperature | 321 | 0 | C
Homopolymer | poly{(m-phenylenediamine)-alt-[5-(isonicotinoylamino)isophthalic acid]} | P402004 | C20H14N4O3 | Thermal property | Thermal decomposition temperature | 390 | 0 | C
Homopolymer | poly{(m-phenylenediamine)-alt-[5-(isonicotinoylamino)isophthalic acid]} | P402004 | C20H14N4O3 | Physicochemical property | Water absorption | 16.7 | 0 | wt%
Homopolymer | poly{(m-phenylenediamine)-alt-[5-(isonicotinoylamino)isophthalic acid]} | P402004 | C20H14N4O3 | Polymer Information | SMILES | *Nc1cccc(c1)NC(=O)c1cc(cc(c1)C(=O)*)NC(=O)c1ccncc1
Homopolymer | poly{(p-phenylenediamine)-alt-[5-(isonicotinoylamino)isophthalic acid]} | P402005 | C20H14N4O3 | Thermal property | Glass transition temperature | 327 | 0 | C
Homopolymer | poly{(p-phenylenediamine)-alt-[5-(isonicotinoylamino)isophthalic acid]} | P402005 | C20H14N4O3 | Thermal property | Thermal decomposition temperature | 410 | 0 | C
Homopolymer | poly{(p-phenylenediamine)-alt-[5-(isonicotinoylamino)isophthalic acid]} | P402005 | C20H14N4O3 | Physicochemical property | Water absorption | 17.3 | 0 | wt%
Homopolymer | poly{(p-phenylenediamine)-alt-[5-(isonicotinoylamino)isophthalic acid]} | P402005 | C20H14N4O3 | Polymer Information | SMILES | *Nc1ccc(cc1)NC(=O)c1cc(NC(=O)c2ccncc2)cc(c1)C(=O)*
Homopolymer | poly{benzidine-alt-[5-(isonicotinoylamino)isophthalic acid]} | P402006 | C26H18N4O3 | Thermal property | Glass transition temperature | 339 | 0 | C
Homopolymer | poly{benzidine-alt-[5-(isonicotinoylamino)isophthalic acid]} | P402006 | C26H18N4O3 | Thermal property | Thermal decomposition temperature | 415 | 0 | C
Homopolymer | poly{benzidine-alt-[5-(isonicotinoylamino)isophthalic acid]} | P402006 | C26H18N4O3 | Physicochemical property | Water absorption | 14.2 | 0 | wt%
Homopolymer | poly{benzidine-alt-[5-(isonicotinoylamino)isophthalic acid]} | P402006 | C26H18N4O3 | Polymer Information | SMILES | *Nc1ccc(cc1)c1ccc(cc1)NC(=O)c1cc(NC(=O)c2ccncc2)cc(c1)C(=O)*
Homopolymer | poly{(4,4'-methylenedianiline)-alt-[5-(isonicotinoylamino)isophthalic acid]} | P402007 | C27H20N4O3 | Thermal property | Glass transition temperature | 302 | 0 | C
Homopolymer | poly{(4,4'-methylenedianiline)-alt-[5-(isonicotinoylamino)isophthalic acid]} | P402007 | C27H20N4O3 | Thermal property | Thermal decomposition temperature | 390 | 0 | C
Homopolymer | poly{(4,4'-methylenedianiline)-alt-[5-(isonicotinoylamino)isophthalic acid]} | P402007 | C27H20N4O3 | Physicochemical property | Water absorption | 12.1 | 0 | wt%
Homopolymer | poly{(4,4'-methylenedianiline)-alt-[5-(isonicotinoylamino)isophthalic acid]} | P402007 | C27H20N4O3 | Polymer Information | SMILES | *Nc1ccc(cc1)Cc1ccc(cc1)NC(=O)c1cc(NC(=O)c2ccncc2)cc(c1)C(=O)*
Homopolymer | poly{(p-phenylenediamine)-alt-[1,4-bis(chlorocarbonylmethyl)-2,5-dimethylbenzene]} | P402008 | C18H18N2O2 | Thermal property | Glass transition temperature | 175 | 0 | C
Homopolymer | poly{(p-phenylenediamine)-alt-[1,4-bis(chlorocarbonylmethyl)-2,5-dimethylbenzene]} | P402008 | C18H18N2O2 | Thermal property | Thermal decomposition temperature | 315 | 0 | C
Homopolymer | poly{(p-phenylenediamine)-alt-[1,4-bis(chlorocarbonylmethyl)-2,5-dimethylbenzene]} | P402008 | C18H18N2O2 | Thermal property | Thermal decomposition weight loss | 2 | 0 | %
Homopolymer | poly{(p-phenylenediamine)-alt-[1,4-bis(chlorocarbonylmethyl)-2,5-dimethylbenzene]} | P402008 | C18H18N2O2 | Electric property | Dielectric constant ac | 8.45 | 38.16333
Homopolymer | poly{(p-phenylenediamine)-alt-[1,4-bis(chlorocarbonylmethyl)-2,5-dimethylbenzene]} | P402008 | C18H18N2O2 | Electric property | Dielectric loss factor | 4.3265 | 24.95814
Homopolymer | poly{(p-phenylenediamine)-alt-[1,4-bis(chlorocarbonylmethyl)-2,5-dimethylbenzene]} | P402008 | C18H18N2O2 | Electric property | Electric conductivity | 5.62e-14 | 0 | 1/(ohm*cm)
Homopolymer | poly{(p-phenylenediamine)-alt-[1,4-bis(chlorocarbonylmethyl)-2,5-dimethylbenzene]} | P402008 | C18H18N2O2 | Electric property | Volume resistivity | 17800000000000 | 0 | ohm*cm
Homopolymer | poly{(p-phenylenediamine)-alt-[1,4-bis(chlorocarbonylmethyl)-2,5-dimethylbenzene]} | P402008 | C18H18N2O2 | Dilute solution property | Intrinsic viscosity eta | 0.183 | 0 | dl/g
Homopolymer | poly{(p-phenylenediamine)-alt-[1,4-bis(chlorocarbonylmethyl)-2,5-dimethylbenzene]} | P402008 | C18H18N2O2 | Polymer Information | SMILES | *Nc1ccc(cc1)NC(=O)Cc1cc(C)c(cc1C)CC(=O)*
Homopolymer | poly{(m-phenylenediamine)-alt-[1,4-bis(chlorocarbonylmethyl)-2,5-dimethylbenzene]} | P402009 | C18H18N2O2 | Thermal property | Glass transition temperature | 249 | 0 | C
Homopolymer | poly{(m-phenylenediamine)-alt-[1,4-bis(chlorocarbonylmethyl)-2,5-dimethylbenzene]} | P402009 | C18H18N2O2 | Thermal property | Thermal decomposition temperature | 330 | 0 | C
Homopolymer | poly{(m-phenylenediamine)-alt-[1,4-bis(chlorocarbonylmethyl)-2,5-dimethylbenzene]} | P402009 | C18H18N2O2 | Thermal property | Thermal decomposition weight loss | 2 | 0 | %
Homopolymer | poly{(m-phenylenediamine)-alt-[1,4-bis(chlorocarbonylmethyl)-2,5-dimethylbenzene]} | P402009 | C18H18N2O2 | Electric property | Dielectric constant ac | 2.35 | 0
Homopolymer | poly{(m-phenylenediamine)-alt-[1,4-bis(chlorocarbonylmethyl)-2,5-dimethylbenzene]} | P402009 | C18H18N2O2 | Electric property | Dielectric loss factor | 0 | 0
Homopolymer | poly{(m-phenylenediamine)-alt-[1,4-bis(chlorocarbonylmethyl)-2,5-dimethylbenzene]} | P402009 | C18H18N2O2 | Electric property | Electric conductivity | 9.44e-14 | 0 | 1/(ohm*cm)
Homopolymer | poly{(m-phenylenediamine)-alt-[1,4-bis(chlorocarbonylmethyl)-2,5-dimethylbenzene]} | P402009 | C18H18N2O2 | Electric property | Volume resistivity | 10600000000000 | 0 | ohm*cm
Homopolymer | poly{(m-phenylenediamine)-alt-[1,4-bis(chlorocarbonylmethyl)-2,5-dimethylbenzene]} | P402009 | C18H18N2O2 | Dilute solution property | Intrinsic viscosity eta | 0.214 | 0 | dl/g
Homopolymer | poly{(m-phenylenediamine)-alt-[1,4-bis(chlorocarbonylmethyl)-2,5-dimethylbenzene]} | P402009 | C18H18N2O2 | Polymer Information | SMILES | *Nc1cccc(c1)NC(=O)Cc1cc(C)c(cc1C)CC(=O)*
Homopolymer | poly{benzidine-alt-[1,4-bis(chlorocarbonylmethyl)-2,5-dimethylbenzene]} | P402010 | C24H22N2O2 | Thermal property | Glass transition temperature | 171 | 0 | C
Homopolymer | poly{benzidine-alt-[1,4-bis(chlorocarbonylmethyl)-2,5-dimethylbenzene]} | P402010 | C24H22N2O2 | Thermal property | Thermal decomposition temperature | 320 | 0 | C
Homopolymer | poly{benzidine-alt-[1,4-bis(chlorocarbonylmethyl)-2,5-dimethylbenzene]} | P402010 | C24H22N2O2 | Thermal property | Thermal decomposition weight loss | 2 | 0 | %
Homopolymer | poly{benzidine-alt-[1,4-bis(chlorocarbonylmethyl)-2,5-dimethylbenzene]} | P402010 | C24H22N2O2 | Electric property | Dielectric constant ac | 3.27 | 0
Homopolymer | poly{benzidine-alt-[1,4-bis(chlorocarbonylmethyl)-2,5-dimethylbenzene]} | P402010 | C24H22N2O2 | Electric property | Dielectric loss factor | 0 | 0
Homopolymer | poly{benzidine-alt-[1,4-bis(chlorocarbonylmethyl)-2,5-dimethylbenzene]} | P402010 | C24H22N2O2 | Electric property | Electric conductivity | 3.16e-14 | 0 | 1/(ohm*cm)
Homopolymer | poly{benzidine-alt-[1,4-bis(chlorocarbonylmethyl)-2,5-dimethylbenzene]} | P402010 | C24H22N2O2 | Electric property | Volume resistivity | 31600000000000 | 0 | ohm*cm
Homopolymer | poly{benzidine-alt-[1,4-bis(chlorocarbonylmethyl)-2,5-dimethylbenzene]} | P402010 | C24H22N2O2 | Dilute solution property | Intrinsic viscosity eta | 0.164 | 0 | dl/g
Homopolymer | poly{benzidine-alt-[1,4-bis(chlorocarbonylmethyl)-2,5-dimethylbenzene]} | P402010 | C24H22N2O2 | Polymer Information | SMILES | *Nc1ccc(cc1)c1ccc(cc1)NC(=O)Cc1cc(C)c(cc1C)CC(=O)*
Homopolymer | poly{(p-phenylenediamine)-alt-[1,5-bis(chlorocarbonylmethyl)-2,4-dimethylbenzene]} | P402011 | C18H18N2O2 | Thermal property | Glass transition temperature | 208 | 0 | C
Homopolymer | poly{(p-phenylenediamine)-alt-[1,5-bis(chlorocarbonylmethyl)-2,4-dimethylbenzene]} | P402011 | C18H18N2O2 | Thermal property | Thermal decomposition temperature | 290 | 0 | C
Homopolymer | poly{(p-phenylenediamine)-alt-[1,5-bis(chlorocarbonylmethyl)-2,4-dimethylbenzene]} | P402011 | C18H18N2O2 | Thermal property | Thermal decomposition weight loss | 2 | 0 | %
Homopolymer | poly{(p-phenylenediamine)-alt-[1,5-bis(chlorocarbonylmethyl)-2,4-dimethylbenzene]} | P402011 | C18H18N2O2 | Electric property | Dielectric constant ac | 3.04 | 0
Homopolymer | poly{(p-phenylenediamine)-alt-[1,5-bis(chlorocarbonylmethyl)-2,4-dimethylbenzene]} | P402011 | C18H18N2O2 | Electric property | Dielectric loss factor | 0 | 0
Homopolymer | poly{(p-phenylenediamine)-alt-[1,5-bis(chlorocarbonylmethyl)-2,4-dimethylbenzene]} | P402011 | C18H18N2O2 | Electric property | Electric conductivity | 7.94e-14 | 0 | 1/(ohm*cm)
Homopolymer | poly{(p-phenylenediamine)-alt-[1,5-bis(chlorocarbonylmethyl)-2,4-dimethylbenzene]} | P402011 | C18H18N2O2 | Electric property | Volume resistivity | 12600000000000 | 0 | ohm*cm
Homopolymer | poly{(p-phenylenediamine)-alt-[1,5-bis(chlorocarbonylmethyl)-2,4-dimethylbenzene]} | P402011 | C18H18N2O2 | Dilute solution property | Intrinsic viscosity eta | 0.173 | 0 | dl/g
Homopolymer | poly{(p-phenylenediamine)-alt-[1,5-bis(chlorocarbonylmethyl)-2,4-dimethylbenzene]} | P402011 | C18H18N2O2 | Polymer Information | SMILES | *Nc1ccc(cc1)NC(=O)Cc1cc(CC(=O)*)c(cc1C)C
Homopolymer | poly{(m-phenylenediamine)-alt-[1,5-bis(chlorocarbonylmethyl)-2,4-dimethylbenzene]} | P402012 | C18H18N2O2 | Thermal property | Glass transition temperature | 222 | 0 | C
Homopolymer | poly{(m-phenylenediamine)-alt-[1,5-bis(chlorocarbonylmethyl)-2,4-dimethylbenzene]} | P402012 | C18H18N2O2 | Thermal property | Thermal decomposition temperature | 300 | 0 | C
Homopolymer | poly{(m-phenylenediamine)-alt-[1,5-bis(chlorocarbonylmethyl)-2,4-dimethylbenzene]} | P402012 | C18H18N2O2 | Thermal property | Thermal decomposition weight loss | 2 | 0 | %
Homopolymer | poly{(m-phenylenediamine)-alt-[1,5-bis(chlorocarbonylmethyl)-2,4-dimethylbenzene]} | P402012 | C18H18N2O2 | Electric property | Dielectric constant ac | 3.13 | 0
Homopolymer | poly{(m-phenylenediamine)-alt-[1,5-bis(chlorocarbonylmethyl)-2,4-dimethylbenzene]} | P402012 | C18H18N2O2 | Electric property | Dielectric loss factor | 0.05 | 0
Homopolymer | poly{(m-phenylenediamine)-alt-[1,5-bis(chlorocarbonylmethyl)-2,4-dimethylbenzene]} | P402012 | C18H18N2O2 | Electric property | Electric conductivity | 1.15e-13 | 0 | 1/(ohm*cm)
Homopolymer | poly{(m-phenylenediamine)-alt-[1,5-bis(chlorocarbonylmethyl)-2,4-dimethylbenzene]} | P402012 | C18H18N2O2 | Electric property | Volume resistivity | 8700000000000 | 0 | ohm*cm
Homopolymer | poly{(m-phenylenediamine)-alt-[1,5-bis(chlorocarbonylmethyl)-2,4-dimethylbenzene]} | P402012 | C18H18N2O2 | Dilute solution property | Intrinsic viscosity eta | 0.223 | 0 | dl/g
Homopolymer | poly{(m-phenylenediamine)-alt-[1,5-bis(chlorocarbonylmethyl)-2,4-dimethylbenzene]} | P402012 | C18H18N2O2 | Polymer Information | SMILES | *Nc1cccc(c1)NC(=O)Cc1cc(CC(=O)*)c(cc1C)C
Homopolymer | poly{benzidine-alt-[1,5-bis(chlorocarbonylmethyl)-2,4-dimethylbenzene]} | P402013 | C24H22N2O2 | Thermal property | Glass transition temperature | 230 | 0 | C
Homopolymer | poly{benzidine-alt-[1,5-bis(chlorocarbonylmethyl)-2,4-dimethylbenzene]} | P402013 | C24H22N2O2 | Thermal property | Thermal decomposition temperature | 280 | 0 | C
Homopolymer | poly{benzidine-alt-[1,5-bis(chlorocarbonylmethyl)-2,4-dimethylbenzene]} | P402013 | C24H22N2O2 | Thermal property | Thermal decomposition weight loss | 2 | 0 | %
Homopolymer | poly{benzidine-alt-[1,5-bis(chlorocarbonylmethyl)-2,4-dimethylbenzene]} | P402013 | C24H22N2O2 | Electric property | Dielectric constant ac | 3.04 | 0
Homopolymer | poly{benzidine-alt-[1,5-bis(chlorocarbonylmethyl)-2,4-dimethylbenzene]} | P402013 | C24H22N2O2 | Electric property | Dielectric loss factor | 0 | 0
Homopolymer | poly{benzidine-alt-[1,5-bis(chlorocarbonylmethyl)-2,4-dimethylbenzene]} | P402013 | C24H22N2O2 | Electric property | Electric conductivity | 2.37e-13 | 0 | 1/(ohm*cm)
Homopolymer | poly{benzidine-alt-[1,5-bis(chlorocarbonylmethyl)-2,4-dimethylbenzene]} | P402013 | C24H22N2O2 | Electric property | Volume resistivity | 4220000000000 | 0 | ohm*cm
Homopolymer | poly{benzidine-alt-[1,5-bis(chlorocarbonylmethyl)-2,4-dimethylbenzene]} | P402013 | C24H22N2O2 | Dilute solution property | Intrinsic viscosity eta | 0.245 | 0 | dl/g
Homopolymer | poly{benzidine-alt-[1,5-bis(chlorocarbonylmethyl)-2,4-dimethylbenzene]} | P402013 | C24H22N2O2 | Polymer Information | SMILES | *Nc1ccc(cc1)c1ccc(cc1)NC(=O)Cc1cc(CC(=O)*)c(cc1C)C
Homopolymer | poly{[(E)-1,2-diamino-1,2-dicyanoethene]-alt-(terephthaloyl dichloride)} | P402014 | C12H6N4O2 | Thermal property | Glass transition temperature | 232 | 0 | C
Homopolymer | poly{[(E)-1,2-diamino-1,2-dicyanoethene]-alt-(terephthaloyl dichloride)} | P402014 | C12H6N4O2 | Thermal property | Thermal decomposition temperature | 477 | 16040.27 | C
Homopolymer | poly{[(E)-1,2-diamino-1,2-dicyanoethene]-alt-(terephthaloyl dichloride)} | P402014 | C12H6N4O2 | Thermal property | Thermal decomposition weight loss | 10 | 0 | %
Homopolymer | poly{[(E)-1,2-diamino-1,2-dicyanoethene]-alt-(terephthaloyl dichloride)} | P402014 | C12H6N4O2 | Physicochemical property | Water absorption | 1.81 | 0 | wt%
Homopolymer | poly{[(E)-1,2-diamino-1,2-dicyanoethene]-alt-(terephthaloyl dichloride)} | P402014 | C12H6N4O2 | Polymer Information | SMILES | N#CC(=C(C#N)N*)NC(=O)c1ccc(cc1)C(=O)*
Homopolymer | poly{L-4-[2-(methylsulfanyl)ethyl]-1,3-oxazolidine-2,5-dione} | P402015 | C7H13NOS | Physical property | Density | 1.26 | 0 | g/cm3
Homopolymer | poly{L-4-[2-(methylsulfanyl)ethyl]-1,3-oxazolidine-2,5-dione} | P402015 | C7H13NOS | Physical property | Specific volume | 0.794 | 0 | cm3/g
Homopolymer | poly{L-4-[2-(methylsulfanyl)ethyl]-1,3-oxazolidine-2,5-dione} | P402015 | C7H13NOS | Physicochemical property | Gas diffusion coefficient d | 2.7e-08 | 2.021429e-17 | cm2/s
Homopolymer | poly{L-4-[2-(methylsulfanyl)ethyl]-1,3-oxazolidine-2,5-dione} | P402015 | C7H13NOS | Physicochemical property | Gas permeability coefficient p | 3.1e-14 | 1.861138e-26 | cm3(STP)cm/(cm2*s*Pa)
Homopolymer | poly{L-4-[2-(methylsulfanyl)ethyl]-1,3-oxazolidine-2,5-dione} | P402015 | C7H13NOS | Polymer Information | SMILES | CSCCCCC(C(=O)*)N*
Homopolymer | poly({2-[(E)-4-(dimethylamino)styryl]-5-nitro-1,4-phenylenediamine}-alt-(tetradecanedioyl dichloride)) | P402016 | C30H40N4O4 | Optical property | Refractive index | 1.73 | 0.0056544
Homopolymer | poly({2-[(E)-4-(dimethylamino)styryl]-5-nitro-1,4-phenylenediamine}-alt-(tetradecanedioyl dichloride)) | P402016 | C30H40N4O4 | Thermal property | Glass transition temperature | 125 | 0 | C
Homopolymer | poly({2-[(E)-4-(dimethylamino)styryl]-5-nitro-1,4-phenylenediamine}-alt-(tetradecanedioyl dichloride)) | P402016 | C30H40N4O4 | Thermal property | Thermal decomposition temperature | 210 | 0 | C
Homopolymer | poly({2-[(E)-4-(dimethylamino)styryl]-5-nitro-1,4-phenylenediamine}-alt-(tetradecanedioyl dichloride)) | P402016 | C30H40N4O4 | Polymer Information | SMILES | *Nc1cc([N+](=O)[O-])c(cc1C=Cc1ccc(cc1)N(C)C)NC(=O)CCCCCCCCCCCCC(=O)*
Homopolymer | poly{[(E)-2',5'-diamino-4-(dimethylamino)-4'-nitrostilbene]-alt-(dodecanedioyl dichloride)} | P402017 | C28H36N4O4 | Thermal property | Glass transition temperature | 144 | 0 | C
Homopolymer | poly{[(E)-2',5'-diamino-4-(dimethylamino)-4'-nitrostilbene]-alt-(dodecanedioyl dichloride)} | P402017 | C28H36N4O4 | Thermal property | Thermal decomposition temperature | 210 | 0 | C
Homopolymer | poly{[(E)-2',5'-diamino-4-(dimethylamino)-4'-nitrostilbene]-alt-(dodecanedioyl dichloride)} | P402017 | C28H36N4O4 | Polymer Information | SMILES | *Nc1cc([N+](=O)[O-])c(cc1C=Cc1ccc(cc1)N(C)C)NC(=O)CCCCCCCCCCC(=O)*
Homopolymer | poly[imino(2-{(E)-2-[4-(dimethylamino)phenyl]ethenyl}-5-nitro-1,4-phenylene)iminodecanedioyl] | P402018 | C26H32N4O4 | Thermal property | Glass transition temperature | 159 | 0 | C
Homopolymer | poly[imino(2-{(E)-2-[4-(dimethylamino)phenyl]ethenyl}-5-nitro-1,4-phenylene)iminodecanedioyl] | P402018 | C26H32N4O4 | Thermal property | Thermal decomposition temperature | 210 | 0 | C
Homopolymer | poly[imino(2-{(E)-2-[4-(dimethylamino)phenyl]ethenyl}-5-nitro-1,4-phenylene)iminodecanedioyl] | P402018 | C26H32N4O4 | Polymer Information | SMILES | *Nc1cc([N+](=O)[O-])c(cc1C=Cc1ccc(cc1)N(C)C)NC(=O)CCCCCCCCC(=O)*
Homopolymer | poly{[(E)-2',5'-diamino-4-(dimethylamino)-4'-nitrostilbene]-alt-(octanedioyl dichloride)} | P402019 | C24H28N4O4 | Optical property | Refractive index | 1.69 | 0.007642489
Homopolymer | poly{[(E)-2',5'-diamino-4-(dimethylamino)-4'-nitrostilbene]-alt-(octanedioyl dichloride)} | P402019 | C24H28N4O4 | Thermal property | Glass transition temperature | 176 | 4.266667 | C
Homopolymer | poly{[(E)-2',5'-diamino-4-(dimethylamino)-4'-nitrostilbene]-alt-(octanedioyl dichloride)} | P402019 | C24H28N4O4 | Thermal property | Thermal decomposition temperature | 210 | 0 | C
Homopolymer | poly{[(E)-2',5'-diamino-4-(dimethylamino)-4'-nitrostilbene]-alt-(octanedioyl dichloride)} | P402019 | C24H28N4O4 | Polymer Information | SMILES | *Nc1cc([N+](=O)[O-])c(cc1C=Cc1ccc(cc1)N(C)C)NC(=O)CCCCCCC(=O)*
Homopolymer | poly{[(E)-2',5'-diamino-4-(dimethylamino)-4'-nitrostilbene]-alt-(adipoyl dichloride)} | P402020 | C22H24N4O4 | Thermal property | Glass transition temperature | 206 | 0 | C
Homopolymer | poly{[(E)-2',5'-diamino-4-(dimethylamino)-4'-nitrostilbene]-alt-(adipoyl dichloride)} | P402020 | C22H24N4O4 | Thermal property | Thermal decomposition temperature | 210 | 0 | C
Homopolymer | poly{[(E)-2',5'-diamino-4-(dimethylamino)-4'-nitrostilbene]-alt-(adipoyl dichloride)} | P402020 | C22H24N4O4 | Polymer Information | SMILES | *Nc1cc([N+](=O)[O-])c(cc1C=Cc1ccc(cc1)N(C)C)NC(=O)CCCCC(=O)*
Homopolymer | poly{[5-(phenylcarbamoyl)-1,3-phenylenediamine]-alt-[5-(benzoylamino)isophthalic acid]} | P402021 | C28H20N4O4 | Thermal property | Thermal decomposition temperature | 393.5 | 4681.929 | C
Homopolymer | poly{[5-(phenylcarbamoyl)-1,3-phenylenediamine]-alt-[5-(benzoylamino)isophthalic acid]} | P402021 | C28H20N4O4 | Thermal property | Thermal decomposition weight loss | 5.25 | 25.78571 | %
Homopolymer | poly{[5-(phenylcarbamoyl)-1,3-phenylenediamine]-alt-[5-(benzoylamino)isophthalic acid]} | P402021 | C28H20N4O4 | Physicochemical property | Water absorption | 2.98 | 0 | wt%
Homopolymer | poly{[5-(phenylcarbamoyl)-1,3-phenylenediamine]-alt-[5-(benzoylamino)isophthalic acid]} | P402021 | C28H20N4O4 | Heat characteristics | Softening temperature | 245 | 0 | C
Homopolymer | poly{[5-(phenylcarbamoyl)-1,3-phenylenediamine]-alt-[5-(benzoylamino)isophthalic acid]} | P402021 | C28H20N4O4 | Polymer Information | SMILES | *Nc1cc(NC(=O)c2cc(NC(=O)c3ccccc3)cc(c2)C(=O)*)cc(c1)C(=O)Nc1ccccc1
Homopolymer | poly[(3,3',5,5'-tetramethylbiphenyl-4,4'-diamine)-alt-(biphenyl-3,3':4,4'-tetracarboxylic dianhydride)] | P402022 | C21H15N3O3 | Thermal property | Thermal decomposition temperature | 403.5 | 5697.929 | C
Homopolymer | poly[(3,3',5,5'-tetramethylbiphenyl-4,4'-diamine)-alt-(biphenyl-3,3':4,4'-tetracarboxylic dianhydride)] | P402022 | C21H15N3O3 | Thermal property | Thermal decomposition weight loss | 5.25 | 25.78571 | %
Homopolymer | poly[(3,3',5,5'-tetramethylbiphenyl-4,4'-diamine)-alt-(biphenyl-3,3':4,4'-tetracarboxylic dianhydride)] | P402022 | C21H15N3O3 | Thermal property | Isothermal weight loss temperature | 310 | 0 | C
Homopolymer | poly[(3,3',5,5'-tetramethylbiphenyl-4,4'-diamine)-alt-(biphenyl-3,3':4,4'-tetracarboxylic dianhydride)] | P402022 | C21H15N3O3 | Thermal property | Isothermal weight loss time | 20 | 0 | hour
Homopolymer | poly[(3,3',5,5'-tetramethylbiphenyl-4,4'-diamine)-alt-(biphenyl-3,3':4,4'-tetracarboxylic dianhydride)] | P402022 | C21H15N3O3 | Physicochemical property | Water absorption | 4.96 | 0 | wt%
Homopolymer | poly[(3,3',5,5'-tetramethylbiphenyl-4,4'-diamine)-alt-(biphenyl-3,3':4,4'-tetracarboxylic dianhydride)] | P402022 | C21H15N3O3 | Heat characteristics | Softening temperature | 210 | 0 | C
Homopolymer | poly[(3,3',5,5'-tetramethylbiphenyl-4,4'-diamine)-alt-(biphenyl-3,3':4,4'-tetracarboxylic dianhydride)] | P402022 | C21H15N3O3 | Polymer Information | SMILES | *Nc1cc(NC(=O)c2cccc(c2)C(=O)*)cc(c1)C(=O)Nc1ccccc1
Homopolymer | poly[(4,4'-methylenebis(cyclohexylamine)-alt-(2-heptyldecanedioic acid)] | P402023 | C30H54N2O2 | Physicochemical property | Water absorption | 1.3 | 0 | wt%
Homopolymer | poly[(4,4'-methylenebis(cyclohexylamine)-alt-(2-heptyldecanedioic acid)] | P402023 | C30H54N2O2 | Heat characteristics | Softening temperature | 155 | 0 | C
Homopolymer | poly[(4,4'-methylenebis(cyclohexylamine)-alt-(2-heptyldecanedioic acid)] | P402023 | C30H54N2O2 | Polymer Information | SMILES | CCCCCCCC(C(=O)NC1CCC(CC1)CC1CCC(CC1)N*)CCCCCCCC(=O)*
Homopolymer | poly[(2-phenoxy-1,4-phenylenediamine)-alt-(terephthalic acid)] | P402024 | C20H14N2O3 | Thermal property | Thermal decomposition temperature | 435 | 0 | C
Homopolymer | poly[(2-phenoxy-1,4-phenylenediamine)-alt-(terephthalic acid)] | P402024 | C20H14N2O3 | Thermal property | Thermal decomposition weight loss | 5 | 0 | %
Homopolymer | poly[(2-phenoxy-1,4-phenylenediamine)-alt-(terephthalic acid)] | P402024 | C20H14N2O3 | Polymer Information | SMILES | *Nc1ccc(cc1Oc1ccccc1)NC(=O)c1ccc(cc1)C(=O)*
Homopolymer | poly{(1,4-phenylenediamine)-alt-[2,5-bis(dodecyloxy)terephthalic acid]} | P402025 | C38H58N2O4 | Polymer Information | SMILES | CCCCCCCCCCCCOc1cc(C(=O)Nc2ccc(cc2)N*)c(cc1C(=O)*)OCCCCCCCCCCCC
Homopolymer | poly{imino[2,5-bis(tetradecyloxy)-1,4-phenylene]imino[2,5-bis(tetradecyloxy)terephthaloyl]} | P402026 | C70H122N2O6 | Thermal property | Thermal conductivity | 2.55 | 0.605 | W/(m*K)
Homopolymer | poly{imino[2,5-bis(tetradecyloxy)-1,4-phenylene]imino[2,5-bis(tetradecyloxy)terephthaloyl]} | P402026 | C70H122N2O6 | Thermal property | Thermal diffusivity | 1e-06 | 0 | m2/s
Homopolymer | poly{imino[2,5-bis(tetradecyloxy)-1,4-phenylene]imino[2,5-bis(tetradecyloxy)terephthaloyl]} | P402026 | C70H122N2O6 | Polymer Information | SMILES | CCCCCCCCCCCCCCOc1cc(N*)c(cc1NC(=O)c1cc(OCCCCCCCCCCCCCC)c(cc1OCCCCCCCCCCCCCC)C(=O)*)OCCCCCCCCCCCCCC
Homopolymer | poly{(isophthalic acid)-alt-[4,4'-methylenebis(cyclohexylamine)]} | P402027 | C21H28N2O2 | Polymer Information | SMILES | *NC1CCC(CC1)CC1CCC(CC1)NC(=O)c1cccc(c1)C(=O)*
Homopolymer | poly{(terephthalic acid)-alt-[4,4'-methylenebis(cyclohexylamine)]} | P402028 | C21H28N2O2 | Polymer Information | SMILES | *NC1CCC(CC1)CC1CCC(CC1)NC(=O)c1ccc(cc1)C(=O)*
Homopolymer | poly{imino[1-(hydroxymethyl)-2-oxoethylene]} | P402029 | C3H5NO2 | Thermal property | Specific heat capacity cp | 0.2615 | 0.001408333 | cal/(g*C)
Homopolymer | poly{imino[1-(hydroxymethyl)-2-oxoethylene]} | P402029 | C3H5NO2 | Polymer Information | SMILES | *NC(C(=O)*)CO
Homopolymer | poly[(2,5-diaminobenzene sodium sulfonate)-alt-(pyromellitic anhydride)] | P402030 | C16H9N2NaO9S | Polymer Information | SMILES | *Nc1ccc(cc1S(=O)(=O)O[Na])NC(=O)c1cc(C(=O)*)c(cc1C(=O)O)C(=O)O
Homopolymer | poly[(disodium 4,4'-diaminostilbene-2,2'-disulfonate)-alt-(benzo[1,2-c:4,5-c']difuran-1,3,5,7-tetraone)] | P402031 | C24H14N2Na2O12S2 | Polymer Information | SMILES | *Nc1ccc(c(c1)S(=O)(=O)O[Na])C=Cc1ccc(cc1S(=O)(=O)O[Na])NC(=O)c1cc(C(=O)*)c(cc1C(=O)O)C(=O)O
Homopolymer | poly{[tetrakis(hexadecylthio)terephthaloyl chloride]-alt-[N,N'-bis(trimethylsilyl)-1,4-phenylenediamine]} | P402032 | C78H138N2O2S4 | Thermal property | Melting temperature | 37 | 43923 | C
Homopolymer | poly{[tetrakis(hexadecylthio)terephthaloyl chloride]-alt-[N,N'-bis(trimethylsilyl)-1,4-phenylenediamine]} | P402032 | C78H138N2O2S4 | Polymer Information | SMILES | CCCCCCCCCCCCCCCCSc1c(SCCCCCCCCCCCCCCCC)c(C(=O)Nc2ccc(cc2)N*)c(c(c1C(=O)*)SCCCCCCCCCCCCCCCC)SCCCCCCCCCCCCCCCC
Homopolymer | poly[gamma-p-fluorobenzyl L-glutamate] | P402034 | C12H12FNO3 | Optical property | Refractive index | 1.59 | 0
Homopolymer | poly[gamma-p-fluorobenzyl L-glutamate] | P402034 | C12H12FNO3 | Thermal property | Glass transition temperature | 46.9 | 0 | C
Homopolymer | poly[gamma-p-fluorobenzyl L-glutamate] | P402034 | C12H12FNO3 | Thermal property | Melting temperature | 327.96 | 0 | C
Homopolymer | poly[gamma-p-fluorobenzyl L-glutamate] | P402034 | C12H12FNO3 | Electric property | Dielectric constant ac | 3.4 | 0
Homopolymer | poly[gamma-p-fluorobenzyl L-glutamate] | P402034 | C12H12FNO3 | Polymer Information | SMILES | *NC(C(=O)*)CCC(=O)OCc1ccc(cc1)F
Homopolymer | poly[gamma-p-(trifluoromethyl)benzyl L-glutamate] | P402035 | C13H12F3NO3 | Optical property | Refractive index | 1.7 | 0
Homopolymer | poly[gamma-p-(trifluoromethyl)benzyl L-glutamate] | P402035 | C13H12F3NO3 | Thermal property | Glass transition temperature | 26.57 | 0 | C
Homopolymer | poly[gamma-p-(trifluoromethyl)benzyl L-glutamate] | P402035 | C13H12F3NO3 | Thermal property | Melting temperature | 281.6 | 0 | C
Homopolymer | poly[gamma-p-(trifluoromethyl)benzyl L-glutamate] | P402035 | C13H12F3NO3 | Electric property | Dielectric constant ac | 4.25 | 0
Homopolymer | poly[gamma-p-(trifluoromethyl)benzyl L-glutamate] | P402035 | C13H12F3NO3 | Polymer Information | SMILES | *NC(C(=O)*)CCC(=O)OCc1ccc(cc1)C(F)(F)F
Homopolymer | poly[(3,3'-sulfonyldianiline)-alt-(benzo[1,2-c:4,5-c']difuran-1,3,5,7-tetraone)] | P402036 | C22H14N2O8S | Dilute solution property | Intrinsic viscosity eta | 0.25 | 0 | dl/g
Homopolymer | poly[(3,3'-sulfonyldianiline)-alt-(benzo[1,2-c:4,5-c']difuran-1,3,5,7-tetraone)] | P402036 | C22H14N2O8S | Polymer Information | SMILES | *c1cccc(c1)NC(=O)c1cc(C(=O)Nc2cccc(c2)S(=O)(=O)*)c(cc1C(=O)O)C(=O)O
Homopolymer | poly{(butane-1,4-diamine)-alt-[4,4'-(diazenediyl)dibenzoic acid]} | P402037 | C18H18N4O2 | Thermal property | Glass transition temperature | 215 | 0 | C
Homopolymer | poly{(butane-1,4-diamine)-alt-[4,4'-(diazenediyl)dibenzoic acid]} | P402037 | C18H18N4O2 | Electric property | Dielectric constant ac | 2.7 | 0
Homopolymer | poly{(butane-1,4-diamine)-alt-[4,4'-(diazenediyl)dibenzoic acid]} | P402037 | C18H18N4O2 | Electric property | Dielectric loss factor | 0.038 | 0
Homopolymer | poly{(butane-1,4-diamine)-alt-[4,4'-(diazenediyl)dibenzoic acid]} | P402037 | C18H18N4O2 | Electric property | Electric conductivity | 3.55e-13 | 0 | 1/(ohm*cm)
Homopolymer | poly{(butane-1,4-diamine)-alt-[4,4'-(diazenediyl)dibenzoic acid]} | P402037 | C18H18N4O2 | Electric property | Volume resistivity | 2820000000000 | 0 | ohm*cm
Homopolymer | poly{(butane-1,4-diamine)-alt-[4,4'-(diazenediyl)dibenzoic acid]} | P402037 | C18H18N4O2 | Polymer Information | SMILES | *N=Nc1ccc(cc1)C(=O)NCCCCNC(=O)c1ccc(cc1)*
Homopolymer | poly[(4,4'-diazenediyldianiline)-alt-(succinyl dichloride)] | P402038 | C16H14N4O2 | Thermal property | Glass transition temperature | 220 | 0 | C
Homopolymer | poly[(4,4'-diazenediyldianiline)-alt-(succinyl dichloride)] | P402038 | C16H14N4O2 | Electric property | Dielectric constant ac | 4.785 | 8.101633
Homopolymer | poly[(4,4'-diazenediyldianiline)-alt-(succinyl dichloride)] | P402038 | C16H14N4O2 | Electric property | Dielectric loss factor | 2.1305 | 5.989707
Homopolymer | poly[(4,4'-diazenediyldianiline)-alt-(succinyl dichloride)] | P402038 | C16H14N4O2 | Electric property | Electric conductivity | 5.37e-13 | 0 | 1/(ohm*cm)
Homopolymer | poly[(4,4'-diazenediyldianiline)-alt-(succinyl dichloride)] | P402038 | C16H14N4O2 | Electric property | Volume resistivity | 1860000000000 | 0 | ohm*cm
Homopolymer | poly[(4,4'-diazenediyldianiline)-alt-(succinyl dichloride)] | P402038 | C16H14N4O2 | Polymer Information | SMILES | *N=Nc1ccc(cc1)NC(=O)CCC(=O)Nc1ccc(cc1)*
Homopolymer | poly[(m-phenylenediamine)-alt-(5-{[4-(benzoylamino)benzoyl]amino}isophthalic acid)] | P402039 | C28H20N4O4 | Physicochemical property | Water absorption | 17.5 | 0 | wt%
Homopolymer | poly[(m-phenylenediamine)-alt-(5-{[4-(benzoylamino)benzoyl]amino}isophthalic acid)] | P402039 | C28H20N4O4 | Polymer Information | SMILES | *Nc1cccc(c1)NC(=O)c1cc(cc(c1)C(=O)*)NC(=O)c1ccc(cc1)NC(=O)c1ccccc1
Homopolymer | poly[(disodium 4,4'-diaminostilbene-2,2'-disulfonate)-alt-(benzophenone tetracarboxylic dianhydride)] | P402040 | C31H18N2Na2O13S2 | Polymer Information | SMILES | *Nc1ccc(c(c1)S(=O)(=O)O[Na])C=Cc1ccc(cc1S(=O)(=O)O[Na])NC(=O)c1cc(ccc1C(=O)O)C(=O)c1ccc(c(c1)C(=O)*)C(=O)O
Homopolymer | poly[(2,5-diaminobenzene sodium sulfonate)-alt-(benzophenone tetracarboxylic dianhydride)] | P402041 | C23H13N2NaO10S | Polymer Information | SMILES | *Nc1ccc(cc1S(=O)(=O)O[Na])NC(=O)c1cc(ccc1C(=O)O)C(=O)c1ccc(c(c1)C(=O)*)C(=O)O
Homopolymer | poly{(1,4-phenylenediamine)-alt-[5,5'-carbonylbis(isobenzofuran-1,3-dione)]} | P402042 | C23H14N2O7 | Thermal property | Glass transition temperature | 213.2 | 0 | C
Homopolymer | poly{(1,4-phenylenediamine)-alt-[5,5'-carbonylbis(isobenzofuran-1,3-dione)]} | P402042 | C23H14N2O7 | Dilute solution property | Intrinsic viscosity eta | 0.589 | 0 | dl/g
Homopolymer | poly{(1,4-phenylenediamine)-alt-[5,5'-carbonylbis(isobenzofuran-1,3-dione)]} | P402042 | C23H14N2O7 | Polymer Information | SMILES | *Nc1ccc(cc1)NC(=O)c1cc(ccc1C(=O)O)C(=O)c1ccc(c(c1)C(=O)*)C(=O)O
Homopolymer | poly[4,4'-(isophthaloyldiimino)dianiline] | P402043 | C20H14N4O2 | Thermal property | Thermal decomposition temperature | 415 | 1852.286 | C
Homopolymer | poly[4,4'-(isophthaloyldiimino)dianiline] | P402043 | C20H14N4O2 | Thermal property | Thermal decomposition weight loss | 10 | 21.42857 | %
Homopolymer | poly[4,4'-(isophthaloyldiimino)dianiline] | P402043 | C20H14N4O2 | Tensile property | Fiber tensile elongation at break | 9 | 42.19467 | %
Homopolymer | poly[4,4'-(isophthaloyldiimino)dianiline] | P402043 | C20H14N4O2 | Tensile property | Fiber tensile modulus | 58 | 461.6 | g/denier
Homopolymer | poly[4,4'-(isophthaloyldiimino)dianiline] | P402043 | C20H14N4O2 | Tensile property | Fiber tensile stress strength at break | 2.5 | 1.448 | g/denier
Homopolymer | poly[4,4'-(isophthaloyldiimino)dianiline] | P402043 | C20H14N4O2 | Polymer Information | SMILES | *N=Nc1ccc(cc1)NC(=O)c1cccc(c1)C(=O)Nc1ccc(cc1)*
Homopolymer | poly[(4,4'-diaminobenzanilide)-alt-(2,3,5,6-tetrachloro-p-benzoquinone) | P402044 | C19H11Cl2N3O3 | Electric property | Electric conductivity | 1.4e-14 | 0 | 1/(ohm*cm)
Homopolymer | poly[(4,4'-diaminobenzanilide)-alt-(2,3,5,6-tetrachloro-p-benzoquinone) | P402044 | C19H11Cl2N3O3 | Electric property | Volume resistivity | 71000000000000 | 0 | ohm*cm
Homopolymer | poly[(4,4'-diaminobenzanilide)-alt-(2,3,5,6-tetrachloro-p-benzoquinone) | P402044 | C19H11Cl2N3O3 | Polymer Information | SMILES | *Nc1ccc(cc1)NC1=C(Cl)C(=O)C(=C(C1=O)Cl)Nc1ccc(cc1)C(=O)*
Homopolymer | poly[(p-phenylene diamine)-alt-(biphenyltetracarboxylic dianhydride)] | P402045 | C22H14N2O6 | Thermal property | Glass transition temperature | 248.4 | 0 | C
Homopolymer | poly[(p-phenylene diamine)-alt-(biphenyltetracarboxylic dianhydride)] | P402045 | C22H14N2O6 | Dilute solution property | Intrinsic viscosity eta | 0.683 | 0 | dl/g
Homopolymer | poly[(p-phenylene diamine)-alt-(biphenyltetracarboxylic dianhydride)] | P402045 | C22H14N2O6 | Tensile property | Tensile stress strength at break | 0.09 | 0 | GPa
Homopolymer | poly[(p-phenylene diamine)-alt-(biphenyltetracarboxylic dianhydride)] | P402045 | C22H14N2O6 | Polymer Information | SMILES | *Nc1ccc(cc1)NC(=O)c1cc(ccc1C(=O)O)c1ccc(c(c1)C(=O)*)C(=O)O
Homopolymer | poly[(p-phenylene diamine)-alt-(pyromellitic dianhydride)] | P402046 | C16H10N2O6 | Thermal property | Glass transition temperature | 283.4 | 0 | C
Homopolymer | poly[(p-phenylene diamine)-alt-(pyromellitic dianhydride)] | P402046 | C16H10N2O6 | Dilute solution property | Intrinsic viscosity eta | 0.538 | 0 | dl/g
Homopolymer | poly[(p-phenylene diamine)-alt-(pyromellitic dianhydride)] | P402046 | C16H10N2O6 | Polymer Information | SMILES | *Nc1ccc(cc1)NC(=O)c1cc(C(=O)*)c(cc1C(=O)O)C(=O)O
Homopolymer | poly({2-[(E)-4-(dimethylamino)styryl]-5-nitro-1,4-phenylenediamine}-alt-(terephthaloyl dichloride)) | P402047 | C24H20N4O4 | Polymer Information | SMILES | *Nc1cc([N+](=O)[O-])c(cc1C=Cc1ccc(cc1)N(C)C)NC(=O)c1ccc(cc1)C(=O)*
Homopolymer | poly{[(E)-2',5'-diamino-4-(dimethylamino)-4'-nitrostilbene]-alt-(2,6-difluoroterephthaloyl dichloride)} | P402048 | C24H18F2N4O4 | Polymer Information | SMILES | *Nc1cc([N+](=O)[O-])c(cc1C=Cc1ccc(cc1)N(C)C)NC(=O)c1c(F)cc(cc1F)C(=O)*
Homopolymer | poly({5-[2-(N-methyl-4-nitroanilino)ethoxy]isophthaloyl chloride}-alt-(cholesteryl 3,5-diaminobenzoate)) | P402049 | C51H64N4O7 | Polymer Information | SMILES | *Nc1cc(cc(c1)C(=O)OC1CCC2(C(=CCC3C2CCC2(C3CCC2C(CCCC(C)C)C)C)C1)C)NC(=O)c1cc(OCCN(c2ccc(cc2)[N+](=O)[O-])C)cc(c1)C(=O)*
Homopolymer | poly((L-menthyl 3,5-diaminobenzoate)-alt-{5-[2-(N-methyl-4-nitroanilino)ethoxy]isophthaloyl chloride}) | P402050 | C34H38N4O7 | Thermal property | Glass transition temperature | 193 | 0 | C
Homopolymer | poly((L-menthyl 3,5-diaminobenzoate)-alt-{5-[2-(N-methyl-4-nitroanilino)ethoxy]isophthaloyl chloride}) | P402050 | C34H38N4O7 | Polymer Information | SMILES | *Nc1cc(NC(=O)c2cc(OCCN(c3ccc(cc3)[N+](=O)[O-])C)cc(c2)C(=O)*)cc(c1)C(=O)OC1CC(C)CCC1C(C)C
Homopolymer | poly({5-[2-(N-methyl-4-nitroanilino)ethoxy]isophthaloyl chloride}-alt-(methyl 3,5-diaminobenzoate)) | P402051 | C25H22N4O7 | Thermal property | Glass transition temperature | 177 | 0 | C
Homopolymer | poly({5-[2-(N-methyl-4-nitroanilino)ethoxy]isophthaloyl chloride}-alt-(methyl 3,5-diaminobenzoate)) | P402051 | C25H22N4O7 | Polymer Information | SMILES | *Nc1cc(cc(c1)C(=O)OC)NC(=O)c1cc(OCCN(c2ccc(cc2)[N+](=O)[O-])C)cc(c1)C(=O)*
Homopolymer | poly[(dodecane-1,12-diamine)-alt-(pyridine-2,6-dicarbonyl dichloride)] | P402052 | C19H29N3O2 | Heat characteristics | Softening temperature | 196 | 0 | C
Homopolymer | poly[(dodecane-1,12-diamine)-alt-(pyridine-2,6-dicarbonyl dichloride)] | P402052 | C19H29N3O2 | Polymer Information | SMILES | *C(=O)NCCCCCCCCCCCCNC(=O)c1cccc(n1)*
Homopolymer | poly[(dodecane-1,12-diamine)-alt-(biphenyl-4,4'-dicarbnyl dichloride)] | P402053 | C26H34N2O2 | Heat characteristics | Softening temperature | 276 | 0 | C
Homopolymer | poly[(dodecane-1,12-diamine)-alt-(biphenyl-4,4'-dicarbnyl dichloride)] | P402053 | C26H34N2O2 | Polymer Information | SMILES | *CCCCCCCCCCCCNC(=O)c1ccc(cc1)c1ccc(cc1)C(=O)N*
Homopolymer | poly{(dodecane-1,12-diamine)-alt-[4,4'-carbonylbis(benzoyl chloride)]} | P402054 | C27H34N2O3 | Thermal property | Thermal decomposition temperature | 315 | 0 | C
Homopolymer | poly{(dodecane-1,12-diamine)-alt-[4,4'-carbonylbis(benzoyl chloride)]} | P402054 | C27H34N2O3 | Polymer Information | SMILES | *CCCCCCCCCCCCNC(=O)c1ccc(cc1)C(=O)c1ccc(cc1)C(=O)N*
Homopolymer | poly{(dodecane-1,12-diamine)-alt-[4,4'-sulfonylbis(benzoyl chloride)]} | P402055 | C26H34N2O4S | Heat characteristics | Softening temperature | 186 | 0 | C
Homopolymer | poly{(dodecane-1,12-diamine)-alt-[4,4'-sulfonylbis(benzoyl chloride)]} | P402055 | C26H34N2O4S | Polymer Information | SMILES | *c1ccc(cc1)C(=O)NCCCCCCCCCCCCNC(=O)c1ccc(cc1)S(=O)(=O)*
Homopolymer | poly{[1,5-bis(3-aminophenyl)-1,4-pentadiene-3-one]-alt-(fumaric acid)} | P402056 | C21H16N2O3 | Physical property | Density | 1.16 | 0 | g/cm3
Homopolymer | poly{[1,5-bis(3-aminophenyl)-1,4-pentadiene-3-one]-alt-(fumaric acid)} | P402056 | C21H16N2O3 | Physical property | Specific volume | 0.862 | 0 | cm3/g
Homopolymer | poly{[1,5-bis(3-aminophenyl)-1,4-pentadiene-3-one]-alt-(fumaric acid)} | P402056 | C21H16N2O3 | Thermal property | Thermal decomposition temperature | 420 | 11200 | C
Homopolymer | poly{[1,5-bis(3-aminophenyl)-1,4-pentadiene-3-one]-alt-(fumaric acid)} | P402056 | C21H16N2O3 | Thermal property | Thermal decomposition weight loss | 10 | 0 | %
Homopolymer | poly{[1,5-bis(3-aminophenyl)-1,4-pentadiene-3-one]-alt-(fumaric acid)} | P402056 | C21H16N2O3 | Thermal property | Melting temperature | 230 | 0 | C
Homopolymer | poly{[1,5-bis(3-aminophenyl)-1,4-pentadiene-3-one]-alt-(fumaric acid)} | P402056 | C21H16N2O3 | Electric property | Dielectric constant ac | 5.35 | 0.75
Homopolymer | poly{[1,5-bis(3-aminophenyl)-1,4-pentadiene-3-one]-alt-(fumaric acid)} | P402056 | C21H16N2O3 | Electric property | Dielectric loss tangent | 0.063 | 4.8e-05
Homopolymer | poly{[1,5-bis(3-aminophenyl)-1,4-pentadiene-3-one]-alt-(fumaric acid)} | P402056 | C21H16N2O3 | Electric property | Electric conductivity | 1.93e-10 | 2.241333e-21 | 1/(ohm*cm)
Homopolymer | poly{[1,5-bis(3-aminophenyl)-1,4-pentadiene-3-one]-alt-(fumaric acid)} | P402056 | C21H16N2O3 | Electric property | Volume resistivity | 5425000000 | 1.7787e+18 | ohm*cm
Homopolymer | poly{[1,5-bis(3-aminophenyl)-1,4-pentadiene-3-one]-alt-(fumaric acid)} | P402056 | C21H16N2O3 | Polymer Information | SMILES | *Nc1cccc(c1)C=CC(=O)C=Cc1cccc(c1)NC(=O)/C=C/C(=O)*
Homopolymer | poly{[3,3'-(3-oxopent-1,4-diene-1,4-diyl)dianiline]-alt-(isophthalic acid)} | P402057 | C25H18N2O3 | Physical property | Density | 1.21 | 0 | g/cm3
Homopolymer | poly{[3,3'-(3-oxopent-1,4-diene-1,4-diyl)dianiline]-alt-(isophthalic acid)} | P402057 | C25H18N2O3 | Physical property | Specific volume | 0.826 | 0 | cm3/g
Homopolymer | poly{[3,3'-(3-oxopent-1,4-diene-1,4-diyl)dianiline]-alt-(isophthalic acid)} | P402057 | C25H18N2O3 | Thermal property | Thermal decomposition temperature | 495 | 20592.86 | C
Homopolymer | poly{[3,3'-(3-oxopent-1,4-diene-1,4-diyl)dianiline]-alt-(isophthalic acid)} | P402057 | C25H18N2O3 | Thermal property | Thermal decomposition weight loss | 10 | 0 | %
Homopolymer | poly{[3,3'-(3-oxopent-1,4-diene-1,4-diyl)dianiline]-alt-(isophthalic acid)} | P402057 | C25H18N2O3 | Thermal property | Melting temperature | 280 | 0 | C
Homopolymer | poly{[3,3'-(3-oxopent-1,4-diene-1,4-diyl)dianiline]-alt-(isophthalic acid)} | P402057 | C25H18N2O3 | Electric property | Dielectric constant ac | 4.8 | 0.6533333
Homopolymer | poly{[3,3'-(3-oxopent-1,4-diene-1,4-diyl)dianiline]-alt-(isophthalic acid)} | P402057 | C25H18N2O3 | Electric property | Dielectric loss tangent | 0.048 | 3.333333e-05
Homopolymer | poly{[3,3'-(3-oxopent-1,4-diene-1,4-diyl)dianiline]-alt-(isophthalic acid)} | P402057 | C25H18N2O3 | Electric property | Electric conductivity | 1.275e-10 | 1.587e-21 | 1/(ohm*cm)
Homopolymer | poly{[3,3'-(3-oxopent-1,4-diene-1,4-diyl)dianiline]-alt-(isophthalic acid)} | P402057 | C25H18N2O3 | Electric property | Volume resistivity | 8585000000 | 7.7763e+18 | ohm*cm
Homopolymer | poly{[3,3'-(3-oxopent-1,4-diene-1,4-diyl)dianiline]-alt-(isophthalic acid)} | P402057 | C25H18N2O3 | Polymer Information | SMILES | *Nc1cccc(c1)C=CC(=O)C=Cc1cccc(c1)NC(=O)c1cccc(c1)C(=O)*
Homopolymer | poly{[3,3'-(3-oxopent-1,4-diene-1,4-diyl)dianiline]-alt-(terephthalic acid)} | P402058 | C25H18N2O3 | Physical property | Density | 1.22 | 0 | g/cm3
Homopolymer | poly{[3,3'-(3-oxopent-1,4-diene-1,4-diyl)dianiline]-alt-(terephthalic acid)} | P402058 | C25H18N2O3 | Physical property | Specific volume | 0.82 | 0 | cm3/g
Homopolymer | poly{[3,3'-(3-oxopent-1,4-diene-1,4-diyl)dianiline]-alt-(terephthalic acid)} | P402058 | C25H18N2O3 | Thermal property | Thermal decomposition temperature | 495 | 15164.29 | C
Homopolymer | poly{[3,3'-(3-oxopent-1,4-diene-1,4-diyl)dianiline]-alt-(terephthalic acid)} | P402058 | C25H18N2O3 | Thermal property | Thermal decomposition weight loss | 10 | 0 | %
Homopolymer | poly{[3,3'-(3-oxopent-1,4-diene-1,4-diyl)dianiline]-alt-(terephthalic acid)} | P402058 | C25H18N2O3 | Thermal property | Melting temperature | 320 | 0 | C
Homopolymer | poly{[3,3'-(3-oxopent-1,4-diene-1,4-diyl)dianiline]-alt-(terephthalic acid)} | P402058 | C25H18N2O3 | Electric property | Dielectric constant ac | 4.5 | 0.8533333
Homopolymer | poly{[3,3'-(3-oxopent-1,4-diene-1,4-diyl)dianiline]-alt-(terephthalic acid)} | P402058 | C25H18N2O3 | Electric property | Dielectric loss tangent | 0.0385 | 3.333333e-07
Homopolymer | poly{[3,3'-(3-oxopent-1,4-diene-1,4-diyl)dianiline]-alt-(terephthalic acid)} | P402058 | C25H18N2O3 | Electric property | Electric conductivity | 9.45e-11 | 2.803333e-22 | 1/(ohm*cm)
Homopolymer | poly{[3,3'-(3-oxopent-1,4-diene-1,4-diyl)dianiline]-alt-(terephthalic acid)} | P402058 | C25H18N2O3 | Electric property | Volume resistivity | 10585000000 | 2.6696e+18 | ohm*cm
Homopolymer | poly{[3,3'-(3-oxopent-1,4-diene-1,4-diyl)dianiline]-alt-(terephthalic acid)} | P402058 | C25H18N2O3 | Polymer Information | SMILES | *Nc1cccc(c1)C=CC(=O)C=Cc1cccc(c1)NC(=O)c1ccc(cc1)C(=O)*
Homopolymer | poly{[3-(2-methoxy-5-methylphenyl)pent-2-enedioyl dichloride]-alt-(1,4-phenylenediamine)} | P402059 | C19H18N2O3 | Thermal property | Thermal decomposition temperature | 400 | 20720 | C
Homopolymer | poly{[3-(2-methoxy-5-methylphenyl)pent-2-enedioyl dichloride]-alt-(1,4-phenylenediamine)} | P402059 | C19H18N2O3 | Thermal property | Thermal decomposition weight loss | 55.5 | 320.3333 | %
Homopolymer | poly{[3-(2-methoxy-5-methylphenyl)pent-2-enedioyl dichloride]-alt-(1,4-phenylenediamine)} | P402059 | C19H18N2O3 | Polymer Information | SMILES | *Nc1ccc(cc1)NC(=O)C=C(c1cc(C)ccc1OC)CC(=O)*
Homopolymer | poly{[3-(2-methoxy-5-methylphenyl)pent-2-enedioyl dichloride]-alt-(1,2-phenylenediamine)} | P402060 | C19H18N2O3 | Thermal property | Thermal decomposition temperature | 400 | 28206.67 | C
Homopolymer | poly{[3-(2-methoxy-5-methylphenyl)pent-2-enedioyl dichloride]-alt-(1,2-phenylenediamine)} | P402060 | C19H18N2O3 | Thermal property | Thermal decomposition weight loss | 54.5 | 280.3333 | %
Homopolymer | poly{[3-(2-methoxy-5-methylphenyl)pent-2-enedioyl dichloride]-alt-(1,2-phenylenediamine)} | P402060 | C19H18N2O3 | Polymer Information | SMILES | *Nc1ccccc1NC(=O)C=C(c1cc(C)ccc1OC)CC(=O)*
Homopolymer | poly{[3-(2-methoxy-5-methylphenyl)pent-2-enedioyl dichloride]-alt-(1,3-phenylenediamine)} | P402061 | C19H18N2O3 | Thermal property | Thermal decomposition temperature | 400 | 14826.67 | C
Homopolymer | poly{[3-(2-methoxy-5-methylphenyl)pent-2-enedioyl dichloride]-alt-(1,3-phenylenediamine)} | P402061 | C19H18N2O3 | Thermal property | Thermal decomposition weight loss | 65 | 33.33333 | %
Homopolymer | poly{[3-(2-methoxy-5-methylphenyl)pent-2-enedioyl dichloride]-alt-(1,3-phenylenediamine)} | P402061 | C19H18N2O3 | Polymer Information | SMILES | *Nc1cccc(c1)NC(=O)C=C(c1cc(C)ccc1OC)CC(=O)*
Homopolymer | poly({2,5-bis[(2-cyanoethyl)sulfanyl]-1,4-phenylenediamine}-alt-(isophthalic acid)) | P402062 | C20H16N4O2S2 | Polymer Information | SMILES | N#CCCSc1cc(N*)c(cc1NC(=O)c1cccc(c1)C(=O)*)SCCC#N
Homopolymer | poly({2,5-bis[(2-cyanoethyl)sulfanyl]-1,4-phenylenediamine}-alt-(terephthalic acid)) | P402063 | C20H16N4O2S2 | Thermal property | Thermal decomposition temperature | 276 | 0 | C
Homopolymer | poly({2,5-bis[(2-cyanoethyl)sulfanyl]-1,4-phenylenediamine}-alt-(terephthalic acid)) | P402063 | C20H16N4O2S2 | Thermal property | Thermal decomposition weight loss | 0 | 0 | %
Homopolymer | poly({2,5-bis[(2-cyanoethyl)sulfanyl]-1,4-phenylenediamine}-alt-(terephthalic acid)) | P402063 | C20H16N4O2S2 | Polymer Information | SMILES | N#CCCSc1cc(N*)c(cc1NC(=O)c1ccc(cc1)C(=O)*)SCCC#N
Homopolymer | poly({2,5-bis[(2-cyanoethyl)sulfanyl]-1,4-phenylenediamine}-alt-(biphenyl-4,4'-dicarboxylic acid)) | P402064 | C26H20N4O2S2 | Polymer Information | SMILES | N#CCCSc1cc(N*)c(cc1NC(=O)c1ccc(cc1)c1ccc(cc1)C(=O)*)SCCC#N
Homopolymer | poly({2,5-bis[(2-cyanoethyl)sulfanyl]-1,4-phenylenediamine}-alt-(naphthalene-2,6-dicarboxylic acid)) | P402065 | C24H18N4O2S2 | Polymer Information | SMILES | N#CCCSc1cc(N*)c(cc1NC(=O)c1ccc2c(c1)ccc(c2)C(=O)*)SCCC#N
Homopolymer | poly[piperazine-alt-(pimelic acid)] | P402066 | C11H18N2O2 | Polymer Information | SMILES | *N1CCN(CC1)C(=O)CCCCCC(=O)*
Homopolymer | poly{(4,4'-sulfonyldianiline)-alt-[5-(3,4,5,6-tetrachlorophthalimido)isophthaloyl dichloride]} | P402067 | C28H13Cl4N3O6S | Thermal property | Thermal decomposition temperature | 460 | 0 | C
Homopolymer | poly{(4,4'-sulfonyldianiline)-alt-[5-(3,4,5,6-tetrachlorophthalimido)isophthaloyl dichloride]} | P402067 | C28H13Cl4N3O6S | Polymer Information | SMILES | *c1ccc(cc1)NC(=O)c1cc(cc(c1)C(=O)Nc1ccc(cc1)S(=O)(=O)*)N1C(=O)c2c(C1=O)c(Cl)c(c(c2Cl)Cl)Cl
Homopolymer | poly({4,4'-[2,2,2-trifluoro-1-(trifluoromethyl)ethane-1,1-diyl]dianiline}-alt-[5-(3,4,5,6-tetrachlorophthalimido)isophthaloyl dichloride]) | P402068 | C31H13Cl4F6N3O4 | Thermal property | Thermal decomposition temperature | 444 | 0 | C
Homopolymer | poly({4,4'-[2,2,2-trifluoro-1-(trifluoromethyl)ethane-1,1-diyl]dianiline}-alt-[5-(3,4,5,6-tetrachlorophthalimido)isophthaloyl dichloride]) | P402068 | C31H13Cl4F6N3O4 | Polymer Information | SMILES | *Nc1ccc(cc1)C(C(F)(F)F)(C(F)(F)F)c1ccc(cc1)NC(=O)c1cc(cc(c1)N1C(=O)c2c(C1=O)c(Cl)c(c(c2Cl)Cl)Cl)C(=O)*
Homopolymer | poly[(3,3'-dimethylbiphenyl-4,4'-dicarboxylic acid)-alt-(4,4'-methylenedianiline)] | P402069 | C29H24N2O2 | Thermal property | Thermal decomposition temperature | 440 | 0 | C
Homopolymer | poly[(3,3'-dimethylbiphenyl-4,4'-dicarboxylic acid)-alt-(4,4'-methylenedianiline)] | P402069 | C29H24N2O2 | Thermal property | Thermal decomposition weight loss | 5 | 0 | %
Homopolymer | poly[(3,3'-dimethylbiphenyl-4,4'-dicarboxylic acid)-alt-(4,4'-methylenedianiline)] | P402069 | C29H24N2O2 | Tensile property | Elongation at break | 10 | 0 | %
Homopolymer | poly[(3,3'-dimethylbiphenyl-4,4'-dicarboxylic acid)-alt-(4,4'-methylenedianiline)] | P402069 | C29H24N2O2 | Tensile property | Tensile modulus | 3.4519 | 0 | GPa
Homopolymer | poly[(3,3'-dimethylbiphenyl-4,4'-dicarboxylic acid)-alt-(4,4'-methylenedianiline)] | P402069 | C29H24N2O2 | Tensile property | Tensile stress strength at break | 0.1363 | 0 | GPa
Homopolymer | poly[(3,3'-dimethylbiphenyl-4,4'-dicarboxylic acid)-alt-(4,4'-methylenedianiline)] | P402069 | C29H24N2O2 | Polymer Information | SMILES | *Nc1ccc(cc1)Cc1ccc(cc1)NC(=O)c1ccc(cc1C)c1ccc(c(c1)C)C(=O)*
Homopolymer | poly{(3,3'-dimethylbiphenyl-4,4'-dicarboxylic acid)-alt-[4,4'-(9H-fluorene-9,9-diyl)dianiline]} | P402070 | C41H30N2O2 | Thermal property | Glass transition temperature | 293 | 0 | C
Homopolymer | poly{(3,3'-dimethylbiphenyl-4,4'-dicarboxylic acid)-alt-[4,4'-(9H-fluorene-9,9-diyl)dianiline]} | P402070 | C41H30N2O2 | Thermal property | Thermal decomposition temperature | 435 | 0 | C
Homopolymer | poly{(3,3'-dimethylbiphenyl-4,4'-dicarboxylic acid)-alt-[4,4'-(9H-fluorene-9,9-diyl)dianiline]} | P402070 | C41H30N2O2 | Thermal property | Thermal decomposition weight loss | 5 | 0 | %
Homopolymer | poly{(3,3'-dimethylbiphenyl-4,4'-dicarboxylic acid)-alt-[4,4'-(9H-fluorene-9,9-diyl)dianiline]} | P402070 | C41H30N2O2 | Polymer Information | SMILES | *Nc1ccc(cc1)C1(c2ccc(cc2)NC(=O)c2ccc(cc2C)c2ccc(c(c2)C)C(=O)*)c2ccccc2-c2c1cccc2
Homopolymer | poly((3,3'-dimethylbiphenyl-4,4'-dicarboxylic acid)-alt-{[2,2,2-trifluoro-1-(trifluoromethyl)ethane-1,1-diyl]dianiline}) | P402071 | C31H22F6N2O2 | Thermal property | Glass transition temperature | 289 | 0 | C
Homopolymer | poly((3,3'-dimethylbiphenyl-4,4'-dicarboxylic acid)-alt-{[2,2,2-trifluoro-1-(trifluoromethyl)ethane-1,1-diyl]dianiline}) | P402071 | C31H22F6N2O2 | Thermal property | Thermal decomposition temperature | 451 | 0 | C
Homopolymer | poly((3,3'-dimethylbiphenyl-4,4'-dicarboxylic acid)-alt-{[2,2,2-trifluoro-1-(trifluoromethyl)ethane-1,1-diyl]dianiline}) | P402071 | C31H22F6N2O2 | Thermal property | Thermal decomposition weight loss | 5 | 0 | %
Homopolymer | poly((3,3'-dimethylbiphenyl-4,4'-dicarboxylic acid)-alt-{[2,2,2-trifluoro-1-(trifluoromethyl)ethane-1,1-diyl]dianiline}) | P402071 | C31H22F6N2O2 | Tensile property | Elongation at break | 14 | 0 | %
Homopolymer | poly((3,3'-dimethylbiphenyl-4,4'-dicarboxylic acid)-alt-{[2,2,2-trifluoro-1-(trifluoromethyl)ethane-1,1-diyl]dianiline}) | P402071 | C31H22F6N2O2 | Tensile property | Tensile modulus | 3.0695 | 0 | GPa
Homopolymer | poly((3,3'-dimethylbiphenyl-4,4'-dicarboxylic acid)-alt-{[2,2,2-trifluoro-1-(trifluoromethyl)ethane-1,1-diyl]dianiline}) | P402071 | C31H22F6N2O2 | Tensile property | Tensile stress strength at break | 0.1216 | 0 | GPa
Homopolymer | poly((3,3'-dimethylbiphenyl-4,4'-dicarboxylic acid)-alt-{[2,2,2-trifluoro-1-(trifluoromethyl)ethane-1,1-diyl]dianiline}) | P402071 | C31H22F6N2O2 | Polymer Information | SMILES | *Nc1ccc(cc1)C(C(F)(F)F)(C(F)(F)F)c1ccc(cc1)NC(=O)c1ccc(cc1C)c1ccc(c(c1)C)C(=O)*
Homopolymer | poly[(3,3'-dimethylbiphenyl-4,4'-dicarboxylic acid)-alt-(3,3'-sulfonyldianiline)] | P402072 | C28H22N2O4S | Thermal property | Glass transition temperature | 260 | 0 | C
Homopolymer | poly[(3,3'-dimethylbiphenyl-4,4'-dicarboxylic acid)-alt-(3,3'-sulfonyldianiline)] | P402072 | C28H22N2O4S | Thermal property | Thermal decomposition temperature | 439 | 0 | C
Homopolymer | poly[(3,3'-dimethylbiphenyl-4,4'-dicarboxylic acid)-alt-(3,3'-sulfonyldianiline)] | P402072 | C28H22N2O4S | Thermal property | Thermal decomposition weight loss | 5 | 0 | %
Homopolymer | poly[(3,3'-dimethylbiphenyl-4,4'-dicarboxylic acid)-alt-(3,3'-sulfonyldianiline)] | P402072 | C28H22N2O4S | Polymer Information | SMILES | *c1cccc(c1)NC(=O)c1ccc(cc1C)c1ccc(c(c1)C)C(=O)Nc1cccc(c1)S(=O)(=O)*
Homopolymer | poly[(2',3''',,5''',6'-tetraphenyl-4,4''''-diamino-p-quinquephenyl)-alt-(terephthalic acid)] | P402073 | C62H42N2O2 | Thermal property | Glass transition temperature | 290 | 0 | C
Homopolymer | poly[(2',3''',,5''',6'-tetraphenyl-4,4''''-diamino-p-quinquephenyl)-alt-(terephthalic acid)] | P402073 | C62H42N2O2 | Thermal property | Thermal decomposition temperature | 375 | 261.3333 | C
Homopolymer | poly[(2',3''',,5''',6'-tetraphenyl-4,4''''-diamino-p-quinquephenyl)-alt-(terephthalic acid)] | P402073 | C62H42N2O2 | Thermal property | Thermal decomposition weight loss | 1 | 0 | %
Homopolymer | poly[(2',3''',,5''',6'-tetraphenyl-4,4''''-diamino-p-quinquephenyl)-alt-(terephthalic acid)] | P402073 | C62H42N2O2 | Thermal property | Isothermal weight loss temperature | 300 | 0 | C
Homopolymer | poly[(2',3''',,5''',6'-tetraphenyl-4,4''''-diamino-p-quinquephenyl)-alt-(terephthalic acid)] | P402073 | C62H42N2O2 | Thermal property | Isothermal weight loss time | 20 | 0 | hour
Homopolymer | poly[(2',3''',,5''',6'-tetraphenyl-4,4''''-diamino-p-quinquephenyl)-alt-(terephthalic acid)] | P402073 | C62H42N2O2 | Physicochemical property | Water absorption | 2.47 | 0 | wt%
Homopolymer | poly[(2',3''',,5''',6'-tetraphenyl-4,4''''-diamino-p-quinquephenyl)-alt-(terephthalic acid)] | P402073 | C62H42N2O2 | Polymer Information | SMILES | *Nc1ccc(cc1)c1c(cc(cc1c1ccccc1)c1ccc(cc1)c1cc(c2ccccc2)c(c(c1)c1ccccc1)c1ccc(cc1)NC(=O)c1ccc(cc1)C(=O)*)c1ccccc1
Homopolymer | poly{[2',3''',5''',6'-tetra(biphenyl-4-yl)-1,1':4',1'':4'',1''':4''',1''''-quinquephenyl-4,4''''-diamine]-alt-(terephthaloyl dichloride)} | P402074 | C86H58N2O2 | Thermal property | Glass transition temperature | 305 | 0 | C
Homopolymer | poly{[2',3''',5''',6'-tetra(biphenyl-4-yl)-1,1':4',1'':4'',1''':4''',1''''-quinquephenyl-4,4''''-diamine]-alt-(terephthaloyl dichloride)} | P402074 | C86H58N2O2 | Thermal property | Thermal decomposition temperature | 381.5 | 243 | C
Homopolymer | poly{[2',3''',5''',6'-tetra(biphenyl-4-yl)-1,1':4',1'':4'',1''':4''',1''''-quinquephenyl-4,4''''-diamine]-alt-(terephthaloyl dichloride)} | P402074 | C86H58N2O2 | Thermal property | Thermal decomposition weight loss | 1 | 0 | %
Homopolymer | poly{[2',3''',5''',6'-tetra(biphenyl-4-yl)-1,1':4',1'':4'',1''':4''',1''''-quinquephenyl-4,4''''-diamine]-alt-(terephthaloyl dichloride)} | P402074 | C86H58N2O2 | Thermal property | Isothermal weight loss temperature | 300 | 0 | C
Homopolymer | poly{[2',3''',5''',6'-tetra(biphenyl-4-yl)-1,1':4',1'':4'',1''':4''',1''''-quinquephenyl-4,4''''-diamine]-alt-(terephthaloyl dichloride)} | P402074 | C86H58N2O2 | Thermal property | Isothermal weight loss time | 20 | 0 | hour
Homopolymer | poly{[2',3''',5''',6'-tetra(biphenyl-4-yl)-1,1':4',1'':4'',1''':4''',1''''-quinquephenyl-4,4''''-diamine]-alt-(terephthaloyl dichloride)} | P402074 | C86H58N2O2 | Physicochemical property | Water absorption | 1.34 | 0 | wt%
Homopolymer | poly{[2',3''',5''',6'-tetra(biphenyl-4-yl)-1,1':4',1'':4'',1''':4''',1''''-quinquephenyl-4,4''''-diamine]-alt-(terephthaloyl dichloride)} | P402074 | C86H58N2O2 | Polymer Information | SMILES | *Nc1ccc(cc1)c1c(cc(cc1c1ccc(cc1)c1ccccc1)c1ccc(cc1)c1cc(c2ccc(cc2)c2ccccc2)c(c(c1)c1ccc(cc1)c1ccccc1)c1ccc(cc1)NC(=O)c1ccc(cc1)C(=O)*)c1ccc(cc1)c1ccccc1
Homopolymer | poly[4-(carbamoylmethyl)-1,3-oxazolidine-2,5-dione] | P402075 | C4H6N2O2 | Thermal property | Specific heat capacity cp | 0.2288 | 0 | cal/(g*C)
Homopolymer | poly[4-(carbamoylmethyl)-1,3-oxazolidine-2,5-dione] | P402075 | C4H6N2O2 | Polymer Information | SMILES | *NC(C(=O)*)CC(=O)N
Homopolymer | poly[4-(4-hydroxybenzyl)-1,3-oxazolidine-2,5-dione] | P402076 | C9H9NO2 | Thermal property | Specific heat capacity cp | 0.1947 | 0 | cal/(g*C)
Homopolymer | poly[4-(4-hydroxybenzyl)-1,3-oxazolidine-2,5-dione] | P402076 | C9H9NO2 | Polymer Information | SMILES | *NC(C(=O)*)Cc1ccc(cc1)O
Homopolymer | poly(tetramethylenediamine-alt-{2,3-bis[4-(chlorocarbonyl)phenyl]quinoxaline}) | P402077 | C26H22N4O2 | Thermal property | Thermal decomposition temperature | 451 | 0 | C
Homopolymer | poly(tetramethylenediamine-alt-{2,3-bis[4-(chlorocarbonyl)phenyl]quinoxaline}) | P402077 | C26H22N4O2 | Polymer Information | SMILES | *c1ccc(cc1)C(=O)NCCCCNC(=O)c1ccc(cc1)c1nc2ccccc2nc1*
Homopolymer | poly(hexamethylenediamine-alt-{2,3-bis[4-(chlorocarbonyl)phenyl]quinoxaline}) | P402078 | C28H26N4O2 | Thermal property | Glass transition temperature | 201 | 0 | C
Homopolymer | poly(hexamethylenediamine-alt-{2,3-bis[4-(chlorocarbonyl)phenyl]quinoxaline}) | P402078 | C28H26N4O2 | Thermal property | Thermal decomposition temperature | 458 | 0 | C
Homopolymer | poly(hexamethylenediamine-alt-{2,3-bis[4-(chlorocarbonyl)phenyl]quinoxaline}) | P402078 | C28H26N4O2 | Polymer Information | SMILES | *c1ccc(cc1)C(=O)NCCCCCCNC(=O)c1ccc(cc1)c1nc2ccccc2nc1*
Homopolymer | poly(octamethylenediamine-alt-{2,3-bis[4-(chlorocarbonyl)phenyl]quinoxaline}) | P402079 | C30H30N4O2 | Thermal property | Glass transition temperature | 185 | 0 | C
Homopolymer | poly(octamethylenediamine-alt-{2,3-bis[4-(chlorocarbonyl)phenyl]quinoxaline}) | P402079 | C30H30N4O2 | Thermal property | Thermal decomposition temperature | 459 | 0 | C
Homopolymer | poly(octamethylenediamine-alt-{2,3-bis[4-(chlorocarbonyl)phenyl]quinoxaline}) | P402079 | C30H30N4O2 | Heat characteristics | Deflection temperature under load hdt | 191.4 | 0 | C
Homopolymer | poly(octamethylenediamine-alt-{2,3-bis[4-(chlorocarbonyl)phenyl]quinoxaline}) | P402079 | C30H30N4O2 | Polymer Information | SMILES | *c1ccc(cc1)C(=O)NCCCCCCCCNC(=O)c1ccc(cc1)c1nc2ccccc2nc1*
Homopolymer | poly(decamethylenediamine-alt-{2,3-bis[4-(chlorocarbonyl)phenyl]quinoxaline}) | P402080 | C32H34N4O2 | Thermal property | Glass transition temperature | 166 | 0 | C
Homopolymer | poly(decamethylenediamine-alt-{2,3-bis[4-(chlorocarbonyl)phenyl]quinoxaline}) | P402080 | C32H34N4O2 | Thermal property | Thermal decomposition temperature | 459 | 0 | C
Homopolymer | poly(decamethylenediamine-alt-{2,3-bis[4-(chlorocarbonyl)phenyl]quinoxaline}) | P402080 | C32H34N4O2 | Polymer Information | SMILES | *c1ccc(cc1)C(=O)NCCCCCCCCCCNC(=O)c1ccc(cc1)c1nc2ccccc2nc1*
Homopolymer | poly(dodecamethylenediamine-alt-{2,3-bis[4-(chlorocarbonyl)phenyl]quinoxaline}) | P402081 | C34H38N4O2 | Thermal property | Glass transition temperature | 154 | 0 | C
Homopolymer | poly(dodecamethylenediamine-alt-{2,3-bis[4-(chlorocarbonyl)phenyl]quinoxaline}) | P402081 | C34H38N4O2 | Thermal property | Thermal decomposition temperature | 461 | 0 | C
Homopolymer | poly(dodecamethylenediamine-alt-{2,3-bis[4-(chlorocarbonyl)phenyl]quinoxaline}) | P402081 | C34H38N4O2 | Polymer Information | SMILES | *c1ccc(cc1)C(=O)NCCCCCCCCCCCCNC(=O)c1ccc(cc1)c1nc2ccccc2nc1*
Homopolymer | poly[(2,4-diisocyanatotoluene)-alt-(isophthalic acid)] | P402082 | C15H12N2O2 | Polymer Information | SMILES | *Nc1cc(ccc1C)NC(=O)c1cccc(c1)C(=O)*
Homopolymer | poly[(2,6-diisocyanatotoluene)-alt-(isophthalic acid)] | P402083 | C15H12N2O2 | Polymer Information | SMILES | *Nc1cccc(c1C)NC(=O)c1cccc(c1)C(=O)*
Homopolymer | poly{(2-ethyl-1,4-phenylenediamine)-alt-[4,4'-(decanedioyldiimino)dibenzoic acid]} | P402084 | C32H36N4O4 | Polymer Information | SMILES | CCc1cc(ccc1N*)NC(=O)c1ccc(cc1)NC(=O)CCCCCCCCC(=O)Nc1ccc(cc1)C(=O)*
Homopolymer | poly{(dodecyl 2,5-diaminobenzoate)-alt-[4,4'-(octanedioyldiimino)dibenzoic acid]} | P402085 | C41H52N4O6 | Polymer Information | SMILES | CCCCCCCCCCCCOC(=O)c1cc(ccc1N*)NC(=O)c1ccc(cc1)NC(=O)CCCCCCC(=O)Nc1ccc(cc1)C(=O)*
Homopolymer | poly{(dodecyl 2,5-diaminobenzoate)-alt-[4,4'-(decanedioyldiimino)dibenzoic acid]} | P402086 | C43H56N4O6 | Thermal property | Glass transition temperature | 228.5 | 6816.333 | C
Homopolymer | poly{(dodecyl 2,5-diaminobenzoate)-alt-[4,4'-(decanedioyldiimino)dibenzoic acid]} | P402086 | C43H56N4O6 | Thermal property | Thermal decomposition temperature | 300 | 900 | C
Homopolymer | poly{(dodecyl 2,5-diaminobenzoate)-alt-[4,4'-(decanedioyldiimino)dibenzoic acid]} | P402086 | C43H56N4O6 | Thermal property | Thermal decomposition weight loss | 5 | 0 | %
Homopolymer | poly{(dodecyl 2,5-diaminobenzoate)-alt-[4,4'-(decanedioyldiimino)dibenzoic acid]} | P402086 | C43H56N4O6 | Thermal property | Lc phase transition temperature | 309.3 | 152.6533 | C
Homopolymer | poly{(dodecyl 2,5-diaminobenzoate)-alt-[4,4'-(decanedioyldiimino)dibenzoic acid]} | P402086 | C43H56N4O6 | Polymer Information | SMILES | CCCCCCCCCCCCOC(=O)c1cc(ccc1N*)NC(=O)c1ccc(cc1)NC(=O)CCCCCCCCC(=O)Nc1ccc(cc1)C(=O)*
Homopolymer | poly{(dodecyl 2,5-diaminobenzoate)-alt-[4,4'-(dodecanedioyldiimino)dibenzoic acid]} | P402087 | C45H60N4O6 | Thermal property | Glass transition temperature | 205.5 | 3960.333 | C
Homopolymer | poly{(dodecyl 2,5-diaminobenzoate)-alt-[4,4'-(dodecanedioyldiimino)dibenzoic acid]} | P402087 | C45H60N4O6 | Thermal property | Thermal decomposition temperature | 300 | 900 | C
Homopolymer | poly{(dodecyl 2,5-diaminobenzoate)-alt-[4,4'-(dodecanedioyldiimino)dibenzoic acid]} | P402087 | C45H60N4O6 | Thermal property | Thermal decomposition weight loss | 5 | 0 | %
Homopolymer | poly{(dodecyl 2,5-diaminobenzoate)-alt-[4,4'-(dodecanedioyldiimino)dibenzoic acid]} | P402087 | C45H60N4O6 | Thermal property | Lc phase transition temperature | 281.5 | 16.33333 | C
Homopolymer | poly{(dodecyl 2,5-diaminobenzoate)-alt-[4,4'-(dodecanedioyldiimino)dibenzoic acid]} | P402087 | C45H60N4O6 | Polymer Information | SMILES | CCCCCCCCCCCCOC(=O)c1cc(ccc1N*)NC(=O)c1ccc(cc1)NC(=O)CCCCCCCCCCC(=O)Nc1ccc(cc1)C(=O)*
Homopolymer | poly{(dodecyl 2,5-diaminobenzoate)-alt-[4,4'-(tetradecanedioyldiimino)dibenzoic acid]} | P402088 | C47H64N4O6 | Thermal property | Glass transition temperature | 199.5 | 4107 | C
Homopolymer | poly{(dodecyl 2,5-diaminobenzoate)-alt-[4,4'-(tetradecanedioyldiimino)dibenzoic acid]} | P402088 | C47H64N4O6 | Thermal property | Thermal decomposition temperature | 300 | 900 | C
Homopolymer | poly{(dodecyl 2,5-diaminobenzoate)-alt-[4,4'-(tetradecanedioyldiimino)dibenzoic acid]} | P402088 | C47H64N4O6 | Thermal property | Thermal decomposition weight loss | 5 | 0 | %
Homopolymer | poly{(dodecyl 2,5-diaminobenzoate)-alt-[4,4'-(tetradecanedioyldiimino)dibenzoic acid]} | P402088 | C47H64N4O6 | Thermal property | Lc phase transition temperature | 279.3 | 152.6533 | C
Homopolymer | poly{(dodecyl 2,5-diaminobenzoate)-alt-[4,4'-(tetradecanedioyldiimino)dibenzoic acid]} | P402088 | C47H64N4O6 | Polymer Information | SMILES | CCCCCCCCCCCCOC(=O)c1cc(ccc1N*)NC(=O)c1ccc(cc1)NC(=O)CCCCCCCCCCCCC(=O)Nc1ccc(cc1)C(=O)*
Homopolymer | poly{(tetradecyl 2,5-diaminobenzoate)-alt-[4,4'-(decanedioyldiimino)dibenzoic acid]} | P402089 | C45H60N4O6 | Thermal property | Glass transition temperature | 225 | 5633.333 | C
Homopolymer | poly{(tetradecyl 2,5-diaminobenzoate)-alt-[4,4'-(decanedioyldiimino)dibenzoic acid]} | P402089 | C45H60N4O6 | Thermal property | Thermal decomposition temperature | 300 | 900 | C
Homopolymer | poly{(tetradecyl 2,5-diaminobenzoate)-alt-[4,4'-(decanedioyldiimino)dibenzoic acid]} | P402089 | C45H60N4O6 | Thermal property | Thermal decomposition weight loss | 5 | 0 | %
Homopolymer | poly{(tetradecyl 2,5-diaminobenzoate)-alt-[4,4'-(decanedioyldiimino)dibenzoic acid]} | P402089 | C45H60N4O6 | Thermal property | Lc phase transition temperature | 310.1 | 296.0133 | C
Homopolymer | poly{(tetradecyl 2,5-diaminobenzoate)-alt-[4,4'-(decanedioyldiimino)dibenzoic acid]} | P402089 | C45H60N4O6 | Polymer Information | SMILES | CCCCCCCCCCCCCCOC(=O)c1cc(ccc1N*)NC(=O)c1ccc(cc1)NC(=O)CCCCCCCCC(=O)Nc1ccc(cc1)C(=O)*
Homopolymer | poly{(tetradecyl 2,5-diaminobenzoate)-alt-[4,4'-(dodecanedioyldiimino)dibenzoic acid]} | P402090 | C47H64N4O6 | Thermal property | Glass transition temperature | 199.5 | 3400.333 | C
Homopolymer | poly{(tetradecyl 2,5-diaminobenzoate)-alt-[4,4'-(dodecanedioyldiimino)dibenzoic acid]} | P402090 | C47H64N4O6 | Thermal property | Thermal decomposition temperature | 300 | 900 | C
Homopolymer | poly{(tetradecyl 2,5-diaminobenzoate)-alt-[4,4'-(dodecanedioyldiimino)dibenzoic acid]} | P402090 | C47H64N4O6 | Thermal property | Thermal decomposition weight loss | 5 | 0 | %
Homopolymer | poly{(tetradecyl 2,5-diaminobenzoate)-alt-[4,4'-(dodecanedioyldiimino)dibenzoic acid]} | P402090 | C47H64N4O6 | Thermal property | Lc phase transition temperature | 277.7 | 7.053333 | C
Homopolymer | poly{(tetradecyl 2,5-diaminobenzoate)-alt-[4,4'-(dodecanedioyldiimino)dibenzoic acid]} | P402090 | C47H64N4O6 | Polymer Information | SMILES | CCCCCCCCCCCCCCOC(=O)c1cc(ccc1N*)NC(=O)c1ccc(cc1)NC(=O)CCCCCCCCCCC(=O)Nc1ccc(cc1)C(=O)*
Homopolymer | poly{[2-(tetradecyloxy)-1,4-phenylenediamine]-alt-[4,4'-(tetradecanedioyldiimino)dibenzoic acid]} | P402091 | C49H68N4O6 | Thermal property | Glass transition temperature | 204.5 | 1680.333 | C
Homopolymer | poly{[2-(tetradecyloxy)-1,4-phenylenediamine]-alt-[4,4'-(tetradecanedioyldiimino)dibenzoic acid]} | P402091 | C49H68N4O6 | Thermal property | Thermal decomposition temperature | 300 | 900 | C
Homopolymer | poly{[2-(tetradecyloxy)-1,4-phenylenediamine]-alt-[4,4'-(tetradecanedioyldiimino)dibenzoic acid]} | P402091 | C49H68N4O6 | Thermal property | Thermal decomposition weight loss | 5 | 0 | %
Homopolymer | poly{[2-(tetradecyloxy)-1,4-phenylenediamine]-alt-[4,4'-(tetradecanedioyldiimino)dibenzoic acid]} | P402091 | C49H68N4O6 | Thermal property | Lc phase transition temperature | 259.5 | 0.3333333 | C
Homopolymer | poly{[2-(tetradecyloxy)-1,4-phenylenediamine]-alt-[4,4'-(tetradecanedioyldiimino)dibenzoic acid]} | P402091 | C49H68N4O6 | Polymer Information | SMILES | CCCCCCCCCCCCCCOC(=O)c1cc(ccc1N*)NC(=O)c1ccc(cc1)NC(=O)CCCCCCCCCCCCC(=O)Nc1ccc(cc1)C(=O)*
Homopolymer | poly{(hexadecyl 2,5-diaminobenzoate)-alt-[4,4'-(decanedioyldiimino)dibenzoic acid]} | P402092 | C47H64N4O6 | Thermal property | Glass transition temperature | 220 | 4800 | C
Homopolymer | poly{(hexadecyl 2,5-diaminobenzoate)-alt-[4,4'-(decanedioyldiimino)dibenzoic acid]} | P402092 | C47H64N4O6 | Thermal property | Thermal decomposition temperature | 300 | 900 | C
Homopolymer | poly{(hexadecyl 2,5-diaminobenzoate)-alt-[4,4'-(decanedioyldiimino)dibenzoic acid]} | P402092 | C47H64N4O6 | Thermal property | Thermal decomposition weight loss | 5 | 0 | %
Homopolymer | poly{(hexadecyl 2,5-diaminobenzoate)-alt-[4,4'-(decanedioyldiimino)dibenzoic acid]} | P402092 | C47H64N4O6 | Thermal property | Lc phase transition temperature | 301.55 | 95.20333 | C
Homopolymer | poly{(hexadecyl 2,5-diaminobenzoate)-alt-[4,4'-(decanedioyldiimino)dibenzoic acid]} | P402092 | C47H64N4O6 | Polymer Information | SMILES | CCCCCCCCCCCCCCCCOC(=O)c1cc(ccc1N*)NC(=O)c1ccc(cc1)NC(=O)CCCCCCCCC(=O)Nc1ccc(cc1)C(=O)*
Homopolymer | poly{(hexadecyl 2,5-diaminobenzoate)-alt-[4,4'-(dodecanedioyldiimino)dibenzoic acid]} | P402093 | C49H68N4O6 | Thermal property | Glass transition temperature | 199.5 | 2760.333 | C
Homopolymer | poly{(hexadecyl 2,5-diaminobenzoate)-alt-[4,4'-(dodecanedioyldiimino)dibenzoic acid]} | P402093 | C49H68N4O6 | Thermal property | Thermal decomposition temperature | 300 | 900 | C
Homopolymer | poly{(hexadecyl 2,5-diaminobenzoate)-alt-[4,4'-(dodecanedioyldiimino)dibenzoic acid]} | P402093 | C49H68N4O6 | Thermal property | Thermal decomposition weight loss | 5 | 0 | %
Homopolymer | poly{(hexadecyl 2,5-diaminobenzoate)-alt-[4,4'-(dodecanedioyldiimino)dibenzoic acid]} | P402093 | C49H68N4O6 | Thermal property | Lc phase transition temperature | 275.4 | 0.2133333 | C
Homopolymer | poly{(hexadecyl 2,5-diaminobenzoate)-alt-[4,4'-(dodecanedioyldiimino)dibenzoic acid]} | P402093 | C49H68N4O6 | Polymer Information | SMILES | CCCCCCCCCCCCCCCCOC(=O)c1cc(ccc1N*)NC(=O)c1ccc(cc1)NC(=O)CCCCCCCCCCC(=O)Nc1ccc(cc1)C(=O)*
Homopolymer | poly{(hexadecyl 2,5-diaminobenzoate)-alt-[4,4'-(tetradecanedioyldiimino)dibenzoic acid]} | P402094 | C51H72N4O6 | Thermal property | Glass transition temperature | 250 | 0 | C
Homopolymer | poly{(hexadecyl 2,5-diaminobenzoate)-alt-[4,4'-(tetradecanedioyldiimino)dibenzoic acid]} | P402094 | C51H72N4O6 | Thermal property | Thermal decomposition temperature | 300 | 900 | C
Homopolymer | poly{(hexadecyl 2,5-diaminobenzoate)-alt-[4,4'-(tetradecanedioyldiimino)dibenzoic acid]} | P402094 | C51H72N4O6 | Thermal property | Thermal decomposition weight loss | 5 | 0 | %
Homopolymer | poly{(hexadecyl 2,5-diaminobenzoate)-alt-[4,4'-(tetradecanedioyldiimino)dibenzoic acid]} | P402094 | C51H72N4O6 | Thermal property | Lc phase transition temperature | 260 | 0 | C
Homopolymer | poly{(hexadecyl 2,5-diaminobenzoate)-alt-[4,4'-(tetradecanedioyldiimino)dibenzoic acid]} | P402094 | C51H72N4O6 | Polymer Information | SMILES | CCCCCCCCCCCCCCCCOC(=O)c1cc(ccc1N*)NC(=O)c1ccc(cc1)NC(=O)CCCCCCCCCCCCC(=O)Nc1ccc(cc1)C(=O)*
Homopolymer | poly{(octadecyl 2,5-diaminobenzoate)-alt-[4,4'-(octanedioyldiimino)dibenzoic acid]} | P402095 | C47H64N4O6 | Thermal property | Glass transition temperature | 305 | 0 | C
Homopolymer | poly{(octadecyl 2,5-diaminobenzoate)-alt-[4,4'-(octanedioyldiimino)dibenzoic acid]} | P402095 | C47H64N4O6 | Thermal property | Thermal decomposition temperature | 300 | 900 | C
Homopolymer | poly{(octadecyl 2,5-diaminobenzoate)-alt-[4,4'-(octanedioyldiimino)dibenzoic acid]} | P402095 | C47H64N4O6 | Thermal property | Thermal decomposition weight loss | 5 | 0 | %
Homopolymer | poly{(octadecyl 2,5-diaminobenzoate)-alt-[4,4'-(octanedioyldiimino)dibenzoic acid]} | P402095 | C47H64N4O6 | Thermal property | Lc phase transition temperature | 325 | 0 | C
Homopolymer | poly{(octadecyl 2,5-diaminobenzoate)-alt-[4,4'-(octanedioyldiimino)dibenzoic acid]} | P402095 | C47H64N4O6 | Polymer Information | SMILES | CCCCCCCCCCCCCCCCCCOC(=O)c1cc(ccc1N*)NC(=O)c1ccc(cc1)NC(=O)CCCCCCC(=O)Nc1ccc(cc1)C(=O)*
Homopolymer | poly{(octadecyl 2,5-diaminobenzoate)-alt-[4,4'-(decanedioyldiimino)dibenzoic acid]} | P402096 | C49H68N4O6 | Thermal property | Glass transition temperature | 280 | 0 | C
Homopolymer | poly{(octadecyl 2,5-diaminobenzoate)-alt-[4,4'-(decanedioyldiimino)dibenzoic acid]} | P402096 | C49H68N4O6 | Thermal property | Thermal decomposition temperature | 300 | 900 | C
Homopolymer | poly{(octadecyl 2,5-diaminobenzoate)-alt-[4,4'-(decanedioyldiimino)dibenzoic acid]} | P402096 | C49H68N4O6 | Thermal property | Lc phase transition temperature | 300 | 0 | C
Homopolymer | poly{(octadecyl 2,5-diaminobenzoate)-alt-[4,4'-(decanedioyldiimino)dibenzoic acid]} | P402096 | C49H68N4O6 | Polymer Information | SMILES | CCCCCCCCCCCCCCCCCCOC(=O)c1cc(ccc1N*)NC(=O)c1ccc(cc1)NC(=O)CCCCCCCCC(=O)Nc1ccc(cc1)C(=O)*
Homopolymer | poly{(octadecyl 2,5-diaminobenzoate)-alt-[4,4'-(dodecanedioyldiimino)dibenzoic acid]} | P402097 | C51H72N4O6 | Thermal property | Glass transition temperature | 196.5 | 2523 | C
Homopolymer | poly{(octadecyl 2,5-diaminobenzoate)-alt-[4,4'-(dodecanedioyldiimino)dibenzoic acid]} | P402097 | C51H72N4O6 | Thermal property | Thermal decomposition temperature | 300 | 900 | C
Homopolymer | poly{(octadecyl 2,5-diaminobenzoate)-alt-[4,4'-(dodecanedioyldiimino)dibenzoic acid]} | P402097 | C51H72N4O6 | Thermal property | Thermal decomposition weight loss | 5 | 0 | %
Homopolymer | poly{(octadecyl 2,5-diaminobenzoate)-alt-[4,4'-(dodecanedioyldiimino)dibenzoic acid]} | P402097 | C51H72N4O6 | Thermal property | Lc phase transition temperature | 245.5 | 120.3333 | C
Homopolymer | poly{(octadecyl 2,5-diaminobenzoate)-alt-[4,4'-(dodecanedioyldiimino)dibenzoic acid]} | P402097 | C51H72N4O6 | Polymer Information | SMILES | CCCCCCCCCCCCCCCCCCOC(=O)c1cc(ccc1N*)NC(=O)c1ccc(cc1)NC(=O)CCCCCCCCCCC(=O)Nc1ccc(cc1)C(=O)*
Homopolymer | poly{(octadecyl 2,5-diaminobenzoate)-alt-[4,4'-(tetradecanedioyldiimino)dibenzoic acid]} | P402098 | C53H76N4O6 | Thermal property | Glass transition temperature | 191 | 2581.333 | C
Homopolymer | poly{(octadecyl 2,5-diaminobenzoate)-alt-[4,4'-(tetradecanedioyldiimino)dibenzoic acid]} | P402098 | C53H76N4O6 | Thermal property | Thermal decomposition temperature | 300 | 900 | C
Homopolymer | poly{(octadecyl 2,5-diaminobenzoate)-alt-[4,4'-(tetradecanedioyldiimino)dibenzoic acid]} | P402098 | C53H76N4O6 | Thermal property | Thermal decomposition weight loss | 5 | 0 | %
Homopolymer | poly{(octadecyl 2,5-diaminobenzoate)-alt-[4,4'-(tetradecanedioyldiimino)dibenzoic acid]} | P402098 | C53H76N4O6 | Thermal property | Lc phase transition temperature | 257.3 | 9.72 | C
Homopolymer | poly{(octadecyl 2,5-diaminobenzoate)-alt-[4,4'-(tetradecanedioyldiimino)dibenzoic acid]} | P402098 | C53H76N4O6 | Polymer Information | SMILES | CCCCCCCCCCCCCCCCCCOC(=O)c1cc(ccc1N*)NC(=O)c1ccc(cc1)NC(=O)CCCCCCCCCCCCC(=O)Nc1ccc(cc1)C(=O)*
Homopolymer | poly[(2,2'-dichloro-4,4'-methylenedianiline)-alt-(terephthalic acid)] | P402099 | C21H14Cl2N2O2 | Thermal property | Glass transition temperature | 205 | 0 | C
Homopolymer | poly[(2,2'-dichloro-4,4'-methylenedianiline)-alt-(terephthalic acid)] | P402099 | C21H14Cl2N2O2 | Thermal property | Thermal decomposition temperature | 360 | 0 | C
Homopolymer | poly[(2,2'-dichloro-4,4'-methylenedianiline)-alt-(terephthalic acid)] | P402099 | C21H14Cl2N2O2 | Thermal property | Thermal decomposition weight loss | 5 | 0 | %
Homopolymer | poly[(2,2'-dichloro-4,4'-methylenedianiline)-alt-(terephthalic acid)] | P402099 | C21H14Cl2N2O2 | Polymer Information | SMILES | *Nc1ccc(cc1Cl)Cc1ccc(c(c1)Cl)NC(=O)c1ccc(cc1)C(=O)*
Homopolymer | poly[(2,2'-dichloro-4,4'-methylenedianiline)-alt-(decanedioic acid)] | P402100 | C23H26Cl2N2O2 | Thermal property | Glass transition temperature | 70 | 0 | C
Homopolymer | poly[(2,2'-dichloro-4,4'-methylenedianiline)-alt-(decanedioic acid)] | P402100 | C23H26Cl2N2O2 | Thermal property | Thermal decomposition temperature | 276 | 0 | C
Homopolymer | poly[(2,2'-dichloro-4,4'-methylenedianiline)-alt-(decanedioic acid)] | P402100 | C23H26Cl2N2O2 | Thermal property | Thermal decomposition weight loss | 5 | 0 | %
Homopolymer | poly[(2,2'-dichloro-4,4'-methylenedianiline)-alt-(decanedioic acid)] | P402100 | C23H26Cl2N2O2 | Thermal property | Melting temperature | 180 | 0 | C
Homopolymer | poly[(2,2'-dichloro-4,4'-methylenedianiline)-alt-(decanedioic acid)] | P402100 | C23H26Cl2N2O2 | Polymer Information | SMILES | *Nc1ccc(cc1Cl)Cc1ccc(c(c1)Cl)NC(=O)CCCCCCCCC(=O)*
Homopolymer | poly[(2,2'-dichloro-4,4'-methylenedianiline)-alt-(isophthalic acid)] | P402101 | C21H14Cl2N2O2 | Thermal property | Glass transition temperature | 196 | 0 | C
Homopolymer | poly[(2,2'-dichloro-4,4'-methylenedianiline)-alt-(isophthalic acid)] | P402101 | C21H14Cl2N2O2 | Thermal property | Thermal decomposition temperature | 338 | 0 | C
Homopolymer | poly[(2,2'-dichloro-4,4'-methylenedianiline)-alt-(isophthalic acid)] | P402101 | C21H14Cl2N2O2 | Thermal property | Thermal decomposition weight loss | 5 | 0 | %
Homopolymer | poly[(2,2'-dichloro-4,4'-methylenedianiline)-alt-(isophthalic acid)] | P402101 | C21H14Cl2N2O2 | Polymer Information | SMILES | *Nc1ccc(cc1Cl)Cc1ccc(c(c1)Cl)NC(=O)c1cccc(c1)C(=O)*
Homopolymer | poly[(2,2'-dimethyl-4,4'-methylenedianiline)-alt-(isophthalic acid)] | P402102 | C23H20N2O2 | Thermal property | Glass transition temperature | 187 | 0 | C
Homopolymer | poly[(2,2'-dimethyl-4,4'-methylenedianiline)-alt-(isophthalic acid)] | P402102 | C23H20N2O2 | Thermal property | Thermal decomposition temperature | 378 | 0 | C
Homopolymer | poly[(2,2'-dimethyl-4,4'-methylenedianiline)-alt-(isophthalic acid)] | P402102 | C23H20N2O2 | Thermal property | Thermal decomposition weight loss | 5 | 0 | %
Homopolymer | poly[(2,2'-dimethyl-4,4'-methylenedianiline)-alt-(isophthalic acid)] | P402102 | C23H20N2O2 | Physicochemical property | Contact angle | 70 | 0 | degree
Homopolymer | poly[(2,2'-dimethyl-4,4'-methylenedianiline)-alt-(isophthalic acid)] | P402102 | C23H20N2O2 | Polymer Information | SMILES | *Nc1ccc(cc1C)Cc1ccc(c(c1)C)NC(=O)c1cccc(c1)C(=O)*
Homopolymer | poly[(2,2'-dimethoxy-4,4'-methylenedianiline)-alt-(terephthalic acid)] | P402103 | C23H20N2O4 | Thermal property | Glass transition temperature | 205 | 0 | C
Homopolymer | poly[(2,2'-dimethoxy-4,4'-methylenedianiline)-alt-(terephthalic acid)] | P402103 | C23H20N2O4 | Thermal property | Thermal decomposition temperature | 368 | 0 | C
Homopolymer | poly[(2,2'-dimethoxy-4,4'-methylenedianiline)-alt-(terephthalic acid)] | P402103 | C23H20N2O4 | Thermal property | Thermal decomposition weight loss | 5 | 0 | %
Homopolymer | poly[(2,2'-dimethoxy-4,4'-methylenedianiline)-alt-(terephthalic acid)] | P402103 | C23H20N2O4 | Polymer Information | SMILES | COc1cc(ccc1NC(=O)c1ccc(cc1)C(=O)*)Cc1ccc(c(c1)OC)N*
Homopolymer | poly[(2,2'-dimethoxy-4,4'-methylenedianiline)-alt-(decanedioic acid)] | P402104 | C25H32N2O4 | Thermal property | Glass transition temperature | 88 | 0 | C
Homopolymer | poly[(2,2'-dimethoxy-4,4'-methylenedianiline)-alt-(decanedioic acid)] | P402104 | C25H32N2O4 | Thermal property | Thermal decomposition temperature | 268 | 0 | C
Homopolymer | poly[(2,2'-dimethoxy-4,4'-methylenedianiline)-alt-(decanedioic acid)] | P402104 | C25H32N2O4 | Thermal property | Thermal decomposition weight loss | 5 | 0 | %
Homopolymer | poly[(2,2'-dimethoxy-4,4'-methylenedianiline)-alt-(decanedioic acid)] | P402104 | C25H32N2O4 | Thermal property | Melting temperature | 196 | 0 | C
Homopolymer | poly[(2,2'-dimethoxy-4,4'-methylenedianiline)-alt-(decanedioic acid)] | P402104 | C25H32N2O4 | Polymer Information | SMILES | COc1cc(ccc1NC(=O)CCCCCCCCC(=O)*)Cc1ccc(c(c1)OC)N*
Homopolymer | poly[(2,2'-dimethoxy-4,4'-methylenedianiline)-alt-(isophthalic acid)] | P402105 | C23H20N2O4 | Thermal property | Glass transition temperature | 205 | 0 | C
Homopolymer | poly[(2,2'-dimethoxy-4,4'-methylenedianiline)-alt-(isophthalic acid)] | P402105 | C23H20N2O4 | Thermal property | Thermal decomposition temperature | 348 | 0 | C
Homopolymer | poly[(2,2'-dimethoxy-4,4'-methylenedianiline)-alt-(isophthalic acid)] | P402105 | C23H20N2O4 | Thermal property | Thermal decomposition weight loss | 5 | 0 | %
Homopolymer | poly[(2,2'-dimethoxy-4,4'-methylenedianiline)-alt-(isophthalic acid)] | P402105 | C23H20N2O4 | Polymer Information | SMILES | COc1cc(ccc1NC(=O)c1cccc(c1)C(=O)*)Cc1ccc(c(c1)OC)N*
Homopolymer | poly{isophthalohydrazide-alt-[methylenebis(4,1-phenylene) diisocyanate]} | P402106 | C23H20N6O4 | Polymer Information | SMILES | *NNC(=O)Nc1ccc(cc1)Cc1ccc(cc1)NC(=O)NNC(=O)c1cccc(c1)C(=O)*
Homopolymer | poly[N,N'-bis(3-{dimethyl[(trimethylsilyl)oxy]silyl}propyl)-N,N'-hexamethyleneadipamide] | P402107 | C28H62N2O4Si4 | Polymer Information | SMILES | *CCCCCCN(C(=O)CCCCC(=O)N(CCC[Si](O[Si](C)(C)C)(C)C)*)CCC[Si](O[Si](C)(C)C)(C)C
Homopolymer | poly[(N,N'-bis{3-[dimethyl({dimethyl[(trimethylsilyl)oxy]silyl}oxy)silyl]propyl}hexane-1,6-diamine)-alt-(adipoyl dichloride)] | P402108 | C32H74N2O6Si6 | Polymer Information | SMILES | *CCCCCCN(C(=O)CCCCC(=O)N(CCC[Si](O[Si](O[Si](C)(C)C)(C)C)(C)C)*)CCC[Si](O[Si](O[Si](C)(C)C)(C)C)(C)C
Homopolymer | poly{[N,N'-bis(3-{dimethyl[(trimethylsilyl)oxy]silyl}propyl)hexane-1,6-diamine]-alt-(2,2,3,3,4,4-hexafluoropentanedioyl dichloride)} | P402109 | C27H54F6N2O4Si4 | Polymer Information | SMILES | *CCCCCCN(C(=O)C(C(C(C(=O)N(CCC[Si](O[Si](C)(C)C)(C)C)*)(F)F)(F)F)(F)F)CCC[Si](O[Si](C)(C)C)(C)C
Homopolymer | poly[(N,N'-bis{3-[dimethyl({dimethyl[(trimethylsilyl)oxy]silyl}oxy)silyl]propyl}hexane-1,6-diamine)-alt-(2,2,3,3,4,4-hexafluoropentanedioyl dichloride)] | P402110 | C31H66F6N2O6Si6 | Polymer Information | SMILES | *CCCCCCN(C(=O)C(C(C(C(=O)N(CCC[Si](O[Si](O[Si](C)(C)C)(C)C)(C)C)*)(F)F)(F)F)(F)F)CCC[Si](O[Si](O[Si](C)(C)C)(C)C)(C)C
Homopolymer | poly{[4,6-bis(tosylamino)-1,3-phenylenediamine]-alt-(terephthaloyl dichloride)} | P402111 | C28H24N4O6S2 | Polymer Information | SMILES | *Nc1cc(NC(=O)c2ccc(cc2)C(=O)*)c(cc1NS(=O)(=O)c1ccc(cc1)C)NS(=O)(=O)c1ccc(cc1)C
Homopolymer | poly{(terephthaloyl dichloride)-alt-[4,6-bis(tosylamino)-1,3-phenylenediamine]} | P402112 | C14H12N4O2 | Polymer Information | SMILES | *Nc1cc(NC(=O)c2ccc(cc2)C(=O)*)c(cc1N)N
Homopolymer | poly{[4,6-bis(tosylamino)-1,3-phenylenediamine]-alt-(isophthaloyl dichloride)} | P402113 | C28H24N4O6S2 | Thermal property | Thermal decomposition temperature | 280 | 0 | C
Homopolymer | poly{[4,6-bis(tosylamino)-1,3-phenylenediamine]-alt-(isophthaloyl dichloride)} | P402113 | C28H24N4O6S2 | Polymer Information | SMILES | *Nc1cc(NC(=O)c2cccc(c2)C(=O)*)c(cc1NS(=O)(=O)c1ccc(cc1)C)NS(=O)(=O)c1ccc(cc1)C
Homopolymer | poly{(isophthaloyl dichloride)-alt-[4,6-bis(tosylamino)-1,3-phenylenediamine]} | P402114 | C14H12N4O2 | Polymer Information | SMILES | *Nc1cc(NC(=O)c2cccc(c2)C(=O)*)c(cc1N)N
Homopolymer | poly[(2-methylpentane-1,5-diamine)-alt-(isophthalic acid)] | P402115 | C14H18N2O2 | Thermal property | Glass transition temperature | 142.5 | 0 | C
Homopolymer | poly[(2-methylpentane-1,5-diamine)-alt-(isophthalic acid)] | P402115 | C14H18N2O2 | Tensile property | Dynamic mechanical properties loss modulus | 0.195 | 0 | GPa
Homopolymer | poly[(2-methylpentane-1,5-diamine)-alt-(isophthalic acid)] | P402115 | C14H18N2O2 | Tensile property | Tensile stress strength at yield | 0.32 | 0 | GPa
Homopolymer | poly[(2-methylpentane-1,5-diamine)-alt-(isophthalic acid)] | P402115 | C14H18N2O2 | Polymer Information | SMILES | *CCCC(CNC(=O)c1cccc(c1)C(=O)N*)C
Homopolymer | poly[imino(3-oxoprop-1-ene-1,3-diyl)] | P402116 | C3H3NO | Polymer Information | SMILES | *NC=CC(=O)*
Homopolymer | poly(gamma-docosyl glutamate) | P402117 | C27H51NO3 | Polymer Information | SMILES | CCCCCCCCCCCCCCCCCCCCCCOC(=O)CCC(C(=O)*)N*
Homopolymer | poly(gamma-icosyl glutamate) | P402118 | C25H47NO3 | Polymer Information | SMILES | CCCCCCCCCCCCCCCCCCCCOC(=O)CCC(C(=O)*)N*
Homopolymer | poly[(N,N'-dicyano-4,4'-methylenedianiline)-alt-(terephthaloyl dichloride)] | P402119 | C23H14N4O2 | Thermal property | Thermal decomposition temperature | 317.5 | 0.3333333 | C
Homopolymer | poly[(N,N'-dicyano-4,4'-methylenedianiline)-alt-(terephthaloyl dichloride)] | P402119 | C23H14N4O2 | Thermal property | Thermal decomposition weight loss | 0 | 0 | %
Homopolymer | poly[(N,N'-dicyano-4,4'-methylenedianiline)-alt-(terephthaloyl dichloride)] | P402119 | C23H14N4O2 | Thermal property | Isothermal weight loss temperature | 300 | 0 | C
Homopolymer | poly[(N,N'-dicyano-4,4'-methylenedianiline)-alt-(terephthaloyl dichloride)] | P402119 | C23H14N4O2 | Thermal property | Isothermal weight loss time | 14.6 | 0 | hour
Homopolymer | poly[(N,N'-dicyano-4,4'-methylenedianiline)-alt-(terephthaloyl dichloride)] | P402119 | C23H14N4O2 | Polymer Information | SMILES | N#CN(C(=O)c1ccc(cc1)C(=O)*)c1ccc(cc1)Cc1ccc(cc1)N(C#N)*
Homopolymer | poly[(N,N'-dicyano-p-phenylenediamine)-alt-(terephthaloyl dichloride)] | P402120 | C16H8N4O2 | Polymer Information | SMILES | N#CN(C(=O)c1ccc(cc1)C(=O)*)c1ccc(cc1)N(C#N)*
Homopolymer | poly((2-phenoxyterephthaloyl dichloride)-alt-{1,4-bis[(trimethylsilyl)amino]-2-phenoxybenzene}) | P402121 | C26H18N2O4 | Polymer Information | SMILES | *Nc1ccc(cc1Oc1ccccc1)NC(=O)c1ccc(c(c1)Oc1ccccc1)C(=O)*
Homopolymer | poly((2-phenoxyterephthaloyl dichloride)-alt-{1,4-bis[(trimethylsilyl)amino]-2-phenoxybenzene}) | P402122 | C26H18N2O4 | Polymer Information | SMILES | *Nc1ccc(cc1Oc1ccccc1)NC(=O)c1ccc(cc1Oc1ccccc1)C(=O)*
Homopolymer | poly{[2-(4-phenoxyphenoxy)terephthaloyl dichloride]-alt-{1,4-bis[(trimethylsilyl)amino]-2-phenoxybenzene}} | P402123 | C32H22N2O5 | Polymer Information | SMILES | *Nc1ccc(cc1Oc1ccccc1)NC(=O)c1ccc(c(c1)Oc1ccc(cc1)Oc1ccccc1)C(=O)*
Homopolymer | poly{[2-(4-phenoxyphenoxy)terephthaloyl dichloride]-alt-{1,4-bis[(trimethylsilyl)amino]-2-phenoxybenzene}} | P402124 | C32H22N2O5 | Polymer Information | SMILES | *Nc1ccc(cc1Oc1ccccc1)NC(=O)c1ccc(cc1Oc1ccc(cc1)Oc1ccccc1)C(=O)*
Homopolymer | poly{[2-({4-[4-(phenylsulfonyl)phenoxy]phenyl}sulfanyl)terephthaloyl dichloride]-alt-{1,4-bis[(trimethylsilyl)amino]-2-phenoxybenzene}} | P402125 | C38H26N2O6S2 | Polymer Information | SMILES | *Nc1ccc(cc1Oc1ccccc1)NC(=O)c1ccc(c(c1)Sc1ccc(cc1)Oc1ccc(cc1)S(=O)(=O)c1ccccc1)C(=O)*
Homopolymer | poly{[2-({4-[3-(4-benzoylphenoxy)propoxy]phenyl}sulfanyl)terephthaloyl dichloride]-alt-{1,4-bis[(trimethylsilyl)amino]-2-phenoxybenzene}} | P402126 | C42H32N2O6S | Polymer Information | SMILES | *Nc1ccc(cc1Oc1ccccc1)NC(=O)c1ccc(c(c1)Sc1ccc(cc1)OCCCOc1ccc(cc1)C(=O)c1ccccc1)C(=O)*
Homopolymer | poly[gamma-2-(N-methyldithiocarbamoyl)ethyl glutamate] | P402127 | C9H14N2O3S2 | Polymer Information | SMILES | *NC(C(=O)*)CCC(=O)OCCSC(=S)NC
Homopolymer | poly(iminododecane-1,12-diyliminoicosane-1,20-dioyl) | P402128 | C32H62N2O2 | Physical property | Density | 1.004 | 0 | g/cm3
Homopolymer | poly(iminododecane-1,12-diyliminoicosane-1,20-dioyl) | P402128 | C32H62N2O2 | Physical property | Specific volume | 0.99602 | 0 | cm3/g
Homopolymer | poly(iminododecane-1,12-diyliminoicosane-1,20-dioyl) | P402128 | C32H62N2O2 | Thermal property | Melting temperature | 169 | 0 | C
Homopolymer | poly(iminododecane-1,12-diyliminoicosane-1,20-dioyl) | P402128 | C32H62N2O2 | Polymer Information | SMILES | *CCCCCCCCCCCCNC(=O)CCCCCCCCCCCCCCCCCCC(=O)N*
Homopolymer | poly{(p-phenhylenediamine)-alt-[4,6-bis(ethoxycarbonyl)isophthaloyl dichloride]} | P402129 | C20H18N2O6 | Thermal property | Glass transition temperature | 221.6 | 0 | C
Homopolymer | poly{(p-phenhylenediamine)-alt-[4,6-bis(ethoxycarbonyl)isophthaloyl dichloride]} | P402129 | C20H18N2O6 | Thermal property | Thermal decomposition temperature | 223.7 | 3 | C
Homopolymer | poly{(p-phenhylenediamine)-alt-[4,6-bis(ethoxycarbonyl)isophthaloyl dichloride]} | P402129 | C20H18N2O6 | Electric property | Dielectric constant ac | 3.184 | 0
Homopolymer | poly{(p-phenhylenediamine)-alt-[4,6-bis(ethoxycarbonyl)isophthaloyl dichloride]} | P402129 | C20H18N2O6 | Electric property | Dielectric loss tangent | 0 | 0
Homopolymer | poly{(p-phenhylenediamine)-alt-[4,6-bis(ethoxycarbonyl)isophthaloyl dichloride]} | P402129 | C20H18N2O6 | Dilute solution property | Intrinsic viscosity eta | 0.474 | 0 | dl/g
Homopolymer | poly{(p-phenhylenediamine)-alt-[4,6-bis(ethoxycarbonyl)isophthaloyl dichloride]} | P402129 | C20H18N2O6 | Tensile property | Dynamic mechanical properties storage modulus | 8.98 | 0.4369067 | GPa
Homopolymer | poly{(p-phenhylenediamine)-alt-[4,6-bis(ethoxycarbonyl)isophthaloyl dichloride]} | P402129 | C20H18N2O6 | Tensile property | Dynamic mechanical properties loss modulus | 0.611 | 0.02105627 | GPa
Homopolymer | poly{(p-phenhylenediamine)-alt-[4,6-bis(ethoxycarbonyl)isophthaloyl dichloride]} | P402129 | C20H18N2O6 | Tensile property | Elongation at break | 3 | 2.4 | %
Homopolymer | poly{(p-phenhylenediamine)-alt-[4,6-bis(ethoxycarbonyl)isophthaloyl dichloride]} | P402129 | C20H18N2O6 | Tensile property | Tensile modulus | 8 | 0.864 | GPa
Homopolymer | poly{(p-phenhylenediamine)-alt-[4,6-bis(ethoxycarbonyl)isophthaloyl dichloride]} | P402129 | C20H18N2O6 | Tensile property | Tensile stress strength at break | 0.155 | 0.002351256 | GPa
Homopolymer | poly{(p-phenhylenediamine)-alt-[4,6-bis(ethoxycarbonyl)isophthaloyl dichloride]} | P402129 | C20H18N2O6 | Polymer Information | SMILES | CCOC(=O)c1cc(C(=O)OCC)c(cc1C(=O)Nc1ccc(cc1)N*)C(=O)*
Homopolymer | poly[(hexamethylene diamine)-alt-(diethyl hexafluoroglutarate)] | P402130 | C11H14F6N2O2 | Thermal property | Glass transition temperature | 33 | 0 | C
Homopolymer | poly[(hexamethylene diamine)-alt-(diethyl hexafluoroglutarate)] | P402130 | C11H14F6N2O2 | Thermal property | Heat of fusion mol conversion | 2.1 | 0 | kcal/mol
Homopolymer | poly[(hexamethylene diamine)-alt-(diethyl hexafluoroglutarate)] | P402130 | C11H14F6N2O2 | Thermal property | Thermal decomposition temperature | 495 | 14700 | C
Homopolymer | poly[(hexamethylene diamine)-alt-(diethyl hexafluoroglutarate)] | P402130 | C11H14F6N2O2 | Thermal property | Thermal decomposition weight loss | 43 | 1452 | %
Homopolymer | poly[(hexamethylene diamine)-alt-(diethyl hexafluoroglutarate)] | P402130 | C11H14F6N2O2 | Thermal property | Melting temperature | 183 | 0 | C
Homopolymer | poly[(hexamethylene diamine)-alt-(diethyl hexafluoroglutarate)] | P402130 | C11H14F6N2O2 | Polymer Information | SMILES | *CCCCCCNC(=O)C(C(C(C(=O)N*)(F)F)(F)F)(F)F
Homopolymer | poly[(m-xylylenediamine)-alt-(norborna-2,5-diene-2,3-dicarboxylic acid)] | P402131 | C17H16N2O2 | Optical property | Refractive index | 1.56955 | 1.021667e-05
Homopolymer | poly[(m-xylylenediamine)-alt-(norborna-2,5-diene-2,3-dicarboxylic acid)] | P402131 | C17H16N2O2 | Polymer Information | SMILES | *NC(=O)C1=C(C2CC1C=C2)C(=O)NCc1cccc(c1)C*
Homopolymer | poly{(4,4'-diphenyl-1,1',2,2'-tetrahydro[6,7'-biphtalazin-1,1'-dione])-alt-[bis(4-fluorophenyl)sulfone]} | P402132 | C40H24N4O4S | Thermal property | Glass transition temperature | 291 | 3745.333 | C
Homopolymer | poly{(4,4'-diphenyl-1,1',2,2'-tetrahydro[6,7'-biphtalazin-1,1'-dione])-alt-[bis(4-fluorophenyl)sulfone]} | P402132 | C40H24N4O4S | Thermal property | Thermal decomposition temperature | 478.5 | 0.3333333 | C
Homopolymer | poly{(4,4'-diphenyl-1,1',2,2'-tetrahydro[6,7'-biphtalazin-1,1'-dione])-alt-[bis(4-fluorophenyl)sulfone]} | P402132 | C40H24N4O4S | Thermal property | Thermal decomposition weight loss | 5 | 0 | %
Homopolymer | poly{(4,4'-diphenyl-1,1',2,2'-tetrahydro[6,7'-biphtalazin-1,1'-dione])-alt-[bis(4-fluorophenyl)sulfone]} | P402132 | C40H24N4O4S | Tensile property | Tensile modulus | 1.705 | 0.2640333 | GPa
Homopolymer | poly{(4,4'-diphenyl-1,1',2,2'-tetrahydro[6,7'-biphtalazin-1,1'-dione])-alt-[bis(4-fluorophenyl)sulfone]} | P402132 | C40H24N4O4S | Polymer Information | SMILES | *c1ccc(cc1)S(=O)(=O)c1ccc(cc1)n1nc(c2ccccc2)c2c(c1=O)cc(cc2)c1ccc2c(c1)c(=O)n(nc2c1ccccc1)*
Homopolymer | poly{[6,7'-sulfonylbis(1,2-dihydro-4-phenylphtalazin-1-one)]-alt-[bis(4-fluorophenyl) sulfone]} | P402133 | C40H24N4O6S2 | Polymer Information | SMILES | *c1ccc(cc1)S(=O)(=O)c1ccc(cc1)n1nc(c2ccccc2)c2c(c1=O)cc(cc2)S(=O)(=O)c1ccc2c(c1)c(=O)n(nc2c1ccccc1)*
Homopolymer | poly(4-{4-[(4-fluorophenyl)sulfonyl]phenyl}phtalazine-1(2H)-one) | P402134 | C20H12N2O3S | Thermal property | Glass transition temperature | 422 | 0 | C
Homopolymer | poly(4-{4-[(4-fluorophenyl)sulfonyl]phenyl}phtalazine-1(2H)-one) | P402134 | C20H12N2O3S | Polymer Information | SMILES | *c1ccc(cc1)S(=O)(=O)c1ccc(cc1)n1nc(*)c2c(c1=O)cccc2
Homopolymer | poly(tryptophane) | P402135 | C11H10N2O | Thermal property | Specific heat capacity cp | 0.1702 | 0 | cal/(g*C)
Homopolymer | poly(tryptophane) | P402135 | C11H10N2O | Polymer Information | SMILES | *NC(C(=O)*)Cc1c[nH]c2c1cccc2
Homopolymer | poly{(4,9-diphenyl-1,2,6,7-tetrahydropyridazino[4,5-g]phthalazine-1,6-dione)-alt-[bis(4-fluorophenyl)sulfone]} | P402136 | C34H20N4O4S | Thermal property | Thermal decomposition temperature | 483 | 33.33333 | C
Homopolymer | poly{(4,9-diphenyl-1,2,6,7-tetrahydropyridazino[4,5-g]phthalazine-1,6-dione)-alt-[bis(4-fluorophenyl)sulfone]} | P402136 | C34H20N4O4S | Thermal property | Thermal decomposition weight loss | 5 | 0 | %
Homopolymer | poly{(4,9-diphenyl-1,2,6,7-tetrahydropyridazino[4,5-g]phthalazine-1,6-dione)-alt-[bis(4-fluorophenyl)sulfone]} | P402136 | C34H20N4O4S | Polymer Information | SMILES | *c1ccc(cc1)S(=O)(=O)c1ccc(cc1)n1nc(c2ccccc2)c2c(c1=O)cc1c(c2)c(=O)n(nc1c1ccccc1)*
Homopolymer | poly{(3,3'-methylenedianiline)-alt-[5,5'-carbonylbis(isobenzofuran-1,3-dione)]} | P402137 | C30H20N2O7 | Electric property | Dielectric constant ac | 4.2 | 0
Homopolymer | poly{(3,3'-methylenedianiline)-alt-[5,5'-carbonylbis(isobenzofuran-1,3-dione)]} | P402137 | C30H20N2O7 | Electric property | Dielectric loss factor | 0.093 | 0
Homopolymer | poly{(3,3'-methylenedianiline)-alt-[5,5'-carbonylbis(isobenzofuran-1,3-dione)]} | P402137 | C30H20N2O7 | Tensile property | Dynamic mechanical properties loss tangent | 1.6 | 0
Homopolymer | poly{(3,3'-methylenedianiline)-alt-[5,5'-carbonylbis(isobenzofuran-1,3-dione)]} | P402137 | C30H20N2O7 | Polymer Information | SMILES | *Nc1cccc(c1)Cc1cccc(c1)NC(=O)c1ccc(cc1C(=O)O)C(=O)c1ccc(c(c1)C(=O)O)C(=O)*
Homopolymer | poly(imino{3-[(sodiooxy)sulfonyl]-1,4-phenylene}imino-1,4-phenyleneiminoisophthaloyl) | P402138 | C20H14N3NaO5S | Electric property | Electric conductivity | 0.01 | 0 | 1/(ohm*cm)
Homopolymer | poly(imino{3-[(sodiooxy)sulfonyl]-1,4-phenylene}imino-1,4-phenyleneiminoisophthaloyl) | P402138 | C20H14N3NaO5S | Electric property | Volume resistivity | 100 | 0 | ohm*cm
Homopolymer | poly(imino{3-[(sodiooxy)sulfonyl]-1,4-phenylene}imino-1,4-phenyleneiminoisophthaloyl) | P402138 | C20H14N3NaO5S | Polymer Information | SMILES | *Nc1ccc(c(c1)S(=O)(=O)O[Na])Nc1ccc(cc1)NC(=O)c1cccc(c1)C(=O)*
Homopolymer | poly[(2,2'-dimethyl-4,4'-dioxo-3,3',4,4'-tetrahydro[3,3'-biquinazoline]-6,6-diyl)-1,4-phenylene] | P402139 | C24H16N4O2 | Polymer Information | SMILES | *c1ccc(cc1)n1c(C)nc2c(c1=O)cc(cc2)c1ccc2c(c1)c(=O)n(c(n2)C)*
Homopolymer | poly[(2,2'-dimethyl-4,4'-dioxo-3,3',4,4'-tetrahydro[3,3'-bibiqunazoline]-6,6-diyl)-1,4-phenylenemethylene-1,4-phenylene] | P402140 | C31H22N4O2 | Polymer Information | SMILES | *c1ccc(cc1)Cc1ccc(cc1)n1c(C)nc2c(c1=O)cc(cc2)c1ccc2c(c1)c(=O)n(c(n2)C)*
Homopolymer | poly[imino(5-{[3-(dimethoxyphosphoryl)phenyl]carbamoyl}-1,3-phenylene)iminoisophthaloyl] | P402141 | C23H20N3O6P | Polymer Information | SMILES | *Nc1cc(cc(c1)C(=O)Nc1cccc(c1)P(=O)(OC)OC)NC(=O)c1cccc(c1)C(=O)*
Homopolymer | poly[imino(5-{[3-(diethoxyphosphoryl)phenyl]carbamoyl}-1,3-phenylene)iminoisophthaloyl] | P402142 | C25H24N3O6P | Polymer Information | SMILES | CCOP(=O)(c1cccc(c1)NC(=O)c1cc(N*)cc(c1)NC(=O)c1cccc(c1)C(=O)*)OCC
Homopolymer | poly[imino(5-{[4-(diphenylphosphoryl)phenoxy]carbonyl}-1,3-phenylene)iminoisophthaloyl] | P402143 | C33H23N2O5P | Polymer Information | SMILES | *Nc1cc(cc(c1)C(=O)Oc1ccc(cc1)P(=O)(c1ccccc1)c1ccccc1)NC(=O)c1cccc(c1)C(=O)*
Homopolymer | poly[imino-1,3-phenyleneimino(5-{[4-(diphenylphosphoryl)benzoyl]amino}isophthaloyl)] | P402144 | C33H24N3O4P | Polymer Information | SMILES | *Nc1cccc(c1)NC(=O)c1cc(cc(c1)C(=O)*)NC(=O)c1ccc(cc1)P(=O)(c1ccccc1)c1ccccc1
Homopolymer | poly(imino-1,3-phenyleneimino{5-[(diphenylphosphoryl)amino]isophthaloyl}) | P402145 | C26H20N3O3P | Polymer Information | SMILES | *Nc1cccc(c1)NC(=O)c1cc(cc(c1)C(=O)*)NP(=O)(c1ccccc1)c1ccccc1
Homopolymer | poly{[(2,2,3,3,4,4,5,5,6,6,7,7,8,8,8-pentadecafluorooctyl)imino]adipoyl[(2,2,3,3,4,4,5,5,6,6,7,7,8,8,8-pentadecafluorooctyl)imino]hexane-1,6-diyl} | P402146 | C28H24F30N2O2 | Dilute solution property | Intrinsic viscosity eta | 0.072 | 0.00245 | dl/g
Homopolymer | poly{[(2,2,3,3,4,4,5,5,6,6,7,7,8,8,8-pentadecafluorooctyl)imino]adipoyl[(2,2,3,3,4,4,5,5,6,6,7,7,8,8,8-pentadecafluorooctyl)imino]hexane-1,6-diyl} | P402146 | C28H24F30N2O2 | Polymer Information | SMILES | *CCCCCCN(C(=O)CCCCC(=O)N(CC(C(C(C(C(C(C(F)(F)F)(F)F)(F)F)(F)F)(F)F)(F)F)(F)F)*)CC(C(C(C(C(C(C(F)(F)F)(F)F)(F)F)(F)F)(F)F)(F)F)(F)F
Homopolymer | poly{[(2,2,3,3,3-pentafluoropropyl)imino](2,2,3,3,4,4-hexafluoropentanedioyl)[(2,2,3,3,3-pentafluoropropyl)imino]hexane-1,6-diyl} | P402147 | C17H16F16N2O2 | Thermal property | Glass transition temperature | 119.4 | 0 | C
Homopolymer | poly{[(2,2,3,3,3-pentafluoropropyl)imino](2,2,3,3,4,4-hexafluoropentanedioyl)[(2,2,3,3,3-pentafluoropropyl)imino]hexane-1,6-diyl} | P402147 | C17H16F16N2O2 | Dilute solution property | Intrinsic viscosity eta | 0.087 | 0 | dl/g
Homopolymer | poly{[(2,2,3,3,3-pentafluoropropyl)imino](2,2,3,3,4,4-hexafluoropentanedioyl)[(2,2,3,3,3-pentafluoropropyl)imino]hexane-1,6-diyl} | P402147 | C17H16F16N2O2 | Polymer Information | SMILES | *CCCCCCN(C(=O)C(C(C(C(=O)N(CC(C(F)(F)F)(F)F)*)(F)F)(F)F)(F)F)CC(C(F)(F)F)(F)F
Homopolymer | poly{[(2,2,3,3,3-pentafluoropropyl)imino](2,2,3,3,4,4,5,5-octafluorohexanedioyl)[(2,2,3,3,3-pentafluoropropyl)imino]hexane-1,6-diyl} | P402148 | C18H16F18N2O2 | Thermal property | Glass transition temperature | 174 | 0 | C
Homopolymer | poly{[(2,2,3,3,3-pentafluoropropyl)imino](2,2,3,3,4,4,5,5-octafluorohexanedioyl)[(2,2,3,3,3-pentafluoropropyl)imino]hexane-1,6-diyl} | P402148 | C18H16F18N2O2 | Dilute solution property | Intrinsic viscosity eta | 0.043 | 0 | dl/g
Homopolymer | poly{[(2,2,3,3,3-pentafluoropropyl)imino](2,2,3,3,4,4,5,5-octafluorohexanedioyl)[(2,2,3,3,3-pentafluoropropyl)imino]hexane-1,6-diyl} | P402148 | C18H16F18N2O2 | Polymer Information | SMILES | *CCCCCCN(C(=O)C(C(C(C(C(=O)N(CC(C(F)(F)F)(F)F)*)(F)F)(F)F)(F)F)(F)F)CC(C(F)(F)F)(F)F
Homopolymer | poly{[(2,2,3,3,4,4,5,5,6,6,7,7,8,8,8-pentadecafluorooctyl)imino](2,2,3,3,4,4-hexafluoropentanedioyl)[(2,2,3,3,4,4,5,5,6,6,7,7,8,8,8-pentadecafluorooctyl)imino]hexane-1,6-diyl} | P402149 | C27H16F36N2O2 | Thermal property | Glass transition temperature | 187.5 | 0 | C
Homopolymer | poly{[(2,2,3,3,4,4,5,5,6,6,7,7,8,8,8-pentadecafluorooctyl)imino](2,2,3,3,4,4-hexafluoropentanedioyl)[(2,2,3,3,4,4,5,5,6,6,7,7,8,8,8-pentadecafluorooctyl)imino]hexane-1,6-diyl} | P402149 | C27H16F36N2O2 | Dilute solution property | Intrinsic viscosity eta | 0.022 | 0 | dl/g
Homopolymer | poly{[(2,2,3,3,4,4,5,5,6,6,7,7,8,8,8-pentadecafluorooctyl)imino](2,2,3,3,4,4-hexafluoropentanedioyl)[(2,2,3,3,4,4,5,5,6,6,7,7,8,8,8-pentadecafluorooctyl)imino]hexane-1,6-diyl} | P402149 | C27H16F36N2O2 | Polymer Information | SMILES | *CCCCCCN(C(=O)C(C(C(C(=O)N(CC(C(C(C(C(C(C(F)(F)F)(F)F)(F)F)(F)F)(F)F)(F)F)(F)F)*)(F)F)(F)F)(F)F)CC(C(C(C(C(C(C(F)(F)F)(F)F)(F)F)(F)F)(F)F)(F)F)(F)F
Homopolymer | poly[(4,4'-sulfonyldianiline)-alt-(isophthaloyl dichloride)] | P402150 | C20H14N2O4S | Thermal property | Glass transition temperature | 78 | 0 | C
Homopolymer | poly[(4,4'-sulfonyldianiline)-alt-(isophthaloyl dichloride)] | P402150 | C20H14N2O4S | Thermal property | Thermal decomposition temperature | 212.5 | 14739.58 | C
Homopolymer | poly[(4,4'-sulfonyldianiline)-alt-(isophthaloyl dichloride)] | P402150 | C20H14N2O4S | Physicochemical property | Water absorption | 9.4 | 0 | wt%
Homopolymer | poly[(4,4'-sulfonyldianiline)-alt-(isophthaloyl dichloride)] | P402150 | C20H14N2O4S | Dilute solution property | Radius of gyration | 11 | 0 | nm
Homopolymer | poly[(4,4'-sulfonyldianiline)-alt-(isophthaloyl dichloride)] | P402150 | C20H14N2O4S | Dilute solution property | Second virial coefficient | 0.00122 | 0 | cm3*mol/g2
Homopolymer | poly[(4,4'-sulfonyldianiline)-alt-(isophthaloyl dichloride)] | P402150 | C20H14N2O4S | Tensile property | Elongation at break | 13.1 | 0 | %
Homopolymer | poly[(4,4'-sulfonyldianiline)-alt-(isophthaloyl dichloride)] | P402150 | C20H14N2O4S | Tensile property | Tensile modulus | 0.578805 | 3.333333e-11 | GPa
Homopolymer | poly[(4,4'-sulfonyldianiline)-alt-(isophthaloyl dichloride)] | P402150 | C20H14N2O4S | Tensile property | Tensile stress strength at break | 0.03561 | 0 | GPa
Homopolymer | poly[(4,4'-sulfonyldianiline)-alt-(isophthaloyl dichloride)] | P402150 | C20H14N2O4S | Polymer Information | SMILES | *c1ccc(cc1)NC(=O)c1cccc(c1)C(=O)Nc1ccc(cc1)S(=O)(=O)*
Homopolymer | poly{(p-phenylenediamine)-alt-[2,5-bis(methoxycarbonyl)terephthaloyl dichloride]} | P402151 | C18H14N2O6 | Polymer Information | SMILES | COC(=O)c1cc(C(=O)*)c(cc1C(=O)Nc1ccc(cc1)N*)C(=O)OC
Homopolymer | poly{imino-1,4-phenyleneimino[4,6-bis(methoxycarbonyl)isophthaloyl]} | P402152 | C18H14N2O6 | Polymer Information | SMILES | COC(=O)c1cc(C(=O)OC)c(cc1C(=O)Nc1ccc(cc1)N*)C(=O)*
Homopolymer | poly{(p-phenylenediamine)-alt-[4,4'-bis(ethoxycarbonyl)biphenyl-3,3'-dicarbonyl dichloride]} | P402153 | C26H22N2O6 | Thermal property | Glass transition temperature | 231.7 | 0 | C
Homopolymer | poly{(p-phenylenediamine)-alt-[4,4'-bis(ethoxycarbonyl)biphenyl-3,3'-dicarbonyl dichloride]} | P402153 | C26H22N2O6 | Thermal property | Thermal decomposition temperature | 215.6 | 276.48 | C
Homopolymer | poly{(p-phenylenediamine)-alt-[4,4'-bis(ethoxycarbonyl)biphenyl-3,3'-dicarbonyl dichloride]} | P402153 | C26H22N2O6 | Dilute solution property | Intrinsic viscosity eta | 0.85 | 0 | dl/g
Homopolymer | poly{(p-phenylenediamine)-alt-[4,4'-bis(ethoxycarbonyl)biphenyl-3,3'-dicarbonyl dichloride]} | P402153 | C26H22N2O6 | Polymer Information | SMILES | CCOC(=O)c1ccc(cc1C(=O)Nc1ccc(cc1)N*)c1ccc(c(c1)C(=O)*)C(=O)OCC
Homopolymer | poly{(p-phenylenediamine)-alt-[4,4'-bis(methoxycarbonyl)biphenyl-3,3'-dicarbonyl dichloride]} | P402154 | C24H18N2O6 | Thermal property | Glass transition temperature | 234.2 | 0 | C
Homopolymer | poly{(p-phenylenediamine)-alt-[4,4'-bis(methoxycarbonyl)biphenyl-3,3'-dicarbonyl dichloride]} | P402154 | C24H18N2O6 | Thermal property | Thermal decomposition temperature | 216.75 | 463.7633 | C
Homopolymer | poly{(p-phenylenediamine)-alt-[4,4'-bis(methoxycarbonyl)biphenyl-3,3'-dicarbonyl dichloride]} | P402154 | C24H18N2O6 | Dilute solution property | Intrinsic viscosity eta | 0.677 | 0 | dl/g
Homopolymer | poly{(p-phenylenediamine)-alt-[4,4'-bis(methoxycarbonyl)biphenyl-3,3'-dicarbonyl dichloride]} | P402154 | C24H18N2O6 | Polymer Information | SMILES | COC(=O)c1ccc(cc1C(=O)Nc1ccc(cc1)N*)c1ccc(c(c1)C(=O)*)C(=O)OC
Homopolymer | poly{[ethyl 5-amino-2-(4-aminobenzamido)benzoate]-alt-(pyromellitic anhydride)} | P402155 | C26H19N3O9 | Thermal property | Thermal decomposition temperature | 154.5 | 56.33333 | C
Homopolymer | poly{[ethyl 5-amino-2-(4-aminobenzamido)benzoate]-alt-(pyromellitic anhydride)} | P402155 | C26H19N3O9 | Thermal property | Thermal decomposition weight loss | 7.5 | 8.333333 | %
Homopolymer | poly{[ethyl 5-amino-2-(4-aminobenzamido)benzoate]-alt-(pyromellitic anhydride)} | P402155 | C26H19N3O9 | Polymer Information | SMILES | CCOC(=O)c1cc(N*)ccc1NC(=O)c1ccc(cc1)NC(=O)c1cc(C(=O)O)c(cc1C(=O)O)C(=O)*
Homopolymer | poly{imino[(S)-1-(2-{[4-(diphenylamino)phenyl]carbamoyl}ethyl)-2-oxoethylene]} | P402156 | C23H21N3O2 | Thermal property | Glass transition temperature | 132 | 0 | C
Homopolymer | poly{imino[(S)-1-(2-{[4-(diphenylamino)phenyl]carbamoyl}ethyl)-2-oxoethylene]} | P402156 | C23H21N3O2 | Polymer Information | SMILES | *NC(C(=O)*)CCC(=O)Nc1ccc(cc1)N(c1ccccc1)c1ccccc1
Homopolymer | poly(4-amino-3,5-dichlorobenzoyl chloride) | P402157 | C7H3Cl2NO | Polymer Information | SMILES | *Nc1c(Cl)cc(cc1Cl)C(=O)*
Homopolymer | poly(4-amino-3,5-dibromobenzoyl chloride) | P402158 | C7H3Br2NO | Polymer Information | SMILES | *Nc1c(Br)cc(cc1Br)C(=O)*
Homopolymer | poly(4-amino-3,5-diiodobenzoyl chloride) | P402159 | C7H3I2NO | Polymer Information | SMILES | *Nc1c(I)cc(cc1I)C(=O)*
Homopolymer | poly[{3-[(methyl)(4-{2-[4-(methylsulfonyl)phenyl]diazene-1-yl}phenyl)amino]propyl 3,5-diaminobenzoate}-alt-(5-{3-[(4-{2-[4-(dimethylamino)phenyl]diazene-1-yl}phenyl)sulfonyl]propoxy}isophthalic acid)] | P402160 | C49H48N8O9S2 | Thermal property | Glass transition temperature | 166 | 0 | C
Homopolymer | poly[{3-[(methyl)(4-{2-[4-(methylsulfonyl)phenyl]diazene-1-yl}phenyl)amino]propyl 3,5-diaminobenzoate}-alt-(5-{3-[(4-{2-[4-(dimethylamino)phenyl]diazene-1-yl}phenyl)sulfonyl]propoxy}isophthalic acid)] | P402160 | C49H48N8O9S2 | Polymer Information | SMILES | *Nc1cc(cc(c1)C(=O)OCCCN(c1ccc(cc1)N=Nc1ccc(cc1)S(=O)(=O)C)C)NC(=O)c1cc(OCCCS(=O)(=O)c2ccc(cc2)N=Nc2ccc(cc2)N(C)C)cc(c1)C(=O)*
Homopolymer | poly[(5-{[3-(N-methyl-4-{2-[4-(methylsulfonyl)phenyl]diazene-1-yl}anilino)propoxy]carbonyl}-1,3-phenylenediamine)-alt-{5-[3-(N-methyl-4-{2-[4-(methylsulfonyl)phenyl]diazene-1-yl}anilino)propoxy]isophthalic acid}] | P402161 | C49H48N8O9S2 | Thermal property | Glass transition temperature | 168 | 0 | C
Homopolymer | poly[(5-{[3-(N-methyl-4-{2-[4-(methylsulfonyl)phenyl]diazene-1-yl}anilino)propoxy]carbonyl}-1,3-phenylenediamine)-alt-{5-[3-(N-methyl-4-{2-[4-(methylsulfonyl)phenyl]diazene-1-yl}anilino)propoxy]isophthalic acid}] | P402161 | C49H48N8O9S2 | Polymer Information | SMILES | *Nc1cc(cc(c1)C(=O)OCCCN(c1ccc(cc1)N=Nc1ccc(cc1)S(=O)(=O)C)C)NC(=O)c1cc(OCCCN(c2ccc(cc2)N=Nc2ccc(cc2)S(=O)(=O)C)C)cc(c1)C(=O)*
Homopolymer | poly[(p-phenylenediamine)-alt-(5-phthalimidoisophthalic acid)] | P402162 | C22H13N3O4 | Polymer Information | SMILES | *Nc1ccc(cc1)NC(=O)c1cc(cc(c1)N1C(=O)c2c(C1=O)cccc2)C(=O)*
Homopolymer | poly((p-phenylenediamine)-alt-{4,4'-[dimethylsilanediylbis(4,1-phenylenecarbonylimino)]dibenzoic acid}) | P402163 | C36H30N4O4Si | Thermal property | Glass transition temperature | 338 | 0 | C
Homopolymer | poly((p-phenylenediamine)-alt-{4,4'-[dimethylsilanediylbis(4,1-phenylenecarbonylimino)]dibenzoic acid}) | P402163 | C36H30N4O4Si | Thermal property | Thermal decomposition temperature | 450 | 59510.4 | C
Homopolymer | poly((p-phenylenediamine)-alt-{4,4'-[dimethylsilanediylbis(4,1-phenylenecarbonylimino)]dibenzoic acid}) | P402163 | C36H30N4O4Si | Thermal property | Thermal decomposition weight loss | 88 | 0 | %
Homopolymer | poly((p-phenylenediamine)-alt-{4,4'-[dimethylsilanediylbis(4,1-phenylenecarbonylimino)]dibenzoic acid}) | P402163 | C36H30N4O4Si | Polymer Information | SMILES | *Nc1ccc(cc1)NC(=O)c1ccc(cc1)NC(=O)c1ccc(cc1)[Si](c1ccc(cc1)C(=O)Nc1ccc(cc1)C(=O)*)(C)C
Homopolymer | poly((m-phenylenediamine)-alt-{4,4'-[dimethylsilanediylbis(4,1-phenylenecarbonylimino)]dibenzoic acid}) | P402164 | C36H30N4O4Si | Thermal property | Glass transition temperature | 303 | 0 | C
Homopolymer | poly((m-phenylenediamine)-alt-{4,4'-[dimethylsilanediylbis(4,1-phenylenecarbonylimino)]dibenzoic acid}) | P402164 | C36H30N4O4Si | Thermal property | Thermal decomposition temperature | 445 | 64690.4 | C
Homopolymer | poly((m-phenylenediamine)-alt-{4,4'-[dimethylsilanediylbis(4,1-phenylenecarbonylimino)]dibenzoic acid}) | P402164 | C36H30N4O4Si | Thermal property | Thermal decomposition weight loss | 91 | 0 | %
Homopolymer | poly((m-phenylenediamine)-alt-{4,4'-[dimethylsilanediylbis(4,1-phenylenecarbonylimino)]dibenzoic acid}) | P402164 | C36H30N4O4Si | Polymer Information | SMILES | *Nc1cccc(c1)NC(=O)c1ccc(cc1)NC(=O)c1ccc(cc1)[Si](c1ccc(cc1)C(=O)Nc1ccc(cc1)C(=O)*)(C)C
Homopolymer | poly((biphenyl-4,4'-diamine)-alt-{4,4'-[dimethylsilanediylbis(4,1-phenylenecarbonylimino)]dibenzoic acid}) | P402165 | C42H34N4O4Si | Thermal property | Glass transition temperature | 320 | 0 | C
Homopolymer | poly((biphenyl-4,4'-diamine)-alt-{4,4'-[dimethylsilanediylbis(4,1-phenylenecarbonylimino)]dibenzoic acid}) | P402165 | C42H34N4O4Si | Thermal property | Thermal decomposition temperature | 460 | 59626.67 | C
Homopolymer | poly((biphenyl-4,4'-diamine)-alt-{4,4'-[dimethylsilanediylbis(4,1-phenylenecarbonylimino)]dibenzoic acid}) | P402165 | C42H34N4O4Si | Thermal property | Thermal decomposition weight loss | 93 | 0 | %
Homopolymer | poly((biphenyl-4,4'-diamine)-alt-{4,4'-[dimethylsilanediylbis(4,1-phenylenecarbonylimino)]dibenzoic acid}) | P402165 | C42H34N4O4Si | Polymer Information | SMILES | *Nc1ccc(cc1)c1ccc(cc1)NC(=O)c1ccc(cc1)NC(=O)c1ccc(cc1)[Si](c1ccc(cc1)C(=O)Nc1ccc(cc1)C(=O)*)(C)C
Homopolymer | poly((4,4'-methylenedianiline)-alt-{4,4'-[dimethylsilanediylbis(4,1-phenylenecarbonylimino)]dibenzoic acid}) | P402166 | C43H36N4O4Si | Thermal property | Glass transition temperature | 300 | 0 | C
Homopolymer | poly((4,4'-methylenedianiline)-alt-{4,4'-[dimethylsilanediylbis(4,1-phenylenecarbonylimino)]dibenzoic acid}) | P402166 | C43H36N4O4Si | Thermal property | Thermal decomposition temperature | 460 | 60685.07 | C
Homopolymer | poly((4,4'-methylenedianiline)-alt-{4,4'-[dimethylsilanediylbis(4,1-phenylenecarbonylimino)]dibenzoic acid}) | P402166 | C43H36N4O4Si | Thermal property | Thermal decomposition weight loss | 91 | 0 | %
Homopolymer | poly((4,4'-methylenedianiline)-alt-{4,4'-[dimethylsilanediylbis(4,1-phenylenecarbonylimino)]dibenzoic acid}) | P402166 | C43H36N4O4Si | Polymer Information | SMILES | *Nc1ccc(cc1)C(=O)Nc1ccc(cc1)Cc1ccc(cc1)NC(=O)c1ccc(cc1)NC(=O)c1ccc(cc1)[Si](c1ccc(cc1)C(=O)*)(C)C
Homopolymer | poly((4,4'-sulfonyldianiline)-alt-{4,4'-[dimethylsilanediylbis(4,1-phenylenecarbonylimino)]dibenzoic acid}) | P402167 | C42H34N4O6SSi | Thermal property | Glass transition temperature | 315 | 0 | C
Homopolymer | poly((4,4'-sulfonyldianiline)-alt-{4,4'-[dimethylsilanediylbis(4,1-phenylenecarbonylimino)]dibenzoic acid}) | P402167 | C42H34N4O6SSi | Thermal property | Thermal decomposition temperature | 430 | 62485.07 | C
Homopolymer | poly((4,4'-sulfonyldianiline)-alt-{4,4'-[dimethylsilanediylbis(4,1-phenylenecarbonylimino)]dibenzoic acid}) | P402167 | C42H34N4O6SSi | Thermal property | Thermal decomposition weight loss | 93 | 0 | %
Homopolymer | poly((4,4'-sulfonyldianiline)-alt-{4,4'-[dimethylsilanediylbis(4,1-phenylenecarbonylimino)]dibenzoic acid}) | P402167 | C42H34N4O6SSi | Polymer Information | SMILES | *c1ccc(cc1)NC(=O)c1ccc(cc1)NC(=O)c1ccc(cc1)[Si](c1ccc(cc1)C(=O)Nc1ccc(cc1)C(=O)Nc1ccc(cc1)S(=O)(=O)*)(C)C
Homopolymer | poly((naphthalene-1,5-diamine)-alt-{4,4'-[dimethylsilanediylbis(4,1-phenylenecarbonylimino)]dibenzoic acid}) | P402168 | C40H32N4O4Si | Thermal property | Glass transition temperature | 378 | 0 | C
Homopolymer | poly((naphthalene-1,5-diamine)-alt-{4,4'-[dimethylsilanediylbis(4,1-phenylenecarbonylimino)]dibenzoic acid}) | P402168 | C40H32N4O4Si | Thermal property | Thermal decomposition temperature | 480 | 60086.67 | C
Homopolymer | poly((naphthalene-1,5-diamine)-alt-{4,4'-[dimethylsilanediylbis(4,1-phenylenecarbonylimino)]dibenzoic acid}) | P402168 | C40H32N4O4Si | Thermal property | Thermal decomposition weight loss | 96 | 0 | %
Homopolymer | poly((naphthalene-1,5-diamine)-alt-{4,4'-[dimethylsilanediylbis(4,1-phenylenecarbonylimino)]dibenzoic acid}) | P402168 | C40H32N4O4Si | Polymer Information | SMILES | *Nc1cccc2c1cccc2NC(=O)c1ccc(cc1)NC(=O)c1ccc(cc1)[Si](c1ccc(cc1)C(=O)Nc1ccc(cc1)C(=O)*)(C)C
Homopolymer | poly{[3,3'-(ethyne-1,2-diyl)dianiline]-alt-(4-chloroformyl phthalic anhydride)} | P402169 | C23H14N2O4 | Dilute solution property | Intrinsic viscosity eta | 0.17 | 0 | dl/g
Homopolymer | poly{[3,3'-(ethyne-1,2-diyl)dianiline]-alt-(4-chloroformyl phthalic anhydride)} | P402169 | C23H14N2O4 | Polymer Information | SMILES | *Nc1cccc(c1)C#Cc1cccc(c1)NC(=O)c1ccc(cc1C(=O)O)C(=O)*
Homopolymer | poly[(4,4'-oxydianiline)-alt-(4-chloroformyl phthalic anhydride)] | P402170 | C21H14N2O5 | Dilute solution property | Intrinsic viscosity eta | 0.22 | 0 | dl/g
Homopolymer | poly[(4,4'-oxydianiline)-alt-(4-chloroformyl phthalic anhydride)] | P402170 | C21H14N2O5 | Polymer Information | SMILES | *Nc1ccc(cc1)Oc1ccc(cc1)NC(=O)c1ccc(cc1C(=O)O)C(=O)*
Homopolymer | poly{[N,N'-(trans-cyclohexane-1,2-diyl)-2,2'-dicyanodiacetamide]-alt-[4,4'-(1,2-phenylenebis{methylene(ethylimino)-4,1-phenylene[(E)-ethene-2,1-diyl]})dibenzaldehyde]} | P402171 | C54H52N6O2 | Thermal property | Glass transition temperature | 201 | 0 | C
Homopolymer | poly{[N,N'-(trans-cyclohexane-1,2-diyl)-2,2'-dicyanodiacetamide]-alt-[4,4'-(1,2-phenylenebis{methylene(ethylimino)-4,1-phenylene[(E)-ethene-2,1-diyl]})dibenzaldehyde]} | P402171 | C54H52N6O2 | Thermal property | Thermal decomposition temperature | 299 | 0 | C
Homopolymer | poly{[N,N'-(trans-cyclohexane-1,2-diyl)-2,2'-dicyanodiacetamide]-alt-[4,4'-(1,2-phenylenebis{methylene(ethylimino)-4,1-phenylene[(E)-ethene-2,1-diyl]})dibenzaldehyde]} | P402171 | C54H52N6O2 | Thermal property | Thermal decomposition weight loss | 2 | 0 | %
Homopolymer | poly{[N,N'-(trans-cyclohexane-1,2-diyl)-2,2'-dicyanodiacetamide]-alt-[4,4'-(1,2-phenylenebis{methylene(ethylimino)-4,1-phenylene[(E)-ethene-2,1-diyl]})dibenzaldehyde]} | P402171 | C54H52N6O2 | Polymer Information | SMILES | CCN(c1ccc(cc1)/C=C/c1ccc(cc1)/C=C(/C(=O)NC1CCCCC1NC(=O)/C(=C/c1ccc(cc1)/C=C/c1ccc(cc1)N(CC)*)/C#N)\C#N)Cc1ccccc1C*
Homopolymer | poly([N,N'-(trans-cyclohexane-1,2-diyl)-2,2'-dicyanodiacetamide]-alt-{4,4'-[1,4-phenylenebis(phenylimino)]dibenzaldehyde}) | P402172 | C44H36N6O2 | Thermal property | Glass transition temperature | 239 | 0 | C
Homopolymer | poly([N,N'-(trans-cyclohexane-1,2-diyl)-2,2'-dicyanodiacetamide]-alt-{4,4'-[1,4-phenylenebis(phenylimino)]dibenzaldehyde}) | P402172 | C44H36N6O2 | Thermal property | Thermal decomposition temperature | 349 | 0 | C
Homopolymer | poly([N,N'-(trans-cyclohexane-1,2-diyl)-2,2'-dicyanodiacetamide]-alt-{4,4'-[1,4-phenylenebis(phenylimino)]dibenzaldehyde}) | P402172 | C44H36N6O2 | Thermal property | Thermal decomposition weight loss | 2 | 0 | %
Homopolymer | poly([N,N'-(trans-cyclohexane-1,2-diyl)-2,2'-dicyanodiacetamide]-alt-{4,4'-[1,4-phenylenebis(phenylimino)]dibenzaldehyde}) | P402172 | C44H36N6O2 | Polymer Information | SMILES | N#C/C(=C\c1ccc(cc1)N(c1ccc(cc1)N(c1ccccc1)*)c1ccccc1)/C(=O)NC1CCCCC1NC(=O)/C(=C/c1ccc(cc1)*)/C#N
Homopolymer | poly([N,N'-(1,3-phenyleme)-2,2'-dicyanodiacetamide]-alt-{4,4'-[1,2-phenylenebis[methylene(ethylimino)]dibenzaldehyde}) | P402173 | C38H34N6O2 | Thermal property | Glass transition temperature | 188 | 0 | C
Homopolymer | poly([N,N'-(1,3-phenyleme)-2,2'-dicyanodiacetamide]-alt-{4,4'-[1,2-phenylenebis[methylene(ethylimino)]dibenzaldehyde}) | P402173 | C38H34N6O2 | Thermal property | Thermal decomposition temperature | 308 | 0 | C
Homopolymer | poly([N,N'-(1,3-phenyleme)-2,2'-dicyanodiacetamide]-alt-{4,4'-[1,2-phenylenebis[methylene(ethylimino)]dibenzaldehyde}) | P402173 | C38H34N6O2 | Thermal property | Thermal decomposition weight loss | 2 | 0 | %
Homopolymer | poly([N,N'-(1,3-phenyleme)-2,2'-dicyanodiacetamide]-alt-{4,4'-[1,2-phenylenebis[methylene(ethylimino)]dibenzaldehyde}) | P402173 | C38H34N6O2 | Polymer Information | SMILES | CCN(c1ccc(cc1)/C=C(/C(=O)Nc1cccc(c1)NC(=O)/C(=C/c1ccc(cc1)N(CC)*)/C#N)\C#N)Cc1ccccc1C*
Homopolymer | poly([N,N'-(1,3-phenyleme)-2,2'-dicyanodiacetamide]-alt-{4,4'-[1,4-phenylenebis(phenylimino)]dibenzaldehyde}) | P402174 | C44H30N6O2 | Optical property | Refractive index | 1.743 | 0
Homopolymer | poly([N,N'-(1,3-phenyleme)-2,2'-dicyanodiacetamide]-alt-{4,4'-[1,4-phenylenebis(phenylimino)]dibenzaldehyde}) | P402174 | C44H30N6O2 | Thermal property | Thermal decomposition temperature | 265 | 0 | C
Homopolymer | poly([N,N'-(1,3-phenyleme)-2,2'-dicyanodiacetamide]-alt-{4,4'-[1,4-phenylenebis(phenylimino)]dibenzaldehyde}) | P402174 | C44H30N6O2 | Thermal property | Thermal decomposition weight loss | 2 | 0 | %
Homopolymer | poly([N,N'-(1,3-phenyleme)-2,2'-dicyanodiacetamide]-alt-{4,4'-[1,4-phenylenebis(phenylimino)]dibenzaldehyde}) | P402174 | C44H30N6O2 | Polymer Information | SMILES | N#C/C(=C\c1ccc(cc1)N(c1ccc(cc1)N(c1ccccc1)*)c1ccccc1)/C(=O)Nc1cccc(c1)NC(=O)/C(=C/c1ccc(cc1)*)/C#N
Homopolymer | poly{imino(2-[4-(dimethylamino)styryl]-5-nitro-1,4-phenylene)iminocarbonyl-1,4-phenylene(diphenylsilanediyl)-1,4-phenylenecarbonyl} | P402175 | C42H34N4O4Si | Polymer Information | SMILES | *Nc1cc([N+](=O)[O-])c(cc1C=Cc1ccc(cc1)N(C)C)NC(=O)c1ccc(cc1)[Si](c1ccc(cc1)C(=O)*)(c1ccccc1)c1ccccc1
Homopolymer | poly(imino{2-[4-(dimethylamino)styryl]-5-nitro-1,4-phenylene}iminocarbonyl-1,4-phenylene(dimethylsilanediyl)-1,4-phenylenecarbonyl) | P402176 | C32H30N4O4Si | Polymer Information | SMILES | *Nc1cc([N+](=O)[O-])c(cc1C=Cc1ccc(cc1)N(C)C)NC(=O)c1ccc(cc1)[Si](c1ccc(cc1)C(=O)*)(C)C
Homopolymer | poly{[2,2'-bis(trifluoromethyl)biphenyl-4,4'-diamine]-alt-[3,3'-(p-phenylene)bis(acryloyl chloride)]} | P402177 | C26H16F6N2O2 | Polymer Information | SMILES | *Nc1ccc(c(c1)C(F)(F)F)c1ccc(cc1C(F)(F)F)NC(=O)/C=C/c1ccc(cc1)/C=C/C(=O)*
Homopolymer | poly[(2-methylpentane-1,5-diamine)-alt-(dodecanedioic acid)] | P402178 | C18H34N2O2 | Thermal property | Melting temperature | 190 | 0 | C
Homopolymer | poly[(2-methylpentane-1,5-diamine)-alt-(dodecanedioic acid)] | P402178 | C18H34N2O2 | Physicochemical property | Cohesive energy density | 76.2 | 0 | cal/cm3
Homopolymer | poly[(2-methylpentane-1,5-diamine)-alt-(dodecanedioic acid)] | P402178 | C18H34N2O2 | Physicochemical property | Solubility parameter | 17.9 | 0 | (J/cm3)1/2
Homopolymer | poly[(2-methylpentane-1,5-diamine)-alt-(dodecanedioic acid)] | P402178 | C18H34N2O2 | Physicochemical property | Surface tension | 31.06 | 0 | mN/m
Homopolymer | poly[(2-methylpentane-1,5-diamine)-alt-(dodecanedioic acid)] | P402178 | C18H34N2O2 | Polymer Information | SMILES | *CCCC(CNC(=O)CCCCCCCCCCC(=O)N*)C
Homopolymer | poly{[4,4'-methylenebis(phenyl isocyanate)]-alt-[5-(cinnamoylamino)isophthalic acid]} | P402179 | C30H23N3O3 | Thermal property | Thermal decomposition temperature | 391 | 108 | C
Homopolymer | poly{[4,4'-methylenebis(phenyl isocyanate)]-alt-[5-(cinnamoylamino)isophthalic acid]} | P402179 | C30H23N3O3 | Thermal property | Thermal decomposition weight loss | 4.5 | 27 | %
Homopolymer | poly{[4,4'-methylenebis(phenyl isocyanate)]-alt-[5-(cinnamoylamino)isophthalic acid]} | P402179 | C30H23N3O3 | Polymer Information | SMILES | *Nc1ccc(cc1)Cc1ccc(cc1)NC(=O)c1cc(NC(=O)C=Cc2ccccc2)cc(c1)C(=O)*
Homopolymer | poly{(2-methyl-1,3-phenylene diisocyanate)-alt-[5-(cinnamoylamino)isophthalic acid]} | P402180 | C24H19N3O3 | Thermal property | Thermal decomposition temperature | 404 | 21.33333 | C
Homopolymer | poly{(2-methyl-1,3-phenylene diisocyanate)-alt-[5-(cinnamoylamino)isophthalic acid]} | P402180 | C24H19N3O3 | Thermal property | Thermal decomposition weight loss | 3 | 12 | %
Homopolymer | poly{(2-methyl-1,3-phenylene diisocyanate)-alt-[5-(cinnamoylamino)isophthalic acid]} | P402180 | C24H19N3O3 | Polymer Information | SMILES | *Nc1cccc(c1C)NC(=O)c1cc(NC(=O)C=Cc2ccccc2)cc(c1)C(=O)*
Homopolymer | poly{(hexane-1,6-diyl diisocyanate)-alt-[5-(cinnamoylamino)isophthalic acid]} | P402181 | C23H25N3O3 | Thermal property | Thermal decomposition temperature | 368 | 1365.333 | C
Homopolymer | poly{(hexane-1,6-diyl diisocyanate)-alt-[5-(cinnamoylamino)isophthalic acid]} | P402181 | C23H25N3O3 | Thermal property | Thermal decomposition weight loss | 9.5 | 120.3333 | %
Homopolymer | poly{(hexane-1,6-diyl diisocyanate)-alt-[5-(cinnamoylamino)isophthalic acid]} | P402181 | C23H25N3O3 | Thermal property | Melting temperature | 192 | 0 | C
Homopolymer | poly{(hexane-1,6-diyl diisocyanate)-alt-[5-(cinnamoylamino)isophthalic acid]} | P402181 | C23H25N3O3 | Polymer Information | SMILES | *CCCCCCNC(=O)c1cc(NC(=O)C=Cc2ccccc2)cc(c1)C(=O)N*
Homopolymer | poly{[4,4'-methylenebis(phenyl isocyanate)]-alt-[5-(cinnamoyloxy)isophthalic acid]} | P402182 | C30H22N2O4 | Thermal property | Thermal decomposition temperature | 402.5 | 8.333333 | C
Homopolymer | poly{[4,4'-methylenebis(phenyl isocyanate)]-alt-[5-(cinnamoyloxy)isophthalic acid]} | P402182 | C30H22N2O4 | Thermal property | Thermal decomposition weight loss | 5.5 | 40.33333 | %
Homopolymer | poly{[4,4'-methylenebis(phenyl isocyanate)]-alt-[5-(cinnamoyloxy)isophthalic acid]} | P402182 | C30H22N2O4 | Polymer Information | SMILES | *Nc1ccc(cc1)Cc1ccc(cc1)NC(=O)c1cc(OC(=O)C=Cc2ccccc2)cc(c1)C(=O)*
Homopolymer | poly{(2-methyl-1,3-phenylene diisocyanate)-alt-[5-(cinnamoyloxy)isophthalic acid]} | P402183 | C24H18N2O4 | Thermal property | Thermal decomposition temperature | 409 | 108 | C
Homopolymer | poly{(2-methyl-1,3-phenylene diisocyanate)-alt-[5-(cinnamoyloxy)isophthalic acid]} | P402183 | C24H18N2O4 | Thermal property | Thermal decomposition weight loss | 3.5 | 16.33333 | %
Homopolymer | poly{(2-methyl-1,3-phenylene diisocyanate)-alt-[5-(cinnamoyloxy)isophthalic acid]} | P402183 | C24H18N2O4 | Polymer Information | SMILES | *Nc1cccc(c1C)NC(=O)c1cc(OC(=O)C=Cc2ccccc2)cc(c1)C(=O)*
Homopolymer | poly{(hexane-1,6-diyl diisocyanate)-alt-[5-(cinnamoyloxy)isophthalic acid]} | P402184 | C23H24N2O4 | Thermal property | Thermal decomposition temperature | 373.5 | 936.3333 | C
Homopolymer | poly{(hexane-1,6-diyl diisocyanate)-alt-[5-(cinnamoyloxy)isophthalic acid]} | P402184 | C23H24N2O4 | Thermal property | Thermal decomposition weight loss | 8 | 85.33333 | %
Homopolymer | poly{(hexane-1,6-diyl diisocyanate)-alt-[5-(cinnamoyloxy)isophthalic acid]} | P402184 | C23H24N2O4 | Thermal property | Melting temperature | 183 | 0 | C
Homopolymer | poly{(hexane-1,6-diyl diisocyanate)-alt-[5-(cinnamoyloxy)isophthalic acid]} | P402184 | C23H24N2O4 | Polymer Information | SMILES | *CCCCCCNC(=O)c1cc(OC(=O)C=Cc2ccccc2)cc(c1)C(=O)N*
Homopolymer | polyhydrazide:[(2-ethoxyterephthalohydrazide)-alt-(2-ethoxyterephthaloyl dichloride)] | P402185 | C10H10N2O3 | Thermal property | Glass transition temperature | 240 | 0 | C
Homopolymer | polyhydrazide:[(2-ethoxyterephthalohydrazide)-alt-(2-ethoxyterephthaloyl dichloride)] | P402185 | C10H10N2O3 | Thermal property | Thermal decomposition temperature | 300 | 0 | C
Homopolymer | polyhydrazide:[(2-ethoxyterephthalohydrazide)-alt-(2-ethoxyterephthaloyl dichloride)] | P402185 | C10H10N2O3 | Polymer Information | SMILES | *NNC(=O)c1ccc(cc1OCC)C(=O)*
Homopolymer | polyhydrazide:{[2-(pentyloxy)terephthalohydrazide]-alt-[2-(pentyloxy)terephthaloyl dichloride]} | P402186 | C13H16N2O3 | Thermal property | Glass transition temperature | 234 | 0 | C
Homopolymer | polyhydrazide:{[2-(pentyloxy)terephthalohydrazide]-alt-[2-(pentyloxy)terephthaloyl dichloride]} | P402186 | C13H16N2O3 | Thermal property | Thermal decomposition temperature | 300 | 0 | C
Homopolymer | polyhydrazide:{[2-(pentyloxy)terephthalohydrazide]-alt-[2-(pentyloxy)terephthaloyl dichloride]} | P402186 | C13H16N2O3 | Polymer Information | SMILES | *C(=O)c1cc(OCCCCC)c(cc1)C(=O)NN*
Homopolymer | polyhydrazide:{[2-(octyloxy)terephthalohydrazide]-alt-[2-(octyloxy)terephthaloyl dichloride]} | P402187 | C16H22N2O3 | Thermal property | Glass transition temperature | 203.5 | 3 | C
Homopolymer | polyhydrazide:{[2-(octyloxy)terephthalohydrazide]-alt-[2-(octyloxy)terephthaloyl dichloride]} | P402187 | C16H22N2O3 | Thermal property | Thermal decomposition temperature | 280 | 0 | C
Homopolymer | polyhydrazide:{[2-(octyloxy)terephthalohydrazide]-alt-[2-(octyloxy)terephthaloyl dichloride]} | P402187 | C16H22N2O3 | Tensile property | Dynamic mechanical properties storage modulus | 0.5 | 0 | GPa
Homopolymer | polyhydrazide:{[2-(octyloxy)terephthalohydrazide]-alt-[2-(octyloxy)terephthaloyl dichloride]} | P402187 | C16H22N2O3 | Tensile property | Dynamic mechanical properties loss tangent | 0.13 | 0
Homopolymer | polyhydrazide:{[2-(octyloxy)terephthalohydrazide]-alt-[2-(octyloxy)terephthaloyl dichloride]} | P402187 | C16H22N2O3 | Polymer Information | SMILES | *C(=O)c1cc(OCCCCCCCC)c(cc1)C(=O)NN*
Homopolymer | polyhydrazide:{[2-(decyloxy)terephthalohydrazide]-alt-[2-(decyloxy)terephthaloyl dichloride]} | P402188 | C18H26N2O3 | Thermal property | Glass transition temperature | 193 | 12 | C
Homopolymer | polyhydrazide:{[2-(decyloxy)terephthalohydrazide]-alt-[2-(decyloxy)terephthaloyl dichloride]} | P402188 | C18H26N2O3 | Thermal property | Thermal decomposition temperature | 250 | 0 | C
Homopolymer | polyhydrazide:{[2-(decyloxy)terephthalohydrazide]-alt-[2-(decyloxy)terephthaloyl dichloride]} | P402188 | C18H26N2O3 | Tensile property | Dynamic mechanical properties storage modulus | 0.8 | 0 | GPa
Homopolymer | polyhydrazide:{[2-(decyloxy)terephthalohydrazide]-alt-[2-(decyloxy)terephthaloyl dichloride]} | P402188 | C18H26N2O3 | Tensile property | Dynamic mechanical properties loss tangent | 0.15 | 0
Homopolymer | polyhydrazide:{[2-(decyloxy)terephthalohydrazide]-alt-[2-(decyloxy)terephthaloyl dichloride]} | P402188 | C18H26N2O3 | Polymer Information | SMILES | CCCCCCCCCCOc1cc(ccc1C(=O)NN*)C(=O)*
Homopolymer | poly{(p-phenylenediamine)-alt-[2,2-bis(3-ethoxycarbonyl-4-carboxyphenyl)tetrafluoropropane]} | P402189 | C29H22F6N2O6 | Thermal property | Glass transition temperature | 270 | 0 | C
Homopolymer | poly{(p-phenylenediamine)-alt-[2,2-bis(3-ethoxycarbonyl-4-carboxyphenyl)tetrafluoropropane]} | P402189 | C29H22F6N2O6 | Thermal property | Thermal decomposition temperature | 537 | 0 | C
Homopolymer | poly{(p-phenylenediamine)-alt-[2,2-bis(3-ethoxycarbonyl-4-carboxyphenyl)tetrafluoropropane]} | P402189 | C29H22F6N2O6 | Polymer Information | SMILES | CCOC(=O)c1cc(ccc1C(=O)Nc1ccc(cc1)N*)C(C(F)(F)F)(C(F)(F)F)c1ccc(c(c1)C(=O)OCC)C(=O)*
Homopolymer | poly{(p-phenylenediamine)-alt-[2,2'-bis(ethoxycarbonyl)-4,4'-carbonyldibenzoic acid]} | P402190 | C27H22N2O7 | Thermal property | Glass transition temperature | 275 | 0 | C
Homopolymer | poly{(p-phenylenediamine)-alt-[2,2'-bis(ethoxycarbonyl)-4,4'-carbonyldibenzoic acid]} | P402190 | C27H22N2O7 | Thermal property | Thermal decomposition temperature | 596 | 0 | C
Homopolymer | poly{(p-phenylenediamine)-alt-[2,2'-bis(ethoxycarbonyl)-4,4'-carbonyldibenzoic acid]} | P402190 | C27H22N2O7 | Polymer Information | SMILES | CCOC(=O)c1cc(ccc1C(=O)Nc1ccc(cc1)N*)C(=O)c1ccc(c(c1)C(=O)OCC)C(=O)*
Homopolymer | poly{(p-phenylenediamine)-alt-[5-(2,5-dioxotetrahydrofuran-3-yl)-1,3,3a,4,5,9b-hexahydro-8-methylnaphtho[1,2-c]furan-1,3-dione]} | P402191 | C23H22N2O6 | Dilute solution property | Radius of gyration | 9.2 | 0 | nm
Homopolymer | poly{(p-phenylenediamine)-alt-[5-(2,5-dioxotetrahydrofuran-3-yl)-1,3,3a,4,5,9b-hexahydro-8-methylnaphtho[1,2-c]furan-1,3-dione]} | P402191 | C23H22N2O6 | Dilute solution property | Second virial coefficient | 0.00153 | 0 | cm3*mol/g2
Homopolymer | poly{(p-phenylenediamine)-alt-[5-(2,5-dioxotetrahydrofuran-3-yl)-1,3,3a,4,5,9b-hexahydro-8-methylnaphtho[1,2-c]furan-1,3-dione]} | P402191 | C23H22N2O6 | Polymer Information | SMILES | *Nc1ccc(cc1)NC(=O)C1C(CC(c2c1cc(C)cc2)C(C(=O)*)CC(=O)O)C(=O)O
Homopolymer | poly{[(R)-1,1'-binaphthalene-2,2'-diamine]-alt-[4,4'-diazenediyldi(benzoyl chloride)]} | P402192 | C34H22N4O2 | Thermal property | Thermal decomposition temperature | 418 | 11041.33 | C
Homopolymer | poly{[(R)-1,1'-binaphthalene-2,2'-diamine]-alt-[4,4'-diazenediyldi(benzoyl chloride)]} | P402192 | C34H22N4O2 | Thermal property | Thermal decomposition weight loss | 27.5 | 675 | %
Homopolymer | poly{[(R)-1,1'-binaphthalene-2,2'-diamine]-alt-[4,4'-diazenediyldi(benzoyl chloride)]} | P402192 | C34H22N4O2 | Polymer Information | SMILES | *N=Nc1ccc(cc1)C(=O)Nc1ccc2c(c1c1c(ccc3c1cccc3)NC(=O)c1ccc(cc1)*)cccc2
Homopolymer | poly{[4,4'-(9H-fluorene-9,9-diyl)dianiline]-alt-[4,4'-diazenediyldi(benzoyl chloride)]} | P402194 | C39H26N4O2 | Thermal property | Thermal decomposition temperature | 461 | 6440.333 | C
Homopolymer | poly{[4,4'-(9H-fluorene-9,9-diyl)dianiline]-alt-[4,4'-diazenediyldi(benzoyl chloride)]} | P402194 | C39H26N4O2 | Thermal property | Thermal decomposition weight loss | 27.5 | 675 | %
Homopolymer | poly{[4,4'-(9H-fluorene-9,9-diyl)dianiline]-alt-[4,4'-diazenediyldi(benzoyl chloride)]} | P402194 | C39H26N4O2 | Polymer Information | SMILES | *N=Nc1ccc(cc1)C(=O)Nc1ccc(cc1)C1(c2ccc(cc2)NC(=O)c2ccc(cc2)*)c2ccccc2-c2c1cccc2
Homopolymer | poly[imino-1-(diazan-1-yl-2-oxoethyl)-2-oxoethylene] | P402195 | C4H7N3O2 | Polymer Information | SMILES | *NC(C(=O)*)CC(=O)NN
Homopolymer | poly{imino[1-(diazanylcarbonyl)-3-oxopropane-1,3-diyl]} | P402196 | C4H7N3O2 | Polymer Information | SMILES | *NC(C(=O)NN)CC(=O)*
Homopolymer | poly{[4-(benzoyloxy)pyrrolidine-1,2-diyl]carbonyl} | P402197 | C12H11NO3 | Physicochemical property | Surface tension | 24.9 | 0 | mN/m
Homopolymer | poly{[4-(benzoyloxy)pyrrolidine-1,2-diyl]carbonyl} | P402197 | C12H11NO3 | Dilute solution property | Intrinsic viscosity eta | 0.327 | 0 | dl/g
Homopolymer | poly{[4-(benzoyloxy)pyrrolidine-1,2-diyl]carbonyl} | P402197 | C12H11NO3 | Polymer Information | SMILES | *N1CC(CC1C(=O)*)OC(=O)c1ccccc1
Homopolymer | poly{[4-(acetyloxy)pyrrolidine-1,2-diyl]carbonyl} | P402198 | C7H9NO3 | Physicochemical property | Surface tension | 50.7 | 0 | mN/m
Homopolymer | poly{[4-(acetyloxy)pyrrolidine-1,2-diyl]carbonyl} | P402198 | C7H9NO3 | Dilute solution property | Intrinsic viscosity eta | 0.702 | 0 | dl/g
Homopolymer | poly{[4-(acetyloxy)pyrrolidine-1,2-diyl]carbonyl} | P402198 | C7H9NO3 | Polymer Information | SMILES | CC(=O)OC1CC(N(C1)*)C(=O)*
Homopolymer | poly[4-(1-oxobutoxy)pyrrolidine-1,2-diylcarbonyl] | P402199 | C9H13NO3 | Physicochemical property | Surface tension | 27.2 | 0 | mN/m
Homopolymer | poly[4-(1-oxobutoxy)pyrrolidine-1,2-diylcarbonyl] | P402199 | C9H13NO3 | Dilute solution property | Intrinsic viscosity eta | 0.13 | 0 | dl/g
Homopolymer | poly[4-(1-oxobutoxy)pyrrolidine-1,2-diylcarbonyl] | P402199 | C9H13NO3 | Polymer Information | SMILES | CCCC(=O)OC1CN(C(C1)C(=O)*)*
Homopolymer | poly{[4-(hexanoyloxy)pyrrolidine-1,2-diyl]carbonyl} | P402200 | C11H17NO3 | Physicochemical property | Surface tension | 23.6 | 0 | mN/m
Homopolymer | poly{[4-(hexanoyloxy)pyrrolidine-1,2-diyl]carbonyl} | P402200 | C11H17NO3 | Dilute solution property | Intrinsic viscosity eta | 0.305 | 0 | dl/g
Homopolymer | poly{[4-(hexanoyloxy)pyrrolidine-1,2-diyl]carbonyl} | P402200 | C11H17NO3 | Polymer Information | SMILES | CCCCCC(=O)OC1CN(C(C1)C(=O)*)*
Homopolymer | poly{[4-(dodecanoyloxy)pyrrolidine-1,2-diyl]carbonyl} | P402201 | C17H29NO3 | Physicochemical property | Surface tension | 25.8 | 0 | mN/m
Homopolymer | poly{[4-(dodecanoyloxy)pyrrolidine-1,2-diyl]carbonyl} | P402201 | C17H29NO3 | Dilute solution property | Intrinsic viscosity eta | 0.243 | 0 | dl/g
Homopolymer | poly{[4-(dodecanoyloxy)pyrrolidine-1,2-diyl]carbonyl} | P402201 | C17H29NO3 | Polymer Information | SMILES | CCCCCCCCCCCC(=O)OC1CC(N(C1)*)C(=O)*
Homopolymer | poly[imino(4-methyl-1,3-phenylene)iminoicosanedioyl] | P402203 | C27H44N2O2 | Polymer Information | SMILES | *Nc1cc(ccc1C)NC(=O)CCCCCCCCCCCCCCCCCCC(=O)*
Homopolymer | poly(imino{1-[(hexylcarbamoyl)methyl]-2-oxoethylene) | P402205 | C10H18N2O2 | Polymer Information | SMILES | CCCCCCNC(=O)CC(C(=O)*)N*
Homopolymer | poly{imino[1-(hexylcarbamoyl)-3-oxopropane-1,3-diyl]} | P402206 | C10H18N2O2 | Polymer Information | SMILES | CCCCCCNC(=O)C(CC(=O)*)N*
Homopolymer | poly[imino(1-oxoethylene)-1,2-phenylene(2-oxoethylene)iminohexane-1,6-diyl] | P402207 | C16H22N2O2 | Polymer Information | SMILES | *CCCCCCNC(=O)Cc1ccccc1CC(=O)N*
Homopolymer | poly(iminohexane-1,6-diyliminocarbonylnaphthalene-2,6-diylcarbonyl) | P402208 | C18H20N2O2 | Polymer Information | SMILES | *CCCCCCNC(=O)c1ccc2c(c1)ccc(c2)C(=O)N*
Homopolymer | poly(iminohexane-1,6-diyliminocarbonylnaphthalene-1,6-diylcarbonyl) | P402209 | C18H20N2O2 | Polymer Information | SMILES | *CCCCCCNC(=O)c1ccc2c(c1)cccc2C(=O)N*
Homopolymer | poly[iminoadipoyliminoethylene(2,3,5,6-tetramethyl-1,4-phenylene)ethylene] | P402210 | C20H30N2O2 | Polymer Information | SMILES | *CCc1c(C)c(C)c(c(c1C)C)CCNC(=O)CCCCC(=O)N*
Homopolymer | poly[iminohexane-1,6-diylimino(1-oxoethylene)(2,3,5,6-tetramethyl-1,4-phenylene)(2-oxoethylene)] | P402211 | C20H30N2O2 | Polymer Information | SMILES | *CCCCCCNC(=O)Cc1c(C)c(C)c(c(c1C)C)CC(=O)N*
Homopolymer | poly[(2,2'-{[4-(4-nitrostyryl)phenyl]imino}ethanamine)-alt-[4,4'-(dimethylsilanediyl)dibenzoyl dichloride]] | P402212 | C34H34N4O4Si | Thermal property | Glass transition temperature | 150 | 0 | C
Homopolymer | poly[(2,2'-{[4-(4-nitrostyryl)phenyl]imino}ethanamine)-alt-[4,4'-(dimethylsilanediyl)dibenzoyl dichloride]] | P402212 | C34H34N4O4Si | Thermal property | Thermal decomposition temperature | 255 | 0 | C
Homopolymer | poly[(2,2'-{[4-(4-nitrostyryl)phenyl]imino}ethanamine)-alt-[4,4'-(dimethylsilanediyl)dibenzoyl dichloride]] | P402212 | C34H34N4O4Si | Thermal property | Thermal decomposition weight loss | 0 | 0 | %
Homopolymer | poly[(2,2'-{[4-(4-nitrostyryl)phenyl]imino}ethanamine)-alt-[4,4'-(dimethylsilanediyl)dibenzoyl dichloride]] | P402212 | C34H34N4O4Si | Polymer Information | SMILES | *CCNC(=O)c1ccc(cc1)[Si](c1ccc(cc1)C(=O)NCCN(c1ccc(cc1)/C=C/c1ccc(cc1)[N+](=O)[O-])*)(C)C
Homopolymer | poly[(2,2'-{[4-(4-nitrostyryl)phenyl]imino}ethanamine)-alt-[4,4'-(dibutylsilanediyl)dibenzoyl dichloride]] | P402213 | C40H46N4O4Si | Thermal property | Glass transition temperature | 115 | 0 | C
Homopolymer | poly[(2,2'-{[4-(4-nitrostyryl)phenyl]imino}ethanamine)-alt-[4,4'-(dibutylsilanediyl)dibenzoyl dichloride]] | P402213 | C40H46N4O4Si | Thermal property | Thermal decomposition temperature | 250 | 0 | C
Homopolymer | poly[(2,2'-{[4-(4-nitrostyryl)phenyl]imino}ethanamine)-alt-[4,4'-(dibutylsilanediyl)dibenzoyl dichloride]] | P402213 | C40H46N4O4Si | Thermal property | Thermal decomposition weight loss | 0 | 0 | %
Homopolymer | poly[(2,2'-{[4-(4-nitrostyryl)phenyl]imino}ethanamine)-alt-[4,4'-(dibutylsilanediyl)dibenzoyl dichloride]] | P402213 | C40H46N4O4Si | Polymer Information | SMILES | CCCC[Si](c1ccc(cc1)C(=O)NCC*)(c1ccc(cc1)C(=O)NCCN(c1ccc(cc1)/C=C/c1ccc(cc1)[N+](=O)[O-])*)CCCC
Homopolymer | poly[(2,2'-{[4-(4-nitrostyryl)phenyl]imino}ethanamine)-alt-[4,4'-(dimethylsilanediyl)dibenzoyl dichloride]] | P402214 | C44H38N4O4Si | Thermal property | Glass transition temperature | 165 | 0 | C
Homopolymer | poly[(2,2'-{[4-(4-nitrostyryl)phenyl]imino}ethanamine)-alt-[4,4'-(dimethylsilanediyl)dibenzoyl dichloride]] | P402214 | C44H38N4O4Si | Thermal property | Thermal decomposition temperature | 260 | 0 | C
Homopolymer | poly[(2,2'-{[4-(4-nitrostyryl)phenyl]imino}ethanamine)-alt-[4,4'-(dimethylsilanediyl)dibenzoyl dichloride]] | P402214 | C44H38N4O4Si | Thermal property | Thermal decomposition weight loss | 0 | 0 | %
Homopolymer | poly[(2,2'-{[4-(4-nitrostyryl)phenyl]imino}ethanamine)-alt-[4,4'-(dimethylsilanediyl)dibenzoyl dichloride]] | P402214 | C44H38N4O4Si | Polymer Information | SMILES | *CCNC(=O)c1ccc(cc1)[Si](c1ccccc1)(c1ccccc1)c1ccc(cc1)C(=O)NCCN(c1ccc(cc1)/C=C/c1ccc(cc1)[N+](=O)[O-])*
Homopolymer | poly[(ethane-1,2-diamine)-alt-(hexadecanedioic acid)] | P402215 | C18H34N2O2 | Thermal property | Thermal decomposition temperature | 436 | 0 | C
Homopolymer | poly[(ethane-1,2-diamine)-alt-(hexadecanedioic acid)] | P402215 | C18H34N2O2 | Thermal property | Melting temperature | 235 | 0 | C
Homopolymer | poly[(ethane-1,2-diamine)-alt-(hexadecanedioic acid)] | P402215 | C18H34N2O2 | Dilute solution property | Intrinsic viscosity eta | 0.41 | 0 | dl/g
Homopolymer | poly[(ethane-1,2-diamine)-alt-(hexadecanedioic acid)] | P402215 | C18H34N2O2 | Polymer Information | SMILES | *CCNC(=O)CCCCCCCCCCCCCCC(=O)N*
Homopolymer | poly[(butane-1,4-diamine)-alt-(hexadecanedioic acid)] | P402216 | C20H38N2O2 | Thermal property | Thermal decomposition temperature | 462 | 0 | C
Homopolymer | poly[(butane-1,4-diamine)-alt-(hexadecanedioic acid)] | P402216 | C20H38N2O2 | Thermal property | Melting temperature | 218 | 0 | C
Homopolymer | poly[(butane-1,4-diamine)-alt-(hexadecanedioic acid)] | P402216 | C20H38N2O2 | Dilute solution property | Intrinsic viscosity eta | 0.47 | 0 | dl/g
Homopolymer | poly[(butane-1,4-diamine)-alt-(hexadecanedioic acid)] | P402216 | C20H38N2O2 | Polymer Information | SMILES | *CCCCNC(=O)CCCCCCCCCCCCCCC(=O)N*
Homopolymer | poly[(hexane-1,6-diamine)-alt-(hexadecanedioic acid)] | P402217 | C22H42N2O2 | Thermal property | Glass transition temperature | 40 | 0 | C
Homopolymer | poly[(hexane-1,6-diamine)-alt-(hexadecanedioic acid)] | P402217 | C22H42N2O2 | Thermal property | Thermal decomposition temperature | 470 | 0 | C
Homopolymer | poly[(hexane-1,6-diamine)-alt-(hexadecanedioic acid)] | P402217 | C22H42N2O2 | Thermal property | Melting temperature | 206 | 0 | C
Homopolymer | poly[(hexane-1,6-diamine)-alt-(hexadecanedioic acid)] | P402217 | C22H42N2O2 | Dilute solution property | Intrinsic viscosity eta | 0.59 | 0 | dl/g
Homopolymer | poly[(hexane-1,6-diamine)-alt-(hexadecanedioic acid)] | P402217 | C22H42N2O2 | Tensile property | Dynamic mechanical properties storage modulus | 1 | 0 | GPa
Homopolymer | poly[(hexane-1,6-diamine)-alt-(hexadecanedioic acid)] | P402217 | C22H42N2O2 | Tensile property | Dynamic mechanical properties loss tangent | 0.124 | 0
Homopolymer | poly[(hexane-1,6-diamine)-alt-(hexadecanedioic acid)] | P402217 | C22H42N2O2 | Polymer Information | SMILES | *CCCCCCNC(=O)CCCCCCCCCCCCCCC(=O)N*
Homopolymer | poly[(octane-1,8-diamine)-alt-(hexadecanedioic acid)] | P402218 | C24H46N2O2 | Thermal property | Glass transition temperature | 52 | 0 | C
Homopolymer | poly[(octane-1,8-diamine)-alt-(hexadecanedioic acid)] | P402218 | C24H46N2O2 | Thermal property | Thermal decomposition temperature | 466 | 0 | C
Homopolymer | poly[(octane-1,8-diamine)-alt-(hexadecanedioic acid)] | P402218 | C24H46N2O2 | Thermal property | Melting temperature | 185 | 0 | C
Homopolymer | poly[(octane-1,8-diamine)-alt-(hexadecanedioic acid)] | P402218 | C24H46N2O2 | Dilute solution property | Intrinsic viscosity eta | 0.6 | 0 | dl/g
Homopolymer | poly[(octane-1,8-diamine)-alt-(hexadecanedioic acid)] | P402218 | C24H46N2O2 | Tensile property | Dynamic mechanical properties storage modulus | 0.6 | 0 | GPa
Homopolymer | poly[(octane-1,8-diamine)-alt-(hexadecanedioic acid)] | P402218 | C24H46N2O2 | Tensile property | Dynamic mechanical properties loss tangent | 0.097 | 0
Homopolymer | poly[(octane-1,8-diamine)-alt-(hexadecanedioic acid)] | P402218 | C24H46N2O2 | Polymer Information | SMILES | *CCCCCCCCNC(=O)CCCCCCCCCCCCCCC(=O)N*
Homopolymer | poly[(decane-1,10-diamine)-alt-(hexadecanedioic acid)] | P402219 | C26H50N2O2 | Thermal property | Glass transition temperature | 45 | 0 | C
Homopolymer | poly[(decane-1,10-diamine)-alt-(hexadecanedioic acid)] | P402219 | C26H50N2O2 | Thermal property | Thermal decomposition temperature | 464 | 0 | C
Homopolymer | poly[(decane-1,10-diamine)-alt-(hexadecanedioic acid)] | P402219 | C26H50N2O2 | Thermal property | Melting temperature | 178 | 0 | C
Homopolymer | poly[(decane-1,10-diamine)-alt-(hexadecanedioic acid)] | P402219 | C26H50N2O2 | Dilute solution property | Intrinsic viscosity eta | 0.72 | 0 | dl/g
Homopolymer | poly[(decane-1,10-diamine)-alt-(hexadecanedioic acid)] | P402219 | C26H50N2O2 | Tensile property | Dynamic mechanical properties storage modulus | 0.5 | 0 | GPa
Homopolymer | poly[(decane-1,10-diamine)-alt-(hexadecanedioic acid)] | P402219 | C26H50N2O2 | Tensile property | Dynamic mechanical properties loss tangent | 0.08 | 0
Homopolymer | poly[(decane-1,10-diamine)-alt-(hexadecanedioic acid)] | P402219 | C26H50N2O2 | Polymer Information | SMILES | *CCCCCCCCCCNC(=O)CCCCCCCCCCCCCCC(=O)N*
Homopolymer | poly[(dodecane-1,12-diamine)-alt-(hexadecanedioic acid)] | P402220 | C28H54N2O2 | Thermal property | Glass transition temperature | 46 | 0 | C
Homopolymer | poly[(dodecane-1,12-diamine)-alt-(hexadecanedioic acid)] | P402220 | C28H54N2O2 | Thermal property | Thermal decomposition temperature | 467 | 0 | C
Homopolymer | poly[(dodecane-1,12-diamine)-alt-(hexadecanedioic acid)] | P402220 | C28H54N2O2 | Thermal property | Melting temperature | 170 | 0 | C
Homopolymer | poly[(dodecane-1,12-diamine)-alt-(hexadecanedioic acid)] | P402220 | C28H54N2O2 | Dilute solution property | Intrinsic viscosity eta | 0.84 | 0 | dl/g
Homopolymer | poly[(dodecane-1,12-diamine)-alt-(hexadecanedioic acid)] | P402220 | C28H54N2O2 | Tensile property | Dynamic mechanical properties storage modulus | 0.29 | 0 | GPa
Homopolymer | poly[(dodecane-1,12-diamine)-alt-(hexadecanedioic acid)] | P402220 | C28H54N2O2 | Tensile property | Dynamic mechanical properties loss tangent | 0.12 | 0
Homopolymer | poly[(dodecane-1,12-diamine)-alt-(hexadecanedioic acid)] | P402220 | C28H54N2O2 | Polymer Information | SMILES | *CCCCCCCCCCCCNC(=O)CCCCCCCCCCCCCCC(=O)N*
Homopolymer | poly({2,2'-diamino-4,4'-[2,2,2-trifluoro-1-(trifluoromethyl)ethane-1,1-diyl]diphenol}-alt-(4-chloroformyl phthalic anhydride)) | P402221 | C24H14F6N2O6 | Polymer Information | SMILES | *Nc1cc(ccc1O)C(C(F)(F)F)(C(F)(F)F)c1ccc(c(c1)NC(=O)c1ccc(cc1C(=O)O)C(=O)*)O
Homopolymer | poly[(dodecane-1,12-diamine)-alt-(tetradecanedioic acid)] | P402222 | C26H50N2O2 | Physical property | Density | 1.02 | 0 | g/cm3
Homopolymer | poly[(dodecane-1,12-diamine)-alt-(tetradecanedioic acid)] | P402222 | C26H50N2O2 | Physical property | Specific volume | 0.98 | 0 | cm3/g
Homopolymer | poly[(dodecane-1,12-diamine)-alt-(tetradecanedioic acid)] | P402222 | C26H50N2O2 | Thermal property | Glass transition temperature | 49 | 0 | C
Homopolymer | poly[(dodecane-1,12-diamine)-alt-(tetradecanedioic acid)] | P402222 | C26H50N2O2 | Thermal property | Thermal decomposition temperature | 420 | 0 | C
Homopolymer | poly[(dodecane-1,12-diamine)-alt-(tetradecanedioic acid)] | P402222 | C26H50N2O2 | Thermal property | Thermal decomposition weight loss | 0 | 0 | %
Homopolymer | poly[(dodecane-1,12-diamine)-alt-(tetradecanedioic acid)] | P402222 | C26H50N2O2 | Thermal property | Melting temperature | 182 | 33.33333 | C
Homopolymer | poly[(dodecane-1,12-diamine)-alt-(tetradecanedioic acid)] | P402222 | C26H50N2O2 | Physicochemical property | Water absorption | 0.12 | 0 | wt%
Homopolymer | poly[(dodecane-1,12-diamine)-alt-(tetradecanedioic acid)] | P402222 | C26H50N2O2 | Dilute solution property | Intrinsic viscosity eta | 1.26 | 0 | dl/g
Homopolymer | poly[(dodecane-1,12-diamine)-alt-(tetradecanedioic acid)] | P402222 | C26H50N2O2 | Tensile property | Elongation at break | 300 | 0 | %
Homopolymer | poly[(dodecane-1,12-diamine)-alt-(tetradecanedioic acid)] | P402222 | C26H50N2O2 | Tensile property | Tensile modulus | 1.7 | 0 | GPa
Homopolymer | poly[(dodecane-1,12-diamine)-alt-(tetradecanedioic acid)] | P402222 | C26H50N2O2 | Tensile property | Tensile stress strength at break | 0.042 | 0 | GPa
Homopolymer | poly[(dodecane-1,12-diamine)-alt-(tetradecanedioic acid)] | P402222 | C26H50N2O2 | Polymer Information | SMILES | *CCCCCCCCCCCCNC(=O)CCCCCCCCCCCCC(=O)N*
Homopolymer | poly{[(2-chloro-2-hydroxypropyl)imino]ethyleneiminoadipoyliminoethylene} | P402223 | C13H24ClN3O3 | Dilute solution property | Radius of gyration | 69 | 0 | nm
Homopolymer | poly{[(2-chloro-2-hydroxypropyl)imino]ethyleneiminoadipoyliminoethylene} | P402223 | C13H24ClN3O3 | Polymer Information | SMILES | *CCNC(=O)CCCCC(=O)NCCN(CC(CCl)O)*
Homopolymer | poly{[4,4'-(9H-fluorene-9,9-diyl)dianiline]-alt-(terephthaloyl dichloride)} | P402224 | C33H22N2O2 | Physical property | Density | 1.2408 | 4.32e-06 | g/cm3
Homopolymer | poly{[4,4'-(9H-fluorene-9,9-diyl)dianiline]-alt-(terephthaloyl dichloride)} | P402224 | C33H22N2O2 | Physical property | Specific volume | 0.80593 | 1.8252e-06 | cm3/g
Homopolymer | poly{[4,4'-(9H-fluorene-9,9-diyl)dianiline]-alt-(terephthaloyl dichloride)} | P402224 | C33H22N2O2 | Thermal property | Glass transition temperature | 319 | 0 | C
Homopolymer | poly{[4,4'-(9H-fluorene-9,9-diyl)dianiline]-alt-(terephthaloyl dichloride)} | P402224 | C33H22N2O2 | Thermal property | Thermal decomposition temperature | 485.5 | 267.0714 | C
Homopolymer | poly{[4,4'-(9H-fluorene-9,9-diyl)dianiline]-alt-(terephthaloyl dichloride)} | P402224 | C33H22N2O2 | Thermal property | Thermal decomposition weight loss | 16.75 | 12.40333 | %
Homopolymer | poly{[4,4'-(9H-fluorene-9,9-diyl)dianiline]-alt-(terephthaloyl dichloride)} | P402224 | C33H22N2O2 | Physicochemical property | Gas diffusion coefficient d | 2.95e-08 | 3.203333e-16 | cm2/s
Homopolymer | poly{[4,4'-(9H-fluorene-9,9-diyl)dianiline]-alt-(terephthaloyl dichloride)} | P402224 | C33H22N2O2 | Physicochemical property | Gas permeability coefficient p | 1.15e-12 | 5.281067e-25 | cm3(STP)cm/(cm2*s*Pa)
Homopolymer | poly{[4,4'-(9H-fluorene-9,9-diyl)dianiline]-alt-(terephthaloyl dichloride)} | P402224 | C33H22N2O2 | Dilute solution property | Radius of gyration | 21 | 0 | nm
Homopolymer | poly{[4,4'-(9H-fluorene-9,9-diyl)dianiline]-alt-(terephthaloyl dichloride)} | P402224 | C33H22N2O2 | Polymer Information | SMILES | *Nc1ccc(cc1)C1(c2ccc(cc2)NC(=O)c2ccc(cc2)C(=O)*)c2ccccc2-c2c1cccc2
Homopolymer | poly{[4,4'-(9H-fluorene-9,9-diyl)dianiline]-alt-(isophthaloyl dichloride)} | P402225 | C33H22N2O2 | Physical property | Density | 1.2422 | 1.045333e-05 | g/cm3
Homopolymer | poly{[4,4'-(9H-fluorene-9,9-diyl)dianiline]-alt-(isophthaloyl dichloride)} | P402225 | C33H22N2O2 | Physical property | Specific volume | 0.80502 | 4.416533e-06 | cm3/g
Homopolymer | poly{[4,4'-(9H-fluorene-9,9-diyl)dianiline]-alt-(isophthaloyl dichloride)} | P402225 | C33H22N2O2 | Thermal property | Glass transition temperature | 277 | 768 | C
Homopolymer | poly{[4,4'-(9H-fluorene-9,9-diyl)dianiline]-alt-(isophthaloyl dichloride)} | P402225 | C33H22N2O2 | Thermal property | Thermal decomposition temperature | 488 | 243.6429 | C
Homopolymer | poly{[4,4'-(9H-fluorene-9,9-diyl)dianiline]-alt-(isophthaloyl dichloride)} | P402225 | C33H22N2O2 | Thermal property | Thermal decomposition weight loss | 16.7 | 58.08 | %
Homopolymer | poly{[4,4'-(9H-fluorene-9,9-diyl)dianiline]-alt-(isophthaloyl dichloride)} | P402225 | C33H22N2O2 | Physicochemical property | Gas diffusion coefficient d | 9e-09 | 3.333333e-17 | cm2/s
Homopolymer | poly{[4,4'-(9H-fluorene-9,9-diyl)dianiline]-alt-(isophthaloyl dichloride)} | P402225 | C33H22N2O2 | Physicochemical property | Gas permeability coefficient p | 4e-13 | 2.5736e-25 | cm3(STP)cm/(cm2*s*Pa)
Homopolymer | poly{[4,4'-(9H-fluorene-9,9-diyl)dianiline]-alt-(isophthaloyl dichloride)} | P402225 | C33H22N2O2 | Dilute solution property | Radius of gyration | 13 | 0 | nm
Homopolymer | poly{[4,4'-(9H-fluorene-9,9-diyl)dianiline]-alt-(isophthaloyl dichloride)} | P402225 | C33H22N2O2 | Polymer Information | SMILES | *Nc1ccc(cc1)C1(c2ccc(cc2)NC(=O)c2cccc(c2)C(=O)*)c2ccccc2-c2c1cccc2
Homopolymer | poly{[4,4'-(9H-fluorene-9,9-diyl)dianiline]-alt-(5-tert-butylisophthaloyl dichloride)} | P402226 | C37H30N2O2 | Physical property | Density | 1.1756 | 4.181333e-05 | g/cm3
Homopolymer | poly{[4,4'-(9H-fluorene-9,9-diyl)dianiline]-alt-(5-tert-butylisophthaloyl dichloride)} | P402226 | C37H30N2O2 | Physical property | Specific volume | 0.85065 | 2.187e-05 | cm3/g
Homopolymer | poly{[4,4'-(9H-fluorene-9,9-diyl)dianiline]-alt-(5-tert-butylisophthaloyl dichloride)} | P402226 | C37H30N2O2 | Thermal property | Glass transition temperature | 284 | 0 | C
Homopolymer | poly{[4,4'-(9H-fluorene-9,9-diyl)dianiline]-alt-(5-tert-butylisophthaloyl dichloride)} | P402226 | C37H30N2O2 | Thermal property | Thermal decomposition temperature | 494 | 131.1429 | C
Homopolymer | poly{[4,4'-(9H-fluorene-9,9-diyl)dianiline]-alt-(5-tert-butylisophthaloyl dichloride)} | P402226 | C37H30N2O2 | Thermal property | Thermal decomposition weight loss | 12.75 | 0.03 | %
Homopolymer | poly{[4,4'-(9H-fluorene-9,9-diyl)dianiline]-alt-(5-tert-butylisophthaloyl dichloride)} | P402226 | C37H30N2O2 | Physicochemical property | Gas diffusion coefficient d | 7e-08 | 1.045333e-15 | cm2/s
Homopolymer | poly{[4,4'-(9H-fluorene-9,9-diyl)dianiline]-alt-(5-tert-butylisophthaloyl dichloride)} | P402226 | C37H30N2O2 | Physicochemical property | Gas permeability coefficient p | 2.83e-12 | 2.39912e-24 | cm3(STP)cm/(cm2*s*Pa)
Homopolymer | poly{[4,4'-(9H-fluorene-9,9-diyl)dianiline]-alt-(5-tert-butylisophthaloyl dichloride)} | P402226 | C37H30N2O2 | Dilute solution property | Radius of gyration | 14 | 0 | nm
Homopolymer | poly{[4,4'-(9H-fluorene-9,9-diyl)dianiline]-alt-(5-tert-butylisophthaloyl dichloride)} | P402226 | C37H30N2O2 | Polymer Information | SMILES | *Nc1ccc(cc1)C1(c2ccc(cc2)NC(=O)c2cc(cc(c2)C(C)(C)C)C(=O)*)c2ccccc2-c2c1cccc2
Homopolymer | poly{oxycarbonyloxy-1,4-phenylene-2-[(hexyloxy)carbonyl]ethyleneimino-1-oxopropane-1,3-diyl-1,4-phenylene} | P402227 | C25H29NO6 | Thermal property | Glass transition temperature | 51.5 | 147 | C
Homopolymer | poly{oxycarbonyloxy-1,4-phenylene-2-[(hexyloxy)carbonyl]ethyleneimino-1-oxopropane-1,3-diyl-1,4-phenylene} | P402227 | C25H29NO6 | Polymer Information | SMILES | CCCCCCOC(=O)C(Cc1ccc(cc1)O*)NC(=O)CCc1ccc(cc1)OC(=O)*
Homopolymer | poly[oxycarbonyloxy-1,4-phenylene(2-carboxyethylene)imino(1-oxopropane-1,3-diyl)-1,4-phenylene] | P402228 | C19H17NO6 | Polymer Information | SMILES | *Oc1ccc(cc1)CC(C(=O)O)NC(=O)CCc1ccc(cc1)OC(=O)*
Homopolymer | poly{oxycarbonyloxy-1,4-phenylene[2-(butoxycarbonyl)ethylene]imino(1-oxopropane-1,3-diyl)-1,4-phenylene} | P402229 | C23H25NO6 | Thermal property | Glass transition temperature | 67 | 192 | C
Homopolymer | poly{oxycarbonyloxy-1,4-phenylene[2-(butoxycarbonyl)ethylene]imino(1-oxopropane-1,3-diyl)-1,4-phenylene} | P402229 | C23H25NO6 | Polymer Information | SMILES | CCCCOC(=O)C(Cc1ccc(cc1)O*)NC(=O)CCc1ccc(cc1)OC(=O)*
Homopolymer | poly{oxycarbonyloxy-1,4-phenylene[2-(ethoxycarbonyl)ethylene]imino(1-oxopropane-1,3-diyl)-1,4-phenylene} | P402230 | C21H21NO6 | Thermal property | Glass transition temperature | 95 | 336.2667 | C
Homopolymer | poly{oxycarbonyloxy-1,4-phenylene[2-(ethoxycarbonyl)ethylene]imino(1-oxopropane-1,3-diyl)-1,4-phenylene} | P402230 | C21H21NO6 | Polymer Information | SMILES | CCOC(=O)C(Cc1ccc(cc1)O*)NC(=O)CCc1ccc(cc1)OC(=O)*
Homopolymer | poly{imino{5-[3-(1,3-dioxoisoindolin-2-yl)propanamido]isophthaloyl}imino-1,4-phenylenemethylene-1,4-phenylene} | P402231 | C32H24N4O5 | Thermal property | Glass transition temperature | 235 | 0 | C
Homopolymer | poly{imino{5-[3-(1,3-dioxoisoindolin-2-yl)propanamido]isophthaloyl}imino-1,4-phenylenemethylene-1,4-phenylene} | P402231 | C32H24N4O5 | Thermal property | Thermal decomposition temperature | 345 | 300 | C
Homopolymer | poly{imino{5-[3-(1,3-dioxoisoindolin-2-yl)propanamido]isophthaloyl}imino-1,4-phenylenemethylene-1,4-phenylene} | P402231 | C32H24N4O5 | Thermal property | Thermal decomposition weight loss | 5 | 33.33333 | %
Homopolymer | poly{imino{5-[3-(1,3-dioxoisoindolin-2-yl)propanamido]isophthaloyl}imino-1,4-phenylenemethylene-1,4-phenylene} | P402231 | C32H24N4O5 | Tensile property | Elongation at break | 8 | 0 | %
Homopolymer | poly{imino{5-[3-(1,3-dioxoisoindolin-2-yl)propanamido]isophthaloyl}imino-1,4-phenylenemethylene-1,4-phenylene} | P402231 | C32H24N4O5 | Tensile property | Tensile modulus | 2.7 | 0 | GPa
Homopolymer | poly{imino{5-[3-(1,3-dioxoisoindolin-2-yl)propanamido]isophthaloyl}imino-1,4-phenylenemethylene-1,4-phenylene} | P402231 | C32H24N4O5 | Tensile property | Tensile stress strength at break | 0.105 | 0 | GPa
Homopolymer | poly{imino{5-[3-(1,3-dioxoisoindolin-2-yl)propanamido]isophthaloyl}imino-1,4-phenylenemethylene-1,4-phenylene} | P402231 | C32H24N4O5 | Polymer Information | SMILES | *Nc1ccc(cc1)Cc1ccc(cc1)NC(=O)c1cc(NC(=O)CCN2C(=O)c3c(C2=O)cccc3)cc(c1)C(=O)*
Homopolymer | poly{imino{5-[4-(1,3-dioxoisoindolin-2-yl)butanamido]isophthaloyl}imino-1,4-phenylenemethylene-1,4-phenylene} | P402232 | C33H26N4O5 | Thermal property | Glass transition temperature | 220 | 0 | C
Homopolymer | poly{imino{5-[4-(1,3-dioxoisoindolin-2-yl)butanamido]isophthaloyl}imino-1,4-phenylenemethylene-1,4-phenylene} | P402232 | C33H26N4O5 | Thermal property | Thermal decomposition temperature | 377.5 | 208.3333 | C
Homopolymer | poly{imino{5-[4-(1,3-dioxoisoindolin-2-yl)butanamido]isophthaloyl}imino-1,4-phenylenemethylene-1,4-phenylene} | P402232 | C33H26N4O5 | Thermal property | Thermal decomposition weight loss | 5 | 33.33333 | %
Homopolymer | poly{imino{5-[4-(1,3-dioxoisoindolin-2-yl)butanamido]isophthaloyl}imino-1,4-phenylenemethylene-1,4-phenylene} | P402232 | C33H26N4O5 | Tensile property | Elongation at break | 7 | 0 | %
Homopolymer | poly{imino{5-[4-(1,3-dioxoisoindolin-2-yl)butanamido]isophthaloyl}imino-1,4-phenylenemethylene-1,4-phenylene} | P402232 | C33H26N4O5 | Tensile property | Tensile modulus | 2.6 | 0 | GPa
Homopolymer | poly{imino{5-[4-(1,3-dioxoisoindolin-2-yl)butanamido]isophthaloyl}imino-1,4-phenylenemethylene-1,4-phenylene} | P402232 | C33H26N4O5 | Tensile property | Tensile stress strength at break | 0.105 | 0 | GPa
Homopolymer | poly{imino{5-[4-(1,3-dioxoisoindolin-2-yl)butanamido]isophthaloyl}imino-1,4-phenylenemethylene-1,4-phenylene} | P402232 | C33H26N4O5 | Polymer Information | SMILES | *Nc1ccc(cc1)Cc1ccc(cc1)NC(=O)c1cc(NC(=O)CCCN2C(=O)c3c(C2=O)cccc3)cc(c1)C(=O)*
Homopolymer | poly(imino-1,4-phenylene[bis(trifluoromethyl)methylene]-1,4-phenyleneimino{5-[4-(1,3-dioxoisoindolin-2-yl)butanamido]isophthaloyl}imino-1,4-phenylene) | P402233 | C35H24F6N4O5 | Thermal property | Glass transition temperature | 240 | 0 | C
Homopolymer | poly(imino-1,4-phenylene[bis(trifluoromethyl)methylene]-1,4-phenyleneimino{5-[4-(1,3-dioxoisoindolin-2-yl)butanamido]isophthaloyl}imino-1,4-phenylene) | P402233 | C35H24F6N4O5 | Thermal property | Thermal decomposition temperature | 370 | 533.3333 | C
Homopolymer | poly(imino-1,4-phenylene[bis(trifluoromethyl)methylene]-1,4-phenyleneimino{5-[4-(1,3-dioxoisoindolin-2-yl)butanamido]isophthaloyl}imino-1,4-phenylene) | P402233 | C35H24F6N4O5 | Thermal property | Thermal decomposition weight loss | 5 | 33.33333 | %
Homopolymer | poly(imino-1,4-phenylene[bis(trifluoromethyl)methylene]-1,4-phenyleneimino{5-[4-(1,3-dioxoisoindolin-2-yl)butanamido]isophthaloyl}imino-1,4-phenylene) | P402233 | C35H24F6N4O5 | Tensile property | Elongation at break | 2 | 0 | %
Homopolymer | poly(imino-1,4-phenylene[bis(trifluoromethyl)methylene]-1,4-phenyleneimino{5-[4-(1,3-dioxoisoindolin-2-yl)butanamido]isophthaloyl}imino-1,4-phenylene) | P402233 | C35H24F6N4O5 | Tensile property | Tensile modulus | 2.4 | 0 | GPa
Homopolymer | poly(imino-1,4-phenylene[bis(trifluoromethyl)methylene]-1,4-phenyleneimino{5-[4-(1,3-dioxoisoindolin-2-yl)butanamido]isophthaloyl}imino-1,4-phenylene) | P402233 | C35H24F6N4O5 | Tensile property | Tensile stress strength at break | 0.05 | 0 | GPa
Homopolymer | poly(imino-1,4-phenylene[bis(trifluoromethyl)methylene]-1,4-phenyleneimino{5-[4-(1,3-dioxoisoindolin-2-yl)butanamido]isophthaloyl}imino-1,4-phenylene) | P402233 | C35H24F6N4O5 | Polymer Information | SMILES | *Nc1ccc(cc1)C(C(F)(F)F)(C(F)(F)F)c1ccc(cc1)NC(=O)c1cc(NC(=O)CCCN2C(=O)c3c(C2=O)cccc3)cc(c1)C(=O)*
Homopolymer | poly{imino{5-[4-(1,3-dioxoisoindolin-2-yl)pentanamido]isophthaloyl}imino-1,4-phenylenemethylene-1,4-phenylene} | P402234 | C35H30N4O5 | Thermal property | Glass transition temperature | 195 | 0 | C
Homopolymer | poly{imino{5-[4-(1,3-dioxoisoindolin-2-yl)pentanamido]isophthaloyl}imino-1,4-phenylenemethylene-1,4-phenylene} | P402234 | C35H30N4O5 | Thermal property | Thermal decomposition temperature | 395 | 133.3333 | C
Homopolymer | poly{imino{5-[4-(1,3-dioxoisoindolin-2-yl)pentanamido]isophthaloyl}imino-1,4-phenylenemethylene-1,4-phenylene} | P402234 | C35H30N4O5 | Thermal property | Thermal decomposition weight loss | 5 | 33.33333 | %
Homopolymer | poly{imino{5-[4-(1,3-dioxoisoindolin-2-yl)pentanamido]isophthaloyl}imino-1,4-phenylenemethylene-1,4-phenylene} | P402234 | C35H30N4O5 | Tensile property | Elongation at break | 8 | 0 | %
Homopolymer | poly{imino{5-[4-(1,3-dioxoisoindolin-2-yl)pentanamido]isophthaloyl}imino-1,4-phenylenemethylene-1,4-phenylene} | P402234 | C35H30N4O5 | Tensile property | Tensile modulus | 2.3 | 0 | GPa
Homopolymer | poly{imino{5-[4-(1,3-dioxoisoindolin-2-yl)pentanamido]isophthaloyl}imino-1,4-phenylenemethylene-1,4-phenylene} | P402234 | C35H30N4O5 | Tensile property | Tensile stress strength at break | 0.11 | 0 | GPa
Homopolymer | poly{imino{5-[4-(1,3-dioxoisoindolin-2-yl)pentanamido]isophthaloyl}imino-1,4-phenylenemethylene-1,4-phenylene} | P402234 | C35H30N4O5 | Polymer Information | SMILES | *Nc1ccc(cc1)Cc1ccc(cc1)NC(=O)c1cc(NC(=O)CCCCCN2C(=O)c3c(C2=O)cccc3)cc(c1)C(=O)*
Homopolymer | poly(imino{5-[4-(1,3-dioxoisoindolin-2-yl)pentanamido]isophthaloyl}imino-1,4-phenylene[bis(trifluoromethyl)methylene]-1,4-phenylene) | P402235 | C37H28F6N4O5 | Thermal property | Glass transition temperature | 225 | 0 | C
Homopolymer | poly(imino{5-[4-(1,3-dioxoisoindolin-2-yl)pentanamido]isophthaloyl}imino-1,4-phenylene[bis(trifluoromethyl)methylene]-1,4-phenylene) | P402235 | C37H28F6N4O5 | Thermal property | Thermal decomposition temperature | 400 | 133.3333 | C
Homopolymer | poly(imino{5-[4-(1,3-dioxoisoindolin-2-yl)pentanamido]isophthaloyl}imino-1,4-phenylene[bis(trifluoromethyl)methylene]-1,4-phenylene) | P402235 | C37H28F6N4O5 | Thermal property | Thermal decomposition weight loss | 5 | 33.33333 | %
Homopolymer | poly(imino{5-[4-(1,3-dioxoisoindolin-2-yl)pentanamido]isophthaloyl}imino-1,4-phenylene[bis(trifluoromethyl)methylene]-1,4-phenylene) | P402235 | C37H28F6N4O5 | Tensile property | Elongation at break | 3 | 0 | %
Homopolymer | poly(imino{5-[4-(1,3-dioxoisoindolin-2-yl)pentanamido]isophthaloyl}imino-1,4-phenylene[bis(trifluoromethyl)methylene]-1,4-phenylene) | P402235 | C37H28F6N4O5 | Tensile property | Tensile modulus | 2.8 | 0 | GPa
Homopolymer | poly(imino{5-[4-(1,3-dioxoisoindolin-2-yl)pentanamido]isophthaloyl}imino-1,4-phenylene[bis(trifluoromethyl)methylene]-1,4-phenylene) | P402235 | C37H28F6N4O5 | Tensile property | Tensile stress strength at break | 0.06 | 0 | GPa
Homopolymer | poly(imino{5-[4-(1,3-dioxoisoindolin-2-yl)pentanamido]isophthaloyl}imino-1,4-phenylene[bis(trifluoromethyl)methylene]-1,4-phenylene) | P402235 | C37H28F6N4O5 | Polymer Information | SMILES | *Nc1ccc(cc1)C(C(F)(F)F)(C(F)(F)F)c1ccc(cc1)NC(=O)c1cc(NC(=O)CCCCCN2C(=O)c3c(C2=O)cccc3)cc(c1)C(=O)*
Homopolymer | poly(imino{5-[4-(1,3-dioxoisoindolin-2-yl)undecanamido]isophthaloyl}1,4-phenylenemethylene-1,4-phenylene) | P402236 | C40H40N4O5 | Thermal property | Glass transition temperature | 150 | 0 | C
Homopolymer | poly(imino{5-[4-(1,3-dioxoisoindolin-2-yl)undecanamido]isophthaloyl}1,4-phenylenemethylene-1,4-phenylene) | P402236 | C40H40N4O5 | Thermal property | Thermal decomposition temperature | 425 | 33.33333 | C
Homopolymer | poly(imino{5-[4-(1,3-dioxoisoindolin-2-yl)undecanamido]isophthaloyl}1,4-phenylenemethylene-1,4-phenylene) | P402236 | C40H40N4O5 | Thermal property | Thermal decomposition weight loss | 5 | 33.33333 | %
Homopolymer | poly(imino{5-[4-(1,3-dioxoisoindolin-2-yl)undecanamido]isophthaloyl}1,4-phenylenemethylene-1,4-phenylene) | P402236 | C40H40N4O5 | Tensile property | Elongation at break | 8 | 0 | %
Homopolymer | poly(imino{5-[4-(1,3-dioxoisoindolin-2-yl)undecanamido]isophthaloyl}1,4-phenylenemethylene-1,4-phenylene) | P402236 | C40H40N4O5 | Tensile property | Tensile modulus | 2.1 | 0 | GPa
Homopolymer | poly(imino{5-[4-(1,3-dioxoisoindolin-2-yl)undecanamido]isophthaloyl}1,4-phenylenemethylene-1,4-phenylene) | P402236 | C40H40N4O5 | Tensile property | Tensile stress strength at break | 0.105 | 0 | GPa
Homopolymer | poly(imino{5-[4-(1,3-dioxoisoindolin-2-yl)undecanamido]isophthaloyl}1,4-phenylenemethylene-1,4-phenylene) | P402236 | C40H40N4O5 | Polymer Information | SMILES | *Nc1ccc(cc1)Cc1ccc(cc1)NC(=O)c1cc(NC(=O)CCCCCCCCCCN2C(=O)c3c(C2=O)cccc3)cc(c1)C(=O)*
Homopolymer | poly({4,4'-[2,2,2-trifluoro-1-(trifluoromethyl)ethane-1,1-diyl]dianiline}-alt-(terephthaloyl dichloride)) | P402237 | C23H14F6N2O2 | Physical property | Density | 1.4129 | 0 | g/cm3
Homopolymer | poly({4,4'-[2,2,2-trifluoro-1-(trifluoromethyl)ethane-1,1-diyl]dianiline}-alt-(terephthaloyl dichloride)) | P402237 | C23H14F6N2O2 | Physical property | Specific volume | 0.70776 | 0 | cm3/g
Homopolymer | poly({4,4'-[2,2,2-trifluoro-1-(trifluoromethyl)ethane-1,1-diyl]dianiline}-alt-(terephthaloyl dichloride)) | P402237 | C23H14F6N2O2 | Thermal property | Glass transition temperature | 290 | 0 | C
Homopolymer | poly({4,4'-[2,2,2-trifluoro-1-(trifluoromethyl)ethane-1,1-diyl]dianiline}-alt-(terephthaloyl dichloride)) | P402237 | C23H14F6N2O2 | Thermal property | Thermal decomposition temperature | 487 | 225.3333 | C
Homopolymer | poly({4,4'-[2,2,2-trifluoro-1-(trifluoromethyl)ethane-1,1-diyl]dianiline}-alt-(terephthaloyl dichloride)) | P402237 | C23H14F6N2O2 | Thermal property | Thermal decomposition weight loss | 16.4 | 0 | %
Homopolymer | poly({4,4'-[2,2,2-trifluoro-1-(trifluoromethyl)ethane-1,1-diyl]dianiline}-alt-(terephthaloyl dichloride)) | P402237 | C23H14F6N2O2 | Dilute solution property | Radius of gyration | 34.1 | 0 | nm
Homopolymer | poly({4,4'-[2,2,2-trifluoro-1-(trifluoromethyl)ethane-1,1-diyl]dianiline}-alt-(terephthaloyl dichloride)) | P402237 | C23H14F6N2O2 | Polymer Information | SMILES | *Nc1ccc(cc1)C(C(F)(F)F)(C(F)(F)F)c1ccc(cc1)NC(=O)c1ccc(cc1)C(=O)*
Homopolymer | poly({4,4'-[2,2,2-trifluoro-1-(trifluoromethyl)ethane-1,1-diyl]dianiline}-alt-(isophthaloyl dichloride)) | P402238 | C23H14F6N2O2 | Physical property | Density | 1.4077 | 0 | g/cm3
Homopolymer | poly({4,4'-[2,2,2-trifluoro-1-(trifluoromethyl)ethane-1,1-diyl]dianiline}-alt-(isophthaloyl dichloride)) | P402238 | C23H14F6N2O2 | Physical property | Specific volume | 0.71038 | 0 | cm3/g
Homopolymer | poly({4,4'-[2,2,2-trifluoro-1-(trifluoromethyl)ethane-1,1-diyl]dianiline}-alt-(isophthaloyl dichloride)) | P402238 | C23H14F6N2O2 | Thermal property | Glass transition temperature | 272 | 0 | C
Homopolymer | poly({4,4'-[2,2,2-trifluoro-1-(trifluoromethyl)ethane-1,1-diyl]dianiline}-alt-(isophthaloyl dichloride)) | P402238 | C23H14F6N2O2 | Thermal property | Thermal decomposition temperature | 493 | 65.33333 | C
Homopolymer | poly({4,4'-[2,2,2-trifluoro-1-(trifluoromethyl)ethane-1,1-diyl]dianiline}-alt-(isophthaloyl dichloride)) | P402238 | C23H14F6N2O2 | Thermal property | Thermal decomposition weight loss | 14.1 | 0 | %
Homopolymer | poly({4,4'-[2,2,2-trifluoro-1-(trifluoromethyl)ethane-1,1-diyl]dianiline}-alt-(isophthaloyl dichloride)) | P402238 | C23H14F6N2O2 | Dilute solution property | Radius of gyration | 11 | 0 | nm
Homopolymer | poly({4,4'-[2,2,2-trifluoro-1-(trifluoromethyl)ethane-1,1-diyl]dianiline}-alt-(isophthaloyl dichloride)) | P402238 | C23H14F6N2O2 | Polymer Information | SMILES | *Nc1ccc(cc1)C(C(F)(F)F)(C(F)(F)F)c1ccc(cc1)NC(=O)c1cccc(c1)C(=O)*
Homopolymer | poly){4,4'-[2,2,2-trifluoro-1-(trifluoromethyl)ethane-1,1-diyl]dianiline}-alt-(5-tert-butylisophthaloyl dichloride)) | P402239 | C27H22F6N2O2 | Physical property | Density | 1.30065 | 2.523e-05 | g/cm3
Homopolymer | poly){4,4'-[2,2,2-trifluoro-1-(trifluoromethyl)ethane-1,1-diyl]dianiline}-alt-(5-tert-butylisophthaloyl dichloride)) | P402239 | C27H22F6N2O2 | Physical property | Specific volume | 0.768865 | 8.7723e-06 | cm3/g
Homopolymer | poly){4,4'-[2,2,2-trifluoro-1-(trifluoromethyl)ethane-1,1-diyl]dianiline}-alt-(5-tert-butylisophthaloyl dichloride)) | P402239 | C27H22F6N2O2 | Thermal property | Glass transition temperature | 284.1 | 711.48 | C
Homopolymer | poly){4,4'-[2,2,2-trifluoro-1-(trifluoromethyl)ethane-1,1-diyl]dianiline}-alt-(5-tert-butylisophthaloyl dichloride)) | P402239 | C27H22F6N2O2 | Thermal property | Thermal decomposition temperature | 500 | 129.4307 | C
Homopolymer | poly){4,4'-[2,2,2-trifluoro-1-(trifluoromethyl)ethane-1,1-diyl]dianiline}-alt-(5-tert-butylisophthaloyl dichloride)) | P402239 | C27H22F6N2O2 | Thermal property | Thermal decomposition weight loss | 9.95 | 27.60333 | %
Homopolymer | poly){4,4'-[2,2,2-trifluoro-1-(trifluoromethyl)ethane-1,1-diyl]dianiline}-alt-(5-tert-butylisophthaloyl dichloride)) | P402239 | C27H22F6N2O2 | Physicochemical property | Gas permeability coefficient p | 4.4e-13 | 3.902544e-24 | cm3(STP)cm/(cm2*s*Pa)
Homopolymer | poly){4,4'-[2,2,2-trifluoro-1-(trifluoromethyl)ethane-1,1-diyl]dianiline}-alt-(5-tert-butylisophthaloyl dichloride)) | P402239 | C27H22F6N2O2 | Dilute solution property | Radius of gyration | 13.9 | 0 | nm
Homopolymer | poly){4,4'-[2,2,2-trifluoro-1-(trifluoromethyl)ethane-1,1-diyl]dianiline}-alt-(5-tert-butylisophthaloyl dichloride)) | P402239 | C27H22F6N2O2 | Polymer Information | SMILES | *Nc1ccc(cc1)C(C(F)(F)F)(C(F)(F)F)c1ccc(cc1)NC(=O)c1cc(cc(c1)C(C)(C)C)C(=O)*
Homopolymer | poly[(4,4'-diaminobenzophenone)-alt-(terephthaloyl dichloride)] | P402240 | C21H14N2O3 | Thermal property | Glass transition temperature | 300 | 0 | C
Homopolymer | poly[(4,4'-diaminobenzophenone)-alt-(terephthaloyl dichloride)] | P402240 | C21H14N2O3 | Thermal property | Thermal decomposition temperature | 483 | 385.3333 | C
Homopolymer | poly[(4,4'-diaminobenzophenone)-alt-(terephthaloyl dichloride)] | P402240 | C21H14N2O3 | Thermal property | Thermal decomposition weight loss | 19.1 | 0 | %
Homopolymer | poly[(4,4'-diaminobenzophenone)-alt-(terephthaloyl dichloride)] | P402240 | C21H14N2O3 | Polymer Information | SMILES | *Nc1ccc(cc1)C(=O)c1ccc(cc1)NC(=O)c1ccc(cc1)C(=O)*
Homopolymer | poly[(4,4'-diaminobenzophenone)-alt-(isophthaloyl dichloride)] | P402241 | C21H14N2O3 | Physical property | Density | 1.3225 | 3e-06 | g/cm3
Homopolymer | poly[(4,4'-diaminobenzophenone)-alt-(isophthaloyl dichloride)] | P402241 | C21H14N2O3 | Physical property | Specific volume | 0.75615 | 9.633333e-07 | cm3/g
Homopolymer | poly[(4,4'-diaminobenzophenone)-alt-(isophthaloyl dichloride)] | P402241 | C21H14N2O3 | Thermal property | Glass transition temperature | 253.2 | 394.4533 | C
Homopolymer | poly[(4,4'-diaminobenzophenone)-alt-(isophthaloyl dichloride)] | P402241 | C21H14N2O3 | Thermal property | Thermal decomposition temperature | 493.5 | 642.4764 | C
Homopolymer | poly[(4,4'-diaminobenzophenone)-alt-(isophthaloyl dichloride)] | P402241 | C21H14N2O3 | Thermal property | Thermal decomposition weight loss | 13.45 | 17.76333 | %
Homopolymer | poly[(4,4'-diaminobenzophenone)-alt-(isophthaloyl dichloride)] | P402241 | C21H14N2O3 | Physicochemical property | Gas permeability coefficient p | 2.4e-14 | 2.447387e-26 | cm3(STP)cm/(cm2*s*Pa)
Homopolymer | poly[(4,4'-diaminobenzophenone)-alt-(isophthaloyl dichloride)] | P402241 | C21H14N2O3 | Dilute solution property | Radius of gyration | 25.1 | 0 | nm
Homopolymer | poly[(4,4'-diaminobenzophenone)-alt-(isophthaloyl dichloride)] | P402241 | C21H14N2O3 | Polymer Information | SMILES | *Nc1ccc(cc1)C(=O)c1ccc(cc1)NC(=O)c1cccc(c1)C(=O)*
Homopolymer | poly[(4,4'-diaminobenzophenone)-alt-(5-tert-butylisophthaloyl dichloride)] | P402242 | C25H22N2O3 | Physical property | Density | 1.2178 | 0 | g/cm3
Homopolymer | poly[(4,4'-diaminobenzophenone)-alt-(5-tert-butylisophthaloyl dichloride)] | P402242 | C25H22N2O3 | Physical property | Specific volume | 0.82115 | 0 | cm3/g
Homopolymer | poly[(4,4'-diaminobenzophenone)-alt-(5-tert-butylisophthaloyl dichloride)] | P402242 | C25H22N2O3 | Thermal property | Glass transition temperature | 271 | 0 | C
Homopolymer | poly[(4,4'-diaminobenzophenone)-alt-(5-tert-butylisophthaloyl dichloride)] | P402242 | C25H22N2O3 | Thermal property | Thermal decomposition temperature | 485.5 | 280.3333 | C
Homopolymer | poly[(4,4'-diaminobenzophenone)-alt-(5-tert-butylisophthaloyl dichloride)] | P402242 | C25H22N2O3 | Thermal property | Thermal decomposition weight loss | 18.2 | 0 | %
Homopolymer | poly[(4,4'-diaminobenzophenone)-alt-(5-tert-butylisophthaloyl dichloride)] | P402242 | C25H22N2O3 | Dilute solution property | Radius of gyration | 48 | 0 | nm
Homopolymer | poly[(4,4'-diaminobenzophenone)-alt-(5-tert-butylisophthaloyl dichloride)] | P402242 | C25H22N2O3 | Polymer Information | SMILES | *Nc1ccc(cc1)C(=O)c1ccc(cc1)NC(=O)c1cc(cc(c1)C(C)(C)C)C(=O)*
Homopolymer | poly{[3,4'-(1-hydroxyethylene)dianiline]-alt-(terephthaloyl dichloride)} | P402243 | C22H18N2O3 | Thermal property | Thermal decomposition temperature | 369 | 7105.333 | C
Homopolymer | poly{[3,4'-(1-hydroxyethylene)dianiline]-alt-(terephthaloyl dichloride)} | P402243 | C22H18N2O3 | Thermal property | Thermal decomposition weight loss | 7.5 | 8.333333 | %
Homopolymer | poly{[3,4'-(1-hydroxyethylene)dianiline]-alt-(terephthaloyl dichloride)} | P402243 | C22H18N2O3 | Tensile property | Dynamic mechanical properties storage modulus | 1 | 0 | GPa
Homopolymer | poly{[3,4'-(1-hydroxyethylene)dianiline]-alt-(terephthaloyl dichloride)} | P402243 | C22H18N2O3 | Tensile property | Dynamic mechanical properties loss modulus | 0.1 | 0 | GPa
Homopolymer | poly{[3,4'-(1-hydroxyethylene)dianiline]-alt-(terephthaloyl dichloride)} | P402243 | C22H18N2O3 | Tensile property | Elongation at break | 5.6 | 0 | %
Homopolymer | poly{[3,4'-(1-hydroxyethylene)dianiline]-alt-(terephthaloyl dichloride)} | P402243 | C22H18N2O3 | Tensile property | Tensile modulus | 1.9 | 0 | GPa
Homopolymer | poly{[3,4'-(1-hydroxyethylene)dianiline]-alt-(terephthaloyl dichloride)} | P402243 | C22H18N2O3 | Tensile property | Tensile stress strength at break | 0.0383 | 0 | GPa
Homopolymer | poly{[3,4'-(1-hydroxyethylene)dianiline]-alt-(terephthaloyl dichloride)} | P402243 | C22H18N2O3 | Polymer Information | SMILES | *Nc1cccc(c1)C(Cc1ccc(cc1)NC(=O)c1ccc(cc1)C(=O)*)O
Homopolymer | poly({4,4'-[bis(2-oxodibenzo[c,e][1,2]oxaphoshinin-2-yl)methylene]dianiline}-alt-(isophthalic acid)) | P402244 | C45H30N2O6P2 | Thermal property | Glass transition temperature | 230 | 0 | C
Homopolymer | poly({4,4'-[bis(2-oxodibenzo[c,e][1,2]oxaphoshinin-2-yl)methylene]dianiline}-alt-(isophthalic acid)) | P402244 | C45H30N2O6P2 | Thermal property | Thermal decomposition temperature | 355 | 617.6 | C
Homopolymer | poly({4,4'-[bis(2-oxodibenzo[c,e][1,2]oxaphoshinin-2-yl)methylene]dianiline}-alt-(isophthalic acid)) | P402244 | C45H30N2O6P2 | Thermal property | Thermal decomposition weight loss | 10 | 0 | %
Homopolymer | poly({4,4'-[bis(2-oxodibenzo[c,e][1,2]oxaphoshinin-2-yl)methylene]dianiline}-alt-(isophthalic acid)) | P402244 | C45H30N2O6P2 | Tensile property | Elongation at break | 3.715 | 0.70805 | %
Homopolymer | poly({4,4'-[bis(2-oxodibenzo[c,e][1,2]oxaphoshinin-2-yl)methylene]dianiline}-alt-(isophthalic acid)) | P402244 | C45H30N2O6P2 | Tensile property | Tensile modulus | 0.5305 | 0.0012005 | GPa
Homopolymer | poly({4,4'-[bis(2-oxodibenzo[c,e][1,2]oxaphoshinin-2-yl)methylene]dianiline}-alt-(isophthalic acid)) | P402244 | C45H30N2O6P2 | Tensile property | Tensile stress strength at break | 0.0474 | 5.832e-05 | GPa
Homopolymer | poly({4,4'-[bis(2-oxodibenzo[c,e][1,2]oxaphoshinin-2-yl)methylene]dianiline}-alt-(isophthalic acid)) | P402244 | C45H30N2O6P2 | Polymer Information | SMILES | *Nc1ccc(cc1)C(P1(=O)Oc2ccccc2-c2c1cccc2)(P1(=O)Oc2ccccc2-c2c1cccc2)c1ccc(cc1)NC(=O)c1cccc(c1)C(=O)*
Homopolymer | poly({4,4'-[bis(2-oxodibenzo[c,e][1,2]oxaphoshinin-2-yl)methylene]dianiline}-alt-(terephthalic acid)) | P402245 | C45H30N2O6P2 | Thermal property | Glass transition temperature | 245 | 0 | C
Homopolymer | poly({4,4'-[bis(2-oxodibenzo[c,e][1,2]oxaphoshinin-2-yl)methylene]dianiline}-alt-(terephthalic acid)) | P402245 | C45H30N2O6P2 | Thermal property | Thermal decomposition temperature | 384 | 653.6 | C
Homopolymer | poly({4,4'-[bis(2-oxodibenzo[c,e][1,2]oxaphoshinin-2-yl)methylene]dianiline}-alt-(terephthalic acid)) | P402245 | C45H30N2O6P2 | Thermal property | Thermal decomposition weight loss | 10 | 0 | %
Homopolymer | poly({4,4'-[bis(2-oxodibenzo[c,e][1,2]oxaphoshinin-2-yl)methylene]dianiline}-alt-(terephthalic acid)) | P402245 | C45H30N2O6P2 | Tensile property | Elongation at break | 3.715 | 0.70805 | %
Homopolymer | poly({4,4'-[bis(2-oxodibenzo[c,e][1,2]oxaphoshinin-2-yl)methylene]dianiline}-alt-(terephthalic acid)) | P402245 | C45H30N2O6P2 | Tensile property | Tensile modulus | 0.5305 | 0.0012005 | GPa
Homopolymer | poly({4,4'-[bis(2-oxodibenzo[c,e][1,2]oxaphoshinin-2-yl)methylene]dianiline}-alt-(terephthalic acid)) | P402245 | C45H30N2O6P2 | Tensile property | Tensile stress strength at break | 0.0474 | 5.832e-05 | GPa
Homopolymer | poly({4,4'-[bis(2-oxodibenzo[c,e][1,2]oxaphoshinin-2-yl)methylene]dianiline}-alt-(terephthalic acid)) | P402245 | C45H30N2O6P2 | Polymer Information | SMILES | *Nc1ccc(cc1)C(P1(=O)Oc2ccccc2-c2c1cccc2)(P1(=O)Oc2ccccc2-c2c1cccc2)c1ccc(cc1)NC(=O)c1ccc(cc1)C(=O)*
Homopolymer | poly({4,4'-[bis(2-oxodibenzo[c,e][1,2]oxaphoshinin-2-yl)methylene]dianiline}-alt-{4,4'-[1-(trifluoromethyl)-2,2,2-trifluoroethane-1,1-diyl]dibenzoic acid}) | P402246 | C54H34F6N2O6P2 | Thermal property | Glass transition temperature | 235 | 0 | C
Homopolymer | poly({4,4'-[bis(2-oxodibenzo[c,e][1,2]oxaphoshinin-2-yl)methylene]dianiline}-alt-{4,4'-[1-(trifluoromethyl)-2,2,2-trifluoroethane-1,1-diyl]dibenzoic acid}) | P402246 | C54H34F6N2O6P2 | Thermal property | Thermal decomposition temperature | 377 | 628.2667 | C
Homopolymer | poly({4,4'-[bis(2-oxodibenzo[c,e][1,2]oxaphoshinin-2-yl)methylene]dianiline}-alt-{4,4'-[1-(trifluoromethyl)-2,2,2-trifluoroethane-1,1-diyl]dibenzoic acid}) | P402246 | C54H34F6N2O6P2 | Thermal property | Thermal decomposition weight loss | 10 | 0 | %
Homopolymer | poly({4,4'-[bis(2-oxodibenzo[c,e][1,2]oxaphoshinin-2-yl)methylene]dianiline}-alt-{4,4'-[1-(trifluoromethyl)-2,2,2-trifluoroethane-1,1-diyl]dibenzoic acid}) | P402246 | C54H34F6N2O6P2 | Tensile property | Elongation at break | 3.715 | 0.70805 | %
Homopolymer | poly({4,4'-[bis(2-oxodibenzo[c,e][1,2]oxaphoshinin-2-yl)methylene]dianiline}-alt-{4,4'-[1-(trifluoromethyl)-2,2,2-trifluoroethane-1,1-diyl]dibenzoic acid}) | P402246 | C54H34F6N2O6P2 | Tensile property | Tensile modulus | 0.5305 | 0.0012005 | GPa
Homopolymer | poly({4,4'-[bis(2-oxodibenzo[c,e][1,2]oxaphoshinin-2-yl)methylene]dianiline}-alt-{4,4'-[1-(trifluoromethyl)-2,2,2-trifluoroethane-1,1-diyl]dibenzoic acid}) | P402246 | C54H34F6N2O6P2 | Tensile property | Tensile stress strength at break | 0.0474 | 5.832e-05 | GPa
Homopolymer | poly({4,4'-[bis(2-oxodibenzo[c,e][1,2]oxaphoshinin-2-yl)methylene]dianiline}-alt-{4,4'-[1-(trifluoromethyl)-2,2,2-trifluoroethane-1,1-diyl]dibenzoic acid}) | P402246 | C54H34F6N2O6P2 | Polymer Information | SMILES | *Nc1ccc(cc1)C(P1(=O)Oc2ccccc2-c2c1cccc2)(P1(=O)Oc2ccccc2-c2c1cccc2)c1ccc(cc1)NC(=O)c1ccc(cc1)C(C(F)(F)F)(C(F)(F)F)c1ccc(cc1)C(=O)*
Homopolymer | poly({4,4'-[bis(2-oxodibenzo[c,e][1,2]oxaphoshinin-2-yl)methylene]dianiline}-alt-(5-tert-butylisophthalic acid)) | P402247 | C49H38N2O6P2 | Thermal property | Glass transition temperature | 235 | 0 | C
Homopolymer | poly({4,4'-[bis(2-oxodibenzo[c,e][1,2]oxaphoshinin-2-yl)methylene]dianiline}-alt-(5-tert-butylisophthalic acid)) | P402247 | C49H38N2O6P2 | Thermal property | Thermal decomposition temperature | 390 | 449.0667 | C
Homopolymer | poly({4,4'-[bis(2-oxodibenzo[c,e][1,2]oxaphoshinin-2-yl)methylene]dianiline}-alt-(5-tert-butylisophthalic acid)) | P402247 | C49H38N2O6P2 | Thermal property | Thermal decomposition weight loss | 10 | 0 | %
Homopolymer | poly({4,4'-[bis(2-oxodibenzo[c,e][1,2]oxaphoshinin-2-yl)methylene]dianiline}-alt-(5-tert-butylisophthalic acid)) | P402247 | C49H38N2O6P2 | Tensile property | Elongation at break | 3.715 | 0.70805 | %
Homopolymer | poly({4,4'-[bis(2-oxodibenzo[c,e][1,2]oxaphoshinin-2-yl)methylene]dianiline}-alt-(5-tert-butylisophthalic acid)) | P402247 | C49H38N2O6P2 | Tensile property | Tensile modulus | 0.5305 | 0.0012005 | GPa
Homopolymer | poly({4,4'-[bis(2-oxodibenzo[c,e][1,2]oxaphoshinin-2-yl)methylene]dianiline}-alt-(5-tert-butylisophthalic acid)) | P402247 | C49H38N2O6P2 | Tensile property | Tensile stress strength at break | 0.0474 | 5.832e-05 | GPa
Homopolymer | poly({4,4'-[bis(2-oxodibenzo[c,e][1,2]oxaphoshinin-2-yl)methylene]dianiline}-alt-(5-tert-butylisophthalic acid)) | P402247 | C49H38N2O6P2 | Polymer Information | SMILES | *Nc1ccc(cc1)C(P1(=O)Oc2ccccc2-c2c1cccc2)(P1(=O)Oc2ccccc2-c2c1cccc2)c1ccc(cc1)NC(=O)c1cc(cc(c1)C(C)(C)C)C(=O)*
Homopolymer | poly({4,4'-[bis(2-oxodibenzo[c,e][1,2]oxaphoshinin-2-yl)methylene]dianiline}-alt-(biphenyl-4,4'-dicarboxylic acid)) | P402248 | C51H34N2O6P2 | Thermal property | Glass transition temperature | 251 | 0 | C
Homopolymer | poly({4,4'-[bis(2-oxodibenzo[c,e][1,2]oxaphoshinin-2-yl)methylene]dianiline}-alt-(biphenyl-4,4'-dicarboxylic acid)) | P402248 | C51H34N2O6P2 | Thermal property | Thermal decomposition temperature | 336 | 241.8667 | C
Homopolymer | poly({4,4'-[bis(2-oxodibenzo[c,e][1,2]oxaphoshinin-2-yl)methylene]dianiline}-alt-(biphenyl-4,4'-dicarboxylic acid)) | P402248 | C51H34N2O6P2 | Thermal property | Thermal decomposition weight loss | 10 | 0 | %
Homopolymer | poly({4,4'-[bis(2-oxodibenzo[c,e][1,2]oxaphoshinin-2-yl)methylene]dianiline}-alt-(biphenyl-4,4'-dicarboxylic acid)) | P402248 | C51H34N2O6P2 | Tensile property | Elongation at break | 3.715 | 0.70805 | %
Homopolymer | poly({4,4'-[bis(2-oxodibenzo[c,e][1,2]oxaphoshinin-2-yl)methylene]dianiline}-alt-(biphenyl-4,4'-dicarboxylic acid)) | P402248 | C51H34N2O6P2 | Tensile property | Tensile modulus | 0.5305 | 0.0012005 | GPa
Homopolymer | poly({4,4'-[bis(2-oxodibenzo[c,e][1,2]oxaphoshinin-2-yl)methylene]dianiline}-alt-(biphenyl-4,4'-dicarboxylic acid)) | P402248 | C51H34N2O6P2 | Tensile property | Tensile stress strength at break | 0.0474 | 5.832e-05 | GPa
Homopolymer | poly({4,4'-[bis(2-oxodibenzo[c,e][1,2]oxaphoshinin-2-yl)methylene]dianiline}-alt-(biphenyl-4,4'-dicarboxylic acid)) | P402248 | C51H34N2O6P2 | Polymer Information | SMILES | *Nc1ccc(cc1)C(P1(=O)Oc2ccccc2-c2c1cccc2)(P1(=O)Oc2ccccc2-c2c1cccc2)c1ccc(cc1)NC(=O)c1ccc(cc1)c1ccc(cc1)C(=O)*
Homopolymer | poly({4,4'-[bis(2-oxodibenzo[c,e][1,2]oxaphoshinin-2-yl)methylene]dianiline}-alt-(naphthalene-2,6-dicarboxylic acid)) | P402249 | C49H32N2O6P2 | Thermal property | Glass transition temperature | 241 | 0 | C
Homopolymer | poly({4,4'-[bis(2-oxodibenzo[c,e][1,2]oxaphoshinin-2-yl)methylene]dianiline}-alt-(naphthalene-2,6-dicarboxylic acid)) | P402249 | C49H32N2O6P2 | Thermal property | Thermal decomposition temperature | 400 | 406.4 | C
Homopolymer | poly({4,4'-[bis(2-oxodibenzo[c,e][1,2]oxaphoshinin-2-yl)methylene]dianiline}-alt-(naphthalene-2,6-dicarboxylic acid)) | P402249 | C49H32N2O6P2 | Thermal property | Thermal decomposition weight loss | 10 | 0 | %
Homopolymer | poly({4,4'-[bis(2-oxodibenzo[c,e][1,2]oxaphoshinin-2-yl)methylene]dianiline}-alt-(naphthalene-2,6-dicarboxylic acid)) | P402249 | C49H32N2O6P2 | Tensile property | Elongation at break | 3.715 | 0.70805 | %
Homopolymer | poly({4,4'-[bis(2-oxodibenzo[c,e][1,2]oxaphoshinin-2-yl)methylene]dianiline}-alt-(naphthalene-2,6-dicarboxylic acid)) | P402249 | C49H32N2O6P2 | Tensile property | Tensile modulus | 0.869 | 0 | GPa
Homopolymer | poly({4,4'-[bis(2-oxodibenzo[c,e][1,2]oxaphoshinin-2-yl)methylene]dianiline}-alt-(naphthalene-2,6-dicarboxylic acid)) | P402249 | C49H32N2O6P2 | Tensile property | Tensile stress strength at break | 0.0474 | 5.832e-05 | GPa
Homopolymer | poly({4,4'-[bis(2-oxodibenzo[c,e][1,2]oxaphoshinin-2-yl)methylene]dianiline}-alt-(naphthalene-2,6-dicarboxylic acid)) | P402249 | C49H32N2O6P2 | Polymer Information | SMILES | *Nc1ccc(cc1)C(P1(=O)Oc2ccccc2-c2c1cccc2)(P1(=O)Oc2ccccc2-c2c1cccc2)c1ccc(cc1)NC(=O)c1ccc2c(c1)ccc(c2)C(=O)*
Homopolymer | poly[(undecane-1,11-diamine)-alt-(icosanedioic acid)] | P402250 | C31H60N2O2 | Thermal property | Glass transition temperature | 29 | 0 | C
Homopolymer | poly[(undecane-1,11-diamine)-alt-(icosanedioic acid)] | P402250 | C31H60N2O2 | Thermal property | Thermal decomposition temperature | 465 | 0 | C
Homopolymer | poly[(undecane-1,11-diamine)-alt-(icosanedioic acid)] | P402250 | C31H60N2O2 | Thermal property | Thermal decomposition weight loss | 10 | 0 | %
Homopolymer | poly[(undecane-1,11-diamine)-alt-(icosanedioic acid)] | P402250 | C31H60N2O2 | Thermal property | Melting temperature | 167 | 0 | C
Homopolymer | poly[(undecane-1,11-diamine)-alt-(icosanedioic acid)] | P402250 | C31H60N2O2 | Dilute solution property | Intrinsic viscosity eta | 0.67 | 0 | dl/g
Homopolymer | poly[(undecane-1,11-diamine)-alt-(icosanedioic acid)] | P402250 | C31H60N2O2 | Tensile property | Dynamic mechanical properties storage modulus | 4 | 0 | GPa
Homopolymer | poly[(undecane-1,11-diamine)-alt-(icosanedioic acid)] | P402250 | C31H60N2O2 | Tensile property | Dynamic mechanical properties loss tangent | 0.27 | 0
Homopolymer | poly[(undecane-1,11-diamine)-alt-(icosanedioic acid)] | P402250 | C31H60N2O2 | Polymer Information | SMILES | *CCCCCCCCCCCNC(=O)CCCCCCCCCCCCCCCCCCC(=O)N*
Homopolymer | poly[(nonane-1,9-diamine)-alt-(icosanedioic acid)] | P402251 | C29H56N2O2 | Thermal property | Glass transition temperature | 42 | 0 | C
Homopolymer | poly[(nonane-1,9-diamine)-alt-(icosanedioic acid)] | P402251 | C29H56N2O2 | Thermal property | Thermal decomposition temperature | 466 | 0 | C
Homopolymer | poly[(nonane-1,9-diamine)-alt-(icosanedioic acid)] | P402251 | C29H56N2O2 | Thermal property | Thermal decomposition weight loss | 10 | 0 | %
Homopolymer | poly[(nonane-1,9-diamine)-alt-(icosanedioic acid)] | P402251 | C29H56N2O2 | Thermal property | Melting temperature | 170 | 0 | C
Homopolymer | poly[(nonane-1,9-diamine)-alt-(icosanedioic acid)] | P402251 | C29H56N2O2 | Dilute solution property | Intrinsic viscosity eta | 0.59 | 0 | dl/g
Homopolymer | poly[(nonane-1,9-diamine)-alt-(icosanedioic acid)] | P402251 | C29H56N2O2 | Tensile property | Dynamic mechanical properties storage modulus | 2 | 0 | GPa
Homopolymer | poly[(nonane-1,9-diamine)-alt-(icosanedioic acid)] | P402251 | C29H56N2O2 | Tensile property | Dynamic mechanical properties loss tangent | 0.155 | 0
Homopolymer | poly[(nonane-1,9-diamine)-alt-(icosanedioic acid)] | P402251 | C29H56N2O2 | Polymer Information | SMILES | *CCCCCCCCCNC(=O)CCCCCCCCCCCCCCCCCCC(=O)N*
Homopolymer | poly[(heptane-1,7-diamine)-alt-(icosanedioic acid)] | P402252 | C27H52N2O2 | Thermal property | Glass transition temperature | 46 | 0 | C
Homopolymer | poly[(heptane-1,7-diamine)-alt-(icosanedioic acid)] | P402252 | C27H52N2O2 | Thermal property | Thermal decomposition temperature | 461 | 0 | C
Homopolymer | poly[(heptane-1,7-diamine)-alt-(icosanedioic acid)] | P402252 | C27H52N2O2 | Thermal property | Thermal decomposition weight loss | 10 | 0 | %
Homopolymer | poly[(heptane-1,7-diamine)-alt-(icosanedioic acid)] | P402252 | C27H52N2O2 | Thermal property | Melting temperature | 176 | 0 | C
Homopolymer | poly[(heptane-1,7-diamine)-alt-(icosanedioic acid)] | P402252 | C27H52N2O2 | Dilute solution property | Intrinsic viscosity eta | 0.57 | 0 | dl/g
Homopolymer | poly[(heptane-1,7-diamine)-alt-(icosanedioic acid)] | P402252 | C27H52N2O2 | Tensile property | Dynamic mechanical properties storage modulus | 1.4 | 0 | GPa
Homopolymer | poly[(heptane-1,7-diamine)-alt-(icosanedioic acid)] | P402252 | C27H52N2O2 | Tensile property | Dynamic mechanical properties loss tangent | 0.135 | 0
Homopolymer | poly[(heptane-1,7-diamine)-alt-(icosanedioic acid)] | P402252 | C27H52N2O2 | Polymer Information | SMILES | *CCCCCCCNC(=O)CCCCCCCCCCCCCCCCCCC(=O)N*
Homopolymer | poly[(pentane-1,5-diamine)-alt-(icosanedioic acid)] | P402253 | C25H48N2O2 | Thermal property | Glass transition temperature | 52 | 0 | C
Homopolymer | poly[(pentane-1,5-diamine)-alt-(icosanedioic acid)] | P402253 | C25H48N2O2 | Thermal property | Thermal decomposition temperature | 461 | 0 | C
Homopolymer | poly[(pentane-1,5-diamine)-alt-(icosanedioic acid)] | P402253 | C25H48N2O2 | Thermal property | Thermal decomposition weight loss | 10 | 0 | %
Homopolymer | poly[(pentane-1,5-diamine)-alt-(icosanedioic acid)] | P402253 | C25H48N2O2 | Thermal property | Melting temperature | 194 | 0 | C
Homopolymer | poly[(pentane-1,5-diamine)-alt-(icosanedioic acid)] | P402253 | C25H48N2O2 | Dilute solution property | Intrinsic viscosity eta | 0.56 | 0 | dl/g
Homopolymer | poly[(pentane-1,5-diamine)-alt-(icosanedioic acid)] | P402253 | C25H48N2O2 | Tensile property | Dynamic mechanical properties storage modulus | 3 | 0 | GPa
Homopolymer | poly[(pentane-1,5-diamine)-alt-(icosanedioic acid)] | P402253 | C25H48N2O2 | Tensile property | Dynamic mechanical properties loss tangent | 0.255 | 0
Homopolymer | poly[(pentane-1,5-diamine)-alt-(icosanedioic acid)] | P402253 | C25H48N2O2 | Polymer Information | SMILES | *CCCCCNC(=O)CCCCCCCCCCCCCCCCCCC(=O)N*
Homopolymer | poly[(propane-1,3-diamine)-alt-(icosanedioic acid)] | P402254 | C23H44N2O2 | Thermal property | Thermal decomposition temperature | 433 | 0 | C
Homopolymer | poly[(propane-1,3-diamine)-alt-(icosanedioic acid)] | P402254 | C23H44N2O2 | Thermal property | Thermal decomposition weight loss | 10 | 0 | %
Homopolymer | poly[(propane-1,3-diamine)-alt-(icosanedioic acid)] | P402254 | C23H44N2O2 | Thermal property | Melting temperature | 189 | 0 | C
Homopolymer | poly[(propane-1,3-diamine)-alt-(icosanedioic acid)] | P402254 | C23H44N2O2 | Dilute solution property | Intrinsic viscosity eta | 0.43 | 0 | dl/g
Homopolymer | poly[(propane-1,3-diamine)-alt-(icosanedioic acid)] | P402254 | C23H44N2O2 | Polymer Information | SMILES | *CCCNC(=O)CCCCCCCCCCCCCCCCCCC(=O)N*
Homopolymer | poly(thiosemicarbazide-alt-terephthaldehyde) | P402255 | C9H7N3S | Thermal property | Thermal decomposition temperature | 171 | 0 | C
Homopolymer | poly(thiosemicarbazide-alt-terephthaldehyde) | P402255 | C9H7N3S | Thermal property | Thermal decomposition weight loss | 5 | 0 | %
Homopolymer | poly(thiosemicarbazide-alt-terephthaldehyde) | P402255 | C9H7N3S | Electric property | Electric conductivity | 4.9e-11 | 2.4822936e-18 | 1/(ohm*cm)
Homopolymer | poly(thiosemicarbazide-alt-terephthaldehyde) | P402255 | C9H7N3S | Electric property | Volume resistivity | 20000000000 | 1.0328e+20 | ohm*cm
Homopolymer | poly(thiosemicarbazide-alt-terephthaldehyde) | P402255 | C9H7N3S | Polymer Information | SMILES | *=NNC(=S)N=Cc1ccc(cc1)C=*
Homopolymer | poly[(hexane-1,6-diyl diisocyanate)-alt-(4,4'-diazenediyldibenzohydrazide)] | P402256 | C22H26N8O4 | Polymer Information | SMILES | *N=Nc1ccc(cc1)C(=O)NNC(=O)NCCCCCCNC(=O)NNC(=O)c1ccc(cc1)*
Homopolymer | poly{[4,4'-methylenebis(phenyl isocyanate)]-alt-(4,4'-diazenediyldibenzohydrazide)} | P402257 | C29H24N8O4 | Polymer Information | SMILES | *N=Nc1ccc(cc1)C(=O)NNC(=O)Nc1ccc(cc1)Cc1ccc(cc1)NC(=O)NNC(=O)c1ccc(cc1)*
Homopolymer | poly{[methylenedi(cyclohexane-4,1-diyl) diisocyanate]-alt-(4,4'-diazenediyldibenzohydrazide)} | P402258 | C29H36N8O4 | Polymer Information | SMILES | *N=Nc1ccc(cc1)C(=O)NNC(=O)NC1CCC(CC1)CC1CCC(CC1)NC(=O)NNC(=O)c1ccc(cc1)*
Homopolymer | poly{imino[1-oxo-2-(2-oxo-2-sodiooxyethyl)ethylene]} | P402259 | C4H4NNaO3 | Thermal property | Specific heat capacity cp | 0.207 | 0 | cal/(g*C)
Homopolymer | poly{imino[1-oxo-2-(2-oxo-2-sodiooxyethyl)ethylene]} | P402259 | C4H4NNaO3 | Physicochemical property | Water absorption | 6.06 | 0 | wt%
Homopolymer | poly{imino[1-oxo-2-(2-oxo-2-sodiooxyethyl)ethylene]} | P402259 | C4H4NNaO3 | Polymer Information | SMILES | *NC(C(=O)*)CC(=O)O[Na]
Homopolymer | poly(diazene-1,2-diyl-1,4-phenyleneiminocarbonylhydrazine-1,2-diyladipoylhydrazine-1,2-diylcarbonylimino-1,4-phenylene) | P402264 | C20H22N8O4 | Polymer Information | SMILES | *N=Nc1ccc(cc1)NC(=O)NNC(=O)CCCCC(=O)NNC(=O)Nc1ccc(cc1)*
Homopolymer | poly(diazene-1,2-diyl-1,4-phenyleneiminocarbonylhydrazine-1,2-diyloxalylhydrazine-1,2-diylcarbonylimino-1,4-phenylene) | P402265 | C16H14N8O4 | Polymer Information | SMILES | *N=Nc1ccc(cc1)NC(=O)NNC(=O)C(=O)NNC(=O)Nc1ccc(cc1)*
Homopolymer | poly(diazene-1,2-diyl-1,4-phenyleneiminocarbonylhydrazine-1,2-diyldecane-1,10-dioylhydrazine-1,2-diylcarbonylimino-1,4-phenylene) | P402266 | C24H30N8O4 | Polymer Information | SMILES | *N=Nc1ccc(cc1)NC(=O)NNC(=O)CCCCCCCCC(=O)NNC(=O)Nc1ccc(cc1)*
Homopolymer | poly(diazene-1,2-diyl-1,4-phenyleneiminocarbonylhydrazine-1,2-diylterephthaloyhydrazine-1,2-diylcarbonylimino-1,4-phenylene) | P402267 | C22H18N8O4 | Polymer Information | SMILES | *N=Nc1ccc(cc1)NC(=O)NNC(=O)c1ccc(cc1)C(=O)NNC(=O)Nc1ccc(cc1)*
Homopolymer | poly[(3,3'-dimethoxybenzidine)-alt-(isophthaloyl dichloride)] | P402268 | C22H18N2O4 | Thermal property | Glass transition temperature | 218.2 | 0 | C
Homopolymer | poly[(3,3'-dimethoxybenzidine)-alt-(isophthaloyl dichloride)] | P402268 | C22H18N2O4 | Thermal property | Thermal decomposition temperature | 420 | 11263.2 | C
Homopolymer | poly[(3,3'-dimethoxybenzidine)-alt-(isophthaloyl dichloride)] | P402268 | C22H18N2O4 | Thermal property | Thermal decomposition weight loss | 10.5 | 120.3333 | %
Homopolymer | poly[(3,3'-dimethoxybenzidine)-alt-(isophthaloyl dichloride)] | P402268 | C22H18N2O4 | Tensile property | Elongation at break | 2.2 | 0 | %
Homopolymer | poly[(3,3'-dimethoxybenzidine)-alt-(isophthaloyl dichloride)] | P402268 | C22H18N2O4 | Tensile property | Tensile modulus | 3.3 | 0.12 | GPa
Homopolymer | poly[(3,3'-dimethoxybenzidine)-alt-(isophthaloyl dichloride)] | P402268 | C22H18N2O4 | Tensile property | Tensile stress strength at break | 0.09 | 0.0012 | GPa
Homopolymer | poly[(3,3'-dimethoxybenzidine)-alt-(isophthaloyl dichloride)] | P402268 | C22H18N2O4 | Polymer Information | SMILES | COc1cc(ccc1NC(=O)c1cccc(c1)C(=O)*)c1ccc(c(c1)OC)N*
Homopolymer | poly{[N,N'-methylenebis(acrylamide)]-alt-piperazine} | P402269 | C11H20N4O2 | Thermal property | Melting temperature | 180 | 0 | C
Homopolymer | poly{[N,N'-methylenebis(acrylamide)]-alt-piperazine} | P402269 | C11H20N4O2 | Dilute solution property | Intrinsic viscosity eta | 0.232 | 0 | dl/g
Homopolymer | poly{[N,N'-methylenebis(acrylamide)]-alt-piperazine} | P402269 | C11H20N4O2 | Polymer Information | SMILES | *CCC(=O)NCNC(=O)CCN1CCN(CC1)*
Homopolymer | poly{[N,N'-methylenebis(acrylamide)]-alt-cyclohexylamine} | P402270 | C13H23N3O2 | Polymer Information | SMILES | *CCC(=O)NCNC(=O)CCN(C1CCCCC1)*
Homopolymer | poly(imino-1,4-phenyleneimino-2-carboxyterephthaloyl-3-carboxy-1,4-phenylenecarbonyl) | P402271 | C23H14N2O7 | Thermal property | Glass transition temperature | 317 | 0 | C
Homopolymer | poly(imino-1,4-phenyleneimino-2-carboxyterephthaloyl-3-carboxy-1,4-phenylenecarbonyl) | P402271 | C23H14N2O7 | Polymer Information | SMILES | *Nc1ccc(cc1)NC(=O)c1ccc(cc1C(=O)O)C(=O)c1ccc(c(c1)C(=O)O)C(=O)*
Homopolymer | poly[iminoglutarylimino(3,3'-dihydroxybiphenyl-4,4'-diyl] | P402272 | C17H16N2O4 | Polymer Information | SMILES | *Nc1ccc(cc1O)c1ccc(c(c1)O)NC(=O)CCCC(=O)*
Homopolymer | poly[iminoglutarylimino(3,3'-dimethoxybiphenyl-4,4'-diyl)] | P402273 | C19H20N2O4 | Polymer Information | SMILES | COc1cc(ccc1NC(=O)CCCC(=O)*)c1ccc(c(c1)OC)N*
Homopolymer | poly[iminoterephthaloylimino(2-methyloctane-1,8-diyl)] | P402274 | C17H24N2O2 | Polymer Information | SMILES | *CCCCCCC(CNC(=O)c1ccc(cc1)C(=O)N*)C
Homopolymer | poly{oxycarbonyl[6-(acetyloxy)-1,3-phenylene]iminodecane-1,10-dioylimino[4-(acetyloxy)-1,3-phenylene]carbonyl} | P402275 | C28H30N2O9 | Thermal property | Thermal decomposition temperature | 280 | 0 | C
Homopolymer | poly{oxycarbonyl[6-(acetyloxy)-1,3-phenylene]iminodecane-1,10-dioylimino[4-(acetyloxy)-1,3-phenylene]carbonyl} | P402275 | C28H30N2O9 | Thermal property | Thermal decomposition weight loss | 0 | 0 | %
Homopolymer | poly{oxycarbonyl[6-(acetyloxy)-1,3-phenylene]iminodecane-1,10-dioylimino[4-(acetyloxy)-1,3-phenylene]carbonyl} | P402275 | C28H30N2O9 | Polymer Information | SMILES | *OC(=O)c1cc(ccc1OC(=O)C)NC(=O)CCCCCCCCC(=O)Nc1ccc(c(c1)C(=O)*)OC(=O)C
Homopolymer | poly{oxycarbonyl[2-(acetyloxy)-1,4-phenylene]iminodecane-1,10-dioylimino[3-(acetyloxy)-1,4-phenylene]carbonyl} | P402276 | C28H30N2O9 | Thermal property | Thermal decomposition temperature | 270 | 0 | C
Homopolymer | poly{oxycarbonyl[2-(acetyloxy)-1,4-phenylene]iminodecane-1,10-dioylimino[3-(acetyloxy)-1,4-phenylene]carbonyl} | P402276 | C28H30N2O9 | Thermal property | Thermal decomposition weight loss | 0 | 0 | %
Homopolymer | poly{oxycarbonyl[2-(acetyloxy)-1,4-phenylene]iminodecane-1,10-dioylimino[3-(acetyloxy)-1,4-phenylene]carbonyl} | P402276 | C28H30N2O9 | Polymer Information | SMILES | *OC(=O)c1ccc(cc1OC(=O)C)NC(=O)CCCCCCCCC(=O)Nc1ccc(c(c1)OC(=O)C)C(=O)*
Homopolymer | poly[iminoethyleneimino(2-phenoxyterephthaloyl)] | P402277 | C16H14N2O3 | Thermal property | Glass transition temperature | 164 | 0 | C
Homopolymer | poly[iminoethyleneimino(2-phenoxyterephthaloyl)] | P402277 | C16H14N2O3 | Polymer Information | SMILES | *CCNC(=O)c1ccc(c(c1)Oc1ccccc1)C(=O)N*
Homopolymer | poly[iminobutane-1,4-diylimino(2-phenoxyterephthaloyl)] | P402278 | C18H18N2O3 | Thermal property | Glass transition temperature | 125 | 0 | C
Homopolymer | poly[iminobutane-1,4-diylimino(2-phenoxyterephthaloyl)] | P402278 | C18H18N2O3 | Thermal property | Melting temperature | 215 | 0 | C
Homopolymer | poly[iminobutane-1,4-diylimino(2-phenoxyterephthaloyl)] | P402278 | C18H18N2O3 | Polymer Information | SMILES | *CCCCNC(=O)c1ccc(c(c1)Oc1ccccc1)C(=O)N*
Homopolymer | poly(imino-2-phenoxyterephthaloyliminohexane-1,6-diyl) | P402279 | C20H22N2O3 | Thermal property | Glass transition temperature | 108 | 0 | C
Homopolymer | poly(imino-2-phenoxyterephthaloyliminohexane-1,6-diyl) | P402279 | C20H22N2O3 | Thermal property | Thermal decomposition temperature | 400 | 0 | C
Homopolymer | poly(imino-2-phenoxyterephthaloyliminohexane-1,6-diyl) | P402279 | C20H22N2O3 | Thermal property | Thermal decomposition weight loss | 5 | 0 | %
Homopolymer | poly(imino-2-phenoxyterephthaloyliminohexane-1,6-diyl) | P402279 | C20H22N2O3 | Thermal property | Melting temperature | 192 | 77.92857 | C
Homopolymer | poly(imino-2-phenoxyterephthaloyliminohexane-1,6-diyl) | P402279 | C20H22N2O3 | Polymer Information | SMILES | *CCCCCCNC(=O)c1ccc(c(c1)Oc1ccccc1)C(=O)N*
Homopolymer | poly[imino(2-phenoxyterephthaloyl)iminooctane-1,8-diyl] | P402280 | C22H26N2O3 | Thermal property | Glass transition temperature | 96 | 0 | C
Homopolymer | poly[imino(2-phenoxyterephthaloyl)iminooctane-1,8-diyl] | P402280 | C22H26N2O3 | Thermal property | Melting temperature | 134 | 0 | C
Homopolymer | poly[imino(2-phenoxyterephthaloyl)iminooctane-1,8-diyl] | P402280 | C22H26N2O3 | Polymer Information | SMILES | *CCCCCCCCNC(=O)c1ccc(c(c1)Oc1ccccc1)C(=O)N*
Homopolymer | poly[imino(2-phenoxyterephthaloyl)iminodecane-1,10-diyl] | P402281 | C24H30N2O3 | Thermal property | Glass transition temperature | 94 | 0 | C
Homopolymer | poly[imino(2-phenoxyterephthaloyl)iminodecane-1,10-diyl] | P402281 | C24H30N2O3 | Thermal property | Melting temperature | 139 | 0 | C
Homopolymer | poly[imino(2-phenoxyterephthaloyl)iminodecane-1,10-diyl] | P402281 | C24H30N2O3 | Polymer Information | SMILES | *CCCCCCCCCCNC(=O)c1ccc(c(c1)Oc1ccccc1)C(=O)N*
Homopolymer | poly[imino(2-phenoxyterephthaloyl)iminododecane-1,12-diyl] | P402282 | C26H34N2O3 | Thermal property | Glass transition temperature | 75 | 0 | C
Homopolymer | poly[imino(2-phenoxyterephthaloyl)iminododecane-1,12-diyl] | P402282 | C26H34N2O3 | Thermal property | Melting temperature | 144 | 0 | C
Homopolymer | poly[imino(2-phenoxyterephthaloyl)iminododecane-1,12-diyl] | P402282 | C26H34N2O3 | Polymer Information | SMILES | *CCCCCCCCCCCCNC(=O)c1ccc(c(c1)Oc1ccccc1)C(=O)N*
Homopolymer | poly{imino[2-(biphenyl-4-yloxy)terephthaloyl]iminohexane-1,6-diyl} | P402283 | C26H26N2O3 | Thermal property | Glass transition temperature | 112 | 0 | C
Homopolymer | poly{imino[2-(biphenyl-4-yloxy)terephthaloyl]iminohexane-1,6-diyl} | P402283 | C26H26N2O3 | Thermal property | Thermal decomposition temperature | 360 | 0 | C
Homopolymer | poly{imino[2-(biphenyl-4-yloxy)terephthaloyl]iminohexane-1,6-diyl} | P402283 | C26H26N2O3 | Thermal property | Thermal decomposition weight loss | 5 | 0 | %
Homopolymer | poly{imino[2-(biphenyl-4-yloxy)terephthaloyl]iminohexane-1,6-diyl} | P402283 | C26H26N2O3 | Thermal property | Melting temperature | 228 | 0 | C
Homopolymer | poly{imino[2-(biphenyl-4-yloxy)terephthaloyl]iminohexane-1,6-diyl} | P402283 | C26H26N2O3 | Polymer Information | SMILES | *CCCCCCNC(=O)c1ccc(c(c1)Oc1ccc(cc1)c1ccccc1)C(=O)N*
Homopolymer | poly[imino(1,3,3-trimethylbutane-1,4-diyl)iminoterephthaloyl] | P402284 | C15H20N2O2 | Polymer Information | SMILES | *NC(CC(CNC(=O)c1ccc(cc1)C(=O)*)(C)C)C
Homopolymer | poly[(1-methyl-2-oxopropyl)iminocarbonyl] | P402286 | C5H7NO2 | Electric property | Dielectric constant ac | 7.2 | 0
Homopolymer | poly[(1-methyl-2-oxopropyl)iminocarbonyl] | P402286 | C5H7NO2 | Electric property | Dielectric loss factor | 0.3 | 0
Homopolymer | poly[(1-methyl-2-oxopropyl)iminocarbonyl] | P402286 | C5H7NO2 | Polymer Information | SMILES | *C(=O)N(C(C(=O)C)C)*
Homopolymer | poly{imino-5-[[2-[4-(3-oxo-3-phenylprop-1-enyl)phenoxy]ethoxy]carbonyl]-1,3-phenyleneiminoisophthaloyl} | P402287 | C32H24N2O6 | Thermal property | Glass transition temperature | 216 | 0 | C
Homopolymer | poly{imino-5-[[2-[4-(3-oxo-3-phenylprop-1-enyl)phenoxy]ethoxy]carbonyl]-1,3-phenyleneiminoisophthaloyl} | P402287 | C32H24N2O6 | Thermal property | Thermal decomposition temperature | 383.5 | 27 | C
Homopolymer | poly{imino-5-[[2-[4-(3-oxo-3-phenylprop-1-enyl)phenoxy]ethoxy]carbonyl]-1,3-phenyleneiminoisophthaloyl} | P402287 | C32H24N2O6 | Thermal property | Thermal decomposition weight loss | 10 | 0 | %
Homopolymer | poly{imino-5-[[2-[4-(3-oxo-3-phenylprop-1-enyl)phenoxy]ethoxy]carbonyl]-1,3-phenyleneiminoisophthaloyl} | P402287 | C32H24N2O6 | Physicochemical property | Water absorption | 5.85 | 0 | wt%
Homopolymer | poly{imino-5-[[2-[4-(3-oxo-3-phenylprop-1-enyl)phenoxy]ethoxy]carbonyl]-1,3-phenyleneiminoisophthaloyl} | P402287 | C32H24N2O6 | Polymer Information | SMILES | *Nc1cc(cc(c1)C(=O)OCCOc1ccc(cc1)C=CC(=O)c1ccccc1)NC(=O)c1cccc(c1)C(=O)*
Homopolymer | poly{imino-5-[[2-[4-(1-oxo-3-phenylprop-1-enyl)phenoxy]ethoxy]carbonyl]-1,3-phenyleneiminoterephthaloyl} | P402288 | C32H24N2O6 | Thermal property | Glass transition temperature | 233 | 0 | C
Homopolymer | poly{imino-5-[[2-[4-(1-oxo-3-phenylprop-1-enyl)phenoxy]ethoxy]carbonyl]-1,3-phenyleneiminoterephthaloyl} | P402288 | C32H24N2O6 | Thermal property | Thermal decomposition temperature | 390.5 | 16.33333 | C
Homopolymer | poly{imino-5-[[2-[4-(1-oxo-3-phenylprop-1-enyl)phenoxy]ethoxy]carbonyl]-1,3-phenyleneiminoterephthaloyl} | P402288 | C32H24N2O6 | Thermal property | Thermal decomposition weight loss | 10 | 0 | %
Homopolymer | poly{imino-5-[[2-[4-(1-oxo-3-phenylprop-1-enyl)phenoxy]ethoxy]carbonyl]-1,3-phenyleneiminoterephthaloyl} | P402288 | C32H24N2O6 | Physicochemical property | Water absorption | 5.42 | 0 | wt%
Homopolymer | poly{imino-5-[[2-[4-(1-oxo-3-phenylprop-1-enyl)phenoxy]ethoxy]carbonyl]-1,3-phenyleneiminoterephthaloyl} | P402288 | C32H24N2O6 | Polymer Information | SMILES | *Nc1cc(cc(c1)C(=O)OCCOc1ccc(cc1)C=CC(=O)c1ccccc1)NC(=O)c1ccc(cc1)C(=O)*
Homopolymer | poly{imino-5-[[2-[4-(3-oxo-3-phenylprop-1-enyl)phenoxy]ethoxy]carbonyl]-1,3-phenyleneiminocarbonylbiphenyl-4,4'-diylcarbonyl} | P402289 | C38H28N2O6 | Thermal property | Glass transition temperature | 254 | 0 | C
Homopolymer | poly{imino-5-[[2-[4-(3-oxo-3-phenylprop-1-enyl)phenoxy]ethoxy]carbonyl]-1,3-phenyleneiminocarbonylbiphenyl-4,4'-diylcarbonyl} | P402289 | C38H28N2O6 | Thermal property | Thermal decomposition temperature | 398 | 33.33333 | C
Homopolymer | poly{imino-5-[[2-[4-(3-oxo-3-phenylprop-1-enyl)phenoxy]ethoxy]carbonyl]-1,3-phenyleneiminocarbonylbiphenyl-4,4'-diylcarbonyl} | P402289 | C38H28N2O6 | Thermal property | Thermal decomposition weight loss | 10 | 0 | %
Homopolymer | poly{imino-5-[[2-[4-(3-oxo-3-phenylprop-1-enyl)phenoxy]ethoxy]carbonyl]-1,3-phenyleneiminocarbonylbiphenyl-4,4'-diylcarbonyl} | P402289 | C38H28N2O6 | Physicochemical property | Water absorption | 4.89 | 0 | wt%
Homopolymer | poly{imino-5-[[2-[4-(3-oxo-3-phenylprop-1-enyl)phenoxy]ethoxy]carbonyl]-1,3-phenyleneiminocarbonylbiphenyl-4,4'-diylcarbonyl} | P402289 | C38H28N2O6 | Polymer Information | SMILES | *Nc1cc(cc(c1)C(=O)OCCOc1ccc(cc1)C=CC(=O)c1ccccc1)NC(=O)c1ccc(cc1)c1ccc(cc1)C(=O)*
Homopolymer | poly{imino-5-[[2-[4-(3-oxo-3-phenylprop-1-enyl)phenoxy]ethoxy]carbonyl]-1,3-phenyleneiminocarbonylnaphthalene-2,6-diylcarbonyl} | P402290 | C36H26N2O6 | Thermal property | Glass transition temperature | 247 | 0 | C
Homopolymer | poly{imino-5-[[2-[4-(3-oxo-3-phenylprop-1-enyl)phenoxy]ethoxy]carbonyl]-1,3-phenyleneiminocarbonylnaphthalene-2,6-diylcarbonyl} | P402290 | C36H26N2O6 | Thermal property | Thermal decomposition temperature | 395 | 1.333333 | C
Homopolymer | poly{imino-5-[[2-[4-(3-oxo-3-phenylprop-1-enyl)phenoxy]ethoxy]carbonyl]-1,3-phenyleneiminocarbonylnaphthalene-2,6-diylcarbonyl} | P402290 | C36H26N2O6 | Thermal property | Thermal decomposition weight loss | 10 | 0 | %
Homopolymer | poly{imino-5-[[2-[4-(3-oxo-3-phenylprop-1-enyl)phenoxy]ethoxy]carbonyl]-1,3-phenyleneiminocarbonylnaphthalene-2,6-diylcarbonyl} | P402290 | C36H26N2O6 | Physicochemical property | Water absorption | 5.16 | 0 | wt%
Homopolymer | poly{imino-5-[[2-[4-(3-oxo-3-phenylprop-1-enyl)phenoxy]ethoxy]carbonyl]-1,3-phenyleneiminocarbonylnaphthalene-2,6-diylcarbonyl} | P402290 | C36H26N2O6 | Polymer Information | SMILES | *Nc1cc(cc(c1)C(=O)OCCOc1ccc(cc1)C=CC(=O)c1ccccc1)NC(=O)c1ccc2c(c1)ccc(c2)C(=O)*
Homopolymer | poly(imino-5-{2-[3-(4-dimethylaminophenyl)-1-oxoallyloxy]ethoxycarbonyl}-1,3-phenyleneiminoisophthaloyl) | P402291 | C28H25N3O6 | Thermal property | Glass transition temperature | 186 | 0 | C
Homopolymer | poly(imino-5-{2-[3-(4-dimethylaminophenyl)-1-oxoallyloxy]ethoxycarbonyl}-1,3-phenyleneiminoisophthaloyl) | P402291 | C28H25N3O6 | Thermal property | Thermal decomposition temperature | 260 | 0 | C
Homopolymer | poly(imino-5-{2-[3-(4-dimethylaminophenyl)-1-oxoallyloxy]ethoxycarbonyl}-1,3-phenyleneiminoisophthaloyl) | P402291 | C28H25N3O6 | Thermal property | Thermal decomposition weight loss | 0 | 0 | %
Homopolymer | poly(imino-5-{2-[3-(4-dimethylaminophenyl)-1-oxoallyloxy]ethoxycarbonyl}-1,3-phenyleneiminoisophthaloyl) | P402291 | C28H25N3O6 | Physicochemical property | Water absorption | 4.26 | 0 | wt%
Homopolymer | poly(imino-5-{2-[3-(4-dimethylaminophenyl)-1-oxoallyloxy]ethoxycarbonyl}-1,3-phenyleneiminoisophthaloyl) | P402291 | C28H25N3O6 | Polymer Information | SMILES | *Nc1cc(cc(c1)C(=O)OCCOC(=O)C=Cc1ccc(cc1)N(C)C)NC(=O)c1cccc(c1)C(=O)*
Homopolymer | poly[imino-(5-{2-[3-(4-dimethylaminophenyl)-1-oxoallyl]oxy}ethoxycarbonyl)-1,3-phenyleneiminoterephthaloyl] | P402292 | C28H25N3O6 | Thermal property | Glass transition temperature | 198 | 0 | C
Homopolymer | poly[imino-(5-{2-[3-(4-dimethylaminophenyl)-1-oxoallyl]oxy}ethoxycarbonyl)-1,3-phenyleneiminoterephthaloyl] | P402292 | C28H25N3O6 | Thermal property | Thermal decomposition temperature | 256 | 0 | C
Homopolymer | poly[imino-(5-{2-[3-(4-dimethylaminophenyl)-1-oxoallyl]oxy}ethoxycarbonyl)-1,3-phenyleneiminoterephthaloyl] | P402292 | C28H25N3O6 | Thermal property | Thermal decomposition weight loss | 0 | 0 | %
Homopolymer | poly[imino-(5-{2-[3-(4-dimethylaminophenyl)-1-oxoallyl]oxy}ethoxycarbonyl)-1,3-phenyleneiminoterephthaloyl] | P402292 | C28H25N3O6 | Physicochemical property | Water absorption | 4.36 | 0 | wt%
Homopolymer | poly[imino-(5-{2-[3-(4-dimethylaminophenyl)-1-oxoallyl]oxy}ethoxycarbonyl)-1,3-phenyleneiminoterephthaloyl] | P402292 | C28H25N3O6 | Polymer Information | SMILES | *Nc1cc(cc(c1)C(=O)OCCOC(=O)C=Cc1ccc(cc1)N(C)C)NC(=O)c1ccc(cc1)C(=O)*
Homopolymer | poly(iminoundecane-1,11-diyliminododecane-1,12-dioyl) | P402294 | C23H44N2O2 | Thermal property | Glass transition temperature | 39 | 0 | C
Homopolymer | poly(iminoundecane-1,11-diyliminododecane-1,12-dioyl) | P402294 | C23H44N2O2 | Thermal property | Thermal decomposition temperature | 425 | 0 | C
Homopolymer | poly(iminoundecane-1,11-diyliminododecane-1,12-dioyl) | P402294 | C23H44N2O2 | Thermal property | Thermal decomposition weight loss | 0 | 0 | %
Homopolymer | poly(iminoundecane-1,11-diyliminododecane-1,12-dioyl) | P402294 | C23H44N2O2 | Thermal property | Melting temperature | 188 | 0 | C
Homopolymer | poly(iminoundecane-1,11-diyliminododecane-1,12-dioyl) | P402294 | C23H44N2O2 | Dilute solution property | Intrinsic viscosity eta | 1.08 | 0 | dl/g
Homopolymer | poly(iminoundecane-1,11-diyliminododecane-1,12-dioyl) | P402294 | C23H44N2O2 | Polymer Information | SMILES | *CCCCCCCCCCCNC(=O)CCCCCCCCCCC(=O)N*
Homopolymer | poly{imino-1,4-phenyleneiminocarbonyl[3',4-bis(ethoxycarbonyl)biphenyl-3,4'-diyl]carbonyl} | P402295 | C26H22N2O6 | Optical property | Refractive index | 1.6454 | 0.0006309147
Homopolymer | poly{imino-1,4-phenyleneiminocarbonyl[3',4-bis(ethoxycarbonyl)biphenyl-3,4'-diyl]carbonyl} | P402295 | C26H22N2O6 | Electric property | Dielectric constant ac | 2.7073 | 0.006685411
Homopolymer | poly{imino-1,4-phenyleneiminocarbonyl[3',4-bis(ethoxycarbonyl)biphenyl-3,4'-diyl]carbonyl} | P402295 | C26H22N2O6 | Dilute solution property | Intrinsic viscosity eta | 0.85 | 0 | dl/g
Homopolymer | poly{imino-1,4-phenyleneiminocarbonyl[3',4-bis(ethoxycarbonyl)biphenyl-3,4'-diyl]carbonyl} | P402295 | C26H22N2O6 | Polymer Information | SMILES | CCOC(=O)c1cc(ccc1C(=O)Nc1ccc(cc1)N*)c1ccc(c(c1)C(=O)*)C(=O)OCC
Homopolymer | poly[iminoisophthaloylimino(2-methylcyclohexane-1,4-diyl)methylene(3-methylcyclohexane-1,4-diyl)] | P402296 | C23H32N2O2 | Polymer Information | SMILES | *NC1CCC(CC1C)CC1CCC(C(C1)C)NC(=O)c1cccc(c1)C(=O)*
Homopolymer | poly[imino(1-ethyl-1-methyl-2-oxoethylene)] | P402297 | C5H9NO | Polymer Information | SMILES | *NC(C(=O)*)(CC)C
Homopolymer | poly{imino[5-(2,5-dioxo-2,5-dihydro-1H-pyrrol-1-yl)isophthaloyl]imino-1,4-phenylene[bis(trifluoromethyl)methylene]-1,4-phenylene} | P402298 | C27H15F6N3O4 | Polymer Information | SMILES | *Nc1ccc(cc1)C(C(F)(F)F)(C(F)(F)F)c1ccc(cc1)NC(=O)c1cc(cc(c1)N1C(=O)C=CC1=O)C(=O)*
Homopolymer | poly[(methylimino)succinyl(methylimino)hexane-1,6-diyl] | P402299 | C12H22N2O2 | Thermal property | Glass transition temperature | 7.5 | 0 | C
Homopolymer | poly[(methylimino)succinyl(methylimino)hexane-1,6-diyl] | P402299 | C12H22N2O2 | Thermal property | Melting temperature | 63 | 0 | C
Homopolymer | poly[(methylimino)succinyl(methylimino)hexane-1,6-diyl] | P402299 | C12H22N2O2 | Polymer Information | SMILES | *CCCCCCN(C(=O)CCC(=O)N(C)*)C
Homopolymer | poly[(methylimino)glutaryl(methylimino)hexane-1,6-diyl] | P402300 | C13H24N2O2 | Thermal property | Glass transition temperature | 3 | 0 | C
Homopolymer | poly[(methylimino)glutaryl(methylimino)hexane-1,6-diyl] | P402300 | C13H24N2O2 | Polymer Information | SMILES | *CCCCCCN(C(=O)CCCC(=O)N(C)*)C
Homopolymer | poly[(4-methylpiperidine-1,4-diyl)propane-1,3-diyl(4-methylpiperidine-4,1-diyl)succinyl] | P402301 | C19H32N2O2 | Thermal property | Glass transition temperature | 99 | 0 | C
Homopolymer | poly[(4-methylpiperidine-1,4-diyl)propane-1,3-diyl(4-methylpiperidine-4,1-diyl)succinyl] | P402301 | C19H32N2O2 | Thermal property | Melting temperature | 215.5 | 0 | C
Homopolymer | poly[(4-methylpiperidine-1,4-diyl)propane-1,3-diyl(4-methylpiperidine-4,1-diyl)succinyl] | P402301 | C19H32N2O2 | Polymer Information | SMILES | *CCCC1(C)CCN(CC1)C(=O)CCC(=O)N1CCC(CC1)(*)C
Homopolymer | poly[(4-methylpiperidine-1,4-diyl)propane-1,3-diyl(4-methylpiperidine-4,1-diyl)(2-methylbutanedioyl)] | P402302 | C20H34N2O2 | Thermal property | Glass transition temperature | 72 | 0 | C
Homopolymer | poly[(4-methylpiperidine-1,4-diyl)propane-1,3-diyl(4-methylpiperidine-4,1-diyl)(2-methylbutanedioyl)] | P402302 | C20H34N2O2 | Polymer Information | SMILES | *CCCC1(C)CCN(CC1)C(=O)CC(C(=O)N1CCC(CC1)(*)C)C
Homopolymer | poly[(4-methylpiperidine-1,4-diyl)propane-1,3-diyl(4-methylpiperidine-4,1-diyl)glutaryl] | P402303 | C20H34N2O2 | Thermal property | Glass transition temperature | 58 | 0 | C
Homopolymer | poly[(4-methylpiperidine-1,4-diyl)propane-1,3-diyl(4-methylpiperidine-4,1-diyl)glutaryl] | P402303 | C20H34N2O2 | Polymer Information | SMILES | *CCCC1(C)CCN(CC1)C(=O)CCCC(=O)N1CCC(CC1)(*)C
Homopolymer | poly[imino(1-carboxy-4-oxobutane-1,4-diyl)] | P402304 | C5H7NO3 | Thermal property | Melting temperature | 124.8 | 0 | C
Homopolymer | poly[imino(1-carboxy-4-oxobutane-1,4-diyl)] | P402304 | C5H7NO3 | Polymer Information | SMILES | *NC(C(=O)O)CCC(=O)*
Homopolymer | poly(imino{1-[(1-benzyl-2-ethoxy-2-oxoethyl)carbamoyl]-4-oxobutane-1,4-diyl}) | P402305 | C16H20N2O4 | Polymer Information | SMILES | CCOC(=O)C(Cc1ccccc1)NC(=O)C(CCC(=O)*)N*
Homopolymer | poly[(6-phenyl-1,3,5-triazine-2,4-diyl)imino(4,6-dicarboxyisophthaloyl)imino] | P402306 | C19H11N5O6 | Polymer Information | SMILES | *NC(=O)c1cc(C(=O)Nc2nc(*)nc(n2)c2ccccc2)c(cc1C(=O)O)C(=O)O
Homopolymer | poly[(6-phenyl-1,3,5-triazine-2,4-diyl)imino(4-carboxy-6-{[5-(methoxycarbonylamino)-2-methylphenyl]aminocarbonyloxycarbonyl}isophthaloyl)imino] | P402307 | C29H21N7O9 | Polymer Information | SMILES | COC(=O)Nc1ccc(c(c1)NC(=O)OC(=O)c1cc(C(=O)O)c(cc1C(=O)Nc1nc(*)nc(n1)c1ccccc1)C(=O)N*)C
Homopolymer | poly[(6-phenyl-1,3,5-triazine-2,4-diyl)imino(4-{[5-(butoxycarbonylamino)-2-methylphenyl]aminocarbonyloxycarbonyl}-6-carboxyisophthaloyl)imino] | P402308 | C32H27N7O9 | Polymer Information | SMILES | CCCCOC(=O)Nc1ccc(c(c1)NC(=O)OC(=O)c1cc(C(=O)O)c(cc1C(=O)Nc1nc(*)nc(n1)c1ccccc1)C(=O)N*)C
Homopolymer | poly[(6-phenyl-1,3,5-triazine-2,4-diyl)imino(4-carboxy-6-{[2-methyl-5-(octyloxycarbonylamino)phenyl]aminocarbonyloxycarbonyl}isophthaloyl)imino] | P402309 | C36H35N7O9 | Polymer Information | SMILES | CCCCCCCCOC(=O)Nc1ccc(c(c1)NC(=O)OC(=O)c1cc(C(=O)O)c(cc1C(=O)Nc1nc(*)nc(n1)c1ccccc1)C(=O)N*)C
Homopolymer | poly[(6-phenyl-1,3,5-triazine-2,4-diyl)imino(4-carboxy-6-{[2-methyl-5-(tetradecyloxycarbonylamino)phenyl]aminocarbonyloxycarbonyl}isophthaloyl)imino] | P402310 | C42H47N7O9 | Polymer Information | SMILES | CCCCCCCCCCCCCCOC(=O)Nc1ccc(c(c1)NC(=O)OC(=O)c1cc(C(=O)O)c(cc1C(=O)Nc1nc(*)nc(n1)c1ccccc1)C(=O)N*)C
Homopolymer | poly(iminoterephthaloyliminomethylenetricyclo[5.2.1.0^2,6^^]decane-4,8-diylmethylene) | P402311 | C20H24N2O2 | Thermal property | Glass transition temperature | 206 | 0 | C
Homopolymer | poly(iminoterephthaloyliminomethylenetricyclo[5.2.1.0^2,6^^]decane-4,8-diylmethylene) | P402311 | C20H24N2O2 | Thermal property | Thermal decomposition temperature | 360 | 0 | C
Homopolymer | poly(iminoterephthaloyliminomethylenetricyclo[5.2.1.0^2,6^^]decane-4,8-diylmethylene) | P402311 | C20H24N2O2 | Thermal property | Thermal decomposition weight loss | 10 | 0 | %
Homopolymer | poly(iminoterephthaloyliminomethylenetricyclo[5.2.1.0^2,6^^]decane-4,8-diylmethylene) | P402311 | C20H24N2O2 | Polymer Information | SMILES | *CC1CC2CC1C1C2CC(C1)CNC(=O)c1ccc(cc1)C(=O)N*
Homopolymer | poly(iminomethylenecyclohexane-1,3-diylmethyleneiminoterephthaloyl) | P402312 | C16H20N2O2 | Thermal property | Glass transition temperature | 196 | 0 | C
Homopolymer | poly(iminomethylenecyclohexane-1,3-diylmethyleneiminoterephthaloyl) | P402312 | C16H20N2O2 | Thermal property | Thermal decomposition temperature | 333 | 0 | C
Homopolymer | poly(iminomethylenecyclohexane-1,3-diylmethyleneiminoterephthaloyl) | P402312 | C16H20N2O2 | Thermal property | Thermal decomposition weight loss | 10 | 0 | %
Homopolymer | poly(iminomethylenecyclohexane-1,3-diylmethyleneiminoterephthaloyl) | P402312 | C16H20N2O2 | Polymer Information | SMILES | *CC1CCCC(C1)CNC(=O)c1ccc(cc1)C(=O)N*
Homopolymer | poly[diazene-1,2-diyl-1,4-phenylenecarbonyldiazane-1,2-diylcarbonyl(2-hydroxy-1,4-phenylene)iminocarbonyl-1,4-phenylene] | P402313 | C21H15N5O4 | Thermal property | Thermal decomposition temperature | 560 | 133.3333 | C
Homopolymer | poly[diazene-1,2-diyl-1,4-phenylenecarbonyldiazane-1,2-diylcarbonyl(2-hydroxy-1,4-phenylene)iminocarbonyl-1,4-phenylene] | P402313 | C21H15N5O4 | Physicochemical property | Water absorption | 19.31 | 0 | wt%
Homopolymer | poly[diazene-1,2-diyl-1,4-phenylenecarbonyldiazane-1,2-diylcarbonyl(2-hydroxy-1,4-phenylene)iminocarbonyl-1,4-phenylene] | P402313 | C21H15N5O4 | Dilute solution property | Intrinsic viscosity eta | 4.3 | 0 | dl/g
Homopolymer | poly[diazene-1,2-diyl-1,4-phenylenecarbonyldiazane-1,2-diylcarbonyl(2-hydroxy-1,4-phenylene)iminocarbonyl-1,4-phenylene] | P402313 | C21H15N5O4 | Tensile property | Elongation at break | 36.465 | 1034.5347 | %
Homopolymer | poly[diazene-1,2-diyl-1,4-phenylenecarbonyldiazane-1,2-diylcarbonyl(2-hydroxy-1,4-phenylene)iminocarbonyl-1,4-phenylene] | P402313 | C21H15N5O4 | Tensile property | Tensile modulus | 18.77 | 220.1633 | GPa
Homopolymer | poly[diazene-1,2-diyl-1,4-phenylenecarbonyldiazane-1,2-diylcarbonyl(2-hydroxy-1,4-phenylene)iminocarbonyl-1,4-phenylene] | P402313 | C21H15N5O4 | Tensile property | Tensile stress strength at break | 0.600535 | 0.1216979643 | GPa
Homopolymer | poly[diazene-1,2-diyl-1,4-phenylenecarbonyldiazane-1,2-diylcarbonyl(2-hydroxy-1,4-phenylene)iminocarbonyl-1,4-phenylene] | P402313 | C21H15N5O4 | Polymer Information | SMILES | *N=Nc1ccc(cc1)C(=O)NNC(=O)c1ccc(cc1O)NC(=O)c1ccc(cc1)*
Homopolymer | poly[diazene-1,2-diyl-1,3-phenylenecarbonyldiazane-1,2-diylcarbonyl(2-hydroxy-1,4-phenylene)iminocarbonyl-1,3-phenylene] | P402314 | C21H15N5O4 | Thermal property | Thermal decomposition temperature | 430 | 133.3333 | C
Homopolymer | poly[diazene-1,2-diyl-1,3-phenylenecarbonyldiazane-1,2-diylcarbonyl(2-hydroxy-1,4-phenylene)iminocarbonyl-1,3-phenylene] | P402314 | C21H15N5O4 | Physicochemical property | Water absorption | 26.17 | 0 | wt%
Homopolymer | poly[diazene-1,2-diyl-1,3-phenylenecarbonyldiazane-1,2-diylcarbonyl(2-hydroxy-1,4-phenylene)iminocarbonyl-1,3-phenylene] | P402314 | C21H15N5O4 | Dilute solution property | Intrinsic viscosity eta | 1.5 | 0 | dl/g
Homopolymer | poly[diazene-1,2-diyl-1,3-phenylenecarbonyldiazane-1,2-diylcarbonyl(2-hydroxy-1,4-phenylene)iminocarbonyl-1,3-phenylene] | P402314 | C21H15N5O4 | Tensile property | Elongation at break | 105.53 | 7584.2352 | %
Homopolymer | poly[diazene-1,2-diyl-1,3-phenylenecarbonyldiazane-1,2-diylcarbonyl(2-hydroxy-1,4-phenylene)iminocarbonyl-1,3-phenylene] | P402314 | C21H15N5O4 | Tensile property | Tensile modulus | 5.335 | 19.2027 | GPa
Homopolymer | poly[diazene-1,2-diyl-1,3-phenylenecarbonyldiazane-1,2-diylcarbonyl(2-hydroxy-1,4-phenylene)iminocarbonyl-1,3-phenylene] | P402314 | C21H15N5O4 | Tensile property | Tensile stress strength at break | 0.13979 | 0.01394281 | GPa
Homopolymer | poly[diazene-1,2-diyl-1,3-phenylenecarbonyldiazane-1,2-diylcarbonyl(2-hydroxy-1,4-phenylene)iminocarbonyl-1,3-phenylene] | P402314 | C21H15N5O4 | Polymer Information | SMILES | *N=Nc1cccc(c1)C(=O)NNC(=O)c1ccc(cc1O)NC(=O)c1cccc(c1)*
Homopolymer | poly{imino(4,6-dicarboxyisophthaloyl)imino(6-hydroxy-1,3-phenylene)[bis(trifluoromethyl)methylene](4-hydroxy-1,3-phenylene)} | P402315 | C25H14F6N2O8 | Polymer Information | SMILES | *Nc1cc(ccc1O)C(C(F)(F)F)(C(F)(F)F)c1ccc(c(c1)NC(=O)c1cc(C(=O)*)c(cc1C(=O)O)C(=O)O)O
Homopolymer | poly{iminoisophthaloylimino(6-hydroxy-1,3-phenylene)[bis(trifluoromethyl)methylene](4-hydroxy-1,3-phenylene)} | P402316 | C23H14F6N2O4 | Physicochemical property | Gas diffusion coefficient d | 3.6e-09 | 3.000366e-15 | cm2/s
Homopolymer | poly{iminoisophthaloylimino(6-hydroxy-1,3-phenylene)[bis(trifluoromethyl)methylene](4-hydroxy-1,3-phenylene)} | P402316 | C23H14F6N2O4 | Physicochemical property | Gas permeability coefficient p | 3.5e-14 | 2.657307e-26 | cm3(STP)cm/(cm2*s*Pa)
Homopolymer | poly{iminoisophthaloylimino(6-hydroxy-1,3-phenylene)[bis(trifluoromethyl)methylene](4-hydroxy-1,3-phenylene)} | P402316 | C23H14F6N2O4 | Polymer Information | SMILES | *Nc1cc(ccc1O)C(C(F)(F)F)(C(F)(F)F)c1ccc(c(c1)NC(=O)c1cccc(c1)C(=O)*)O
Homopolymer | poly(iminoethyleneiminooctadecanedioyl) | P402317 | C20H38N2O2 | Thermal property | Thermal decomposition temperature | 383.5 | 2523 | C
Homopolymer | poly(iminoethyleneiminooctadecanedioyl) | P402317 | C20H38N2O2 | Thermal property | Thermal decomposition weight loss | 0 | 0 | %
Homopolymer | poly(iminoethyleneiminooctadecanedioyl) | P402317 | C20H38N2O2 | Thermal property | Melting temperature | 233 | 0 | C
Homopolymer | poly(iminoethyleneiminooctadecanedioyl) | P402317 | C20H38N2O2 | Polymer Information | SMILES | *CCNC(=O)CCCCCCCCCCCCCCCCC(=O)N*
Homopolymer | poly(iminobutane-1,4-diyliminooctadecanedioyl) | P402318 | C22H42N2O2 | Thermal property | Thermal decomposition temperature | 396 | 4181.333 | C
Homopolymer | poly(iminobutane-1,4-diyliminooctadecanedioyl) | P402318 | C22H42N2O2 | Thermal property | Thermal decomposition weight loss | 0 | 0 | %
Homopolymer | poly(iminobutane-1,4-diyliminooctadecanedioyl) | P402318 | C22H42N2O2 | Thermal property | Melting temperature | 218 | 0 | C
Homopolymer | poly(iminobutane-1,4-diyliminooctadecanedioyl) | P402318 | C22H42N2O2 | Polymer Information | SMILES | *CCCCNC(=O)CCCCCCCCCCCCCCCCC(=O)N*
Homopolymer | poly[imino(2,4-diethylpentanedioyl)iminohexane-1,6-diyl] | P402319 | C15H28N2O2 | Thermal property | Glass transition temperature | 94 | 0 | C
Homopolymer | poly[imino(2,4-diethylpentanedioyl)iminohexane-1,6-diyl] | P402319 | C15H28N2O2 | Thermal property | Thermal decomposition temperature | 438 | 0 | C
Homopolymer | poly[imino(2,4-diethylpentanedioyl)iminohexane-1,6-diyl] | P402319 | C15H28N2O2 | Thermal property | Thermal decomposition weight loss | 20 | 0 | %
Homopolymer | poly[imino(2,4-diethylpentanedioyl)iminohexane-1,6-diyl] | P402319 | C15H28N2O2 | Physicochemical property | Gas diffusion coefficient d | 5.1e-09 | 0 | cm2/s
Homopolymer | poly[imino(2,4-diethylpentanedioyl)iminohexane-1,6-diyl] | P402319 | C15H28N2O2 | Physicochemical property | Gas permeability coefficient p | 5.76e-14 | 6.19924e-26 | cm3(STP)cm/(cm2*s*Pa)
Homopolymer | poly[imino(2,4-diethylpentanedioyl)iminohexane-1,6-diyl] | P402319 | C15H28N2O2 | Polymer Information | SMILES | *CCCCCCNC(=O)C(CC(C(=O)N*)CC)CC
Homopolymer | poly{imino[6-(6-{4-[(4-butoxyphenyl)diazenyl]phenoxy}hexyloxy)-1,3-phenylene][bis(trifluoromethyl)methylene][4-(6-{4-[(4-butoxyphenyl)diazenyl]phenoxy}hexyloxy)-1,3-phenylene]iminocarbonyl-1,4-phenylene(diphenylsilanediyl)-1,4-phenylenecarbonyl} | P402320 | C85H84F6N6O8Si | Thermal property | Thermal decomposition temperature | 370 | 0 | C
Homopolymer | poly{imino[6-(6-{4-[(4-butoxyphenyl)diazenyl]phenoxy}hexyloxy)-1,3-phenylene][bis(trifluoromethyl)methylene][4-(6-{4-[(4-butoxyphenyl)diazenyl]phenoxy}hexyloxy)-1,3-phenylene]iminocarbonyl-1,4-phenylene(diphenylsilanediyl)-1,4-phenylenecarbonyl} | P402320 | C85H84F6N6O8Si | Thermal property | Thermal decomposition weight loss | 5 | 0 | %
Homopolymer | poly{imino[6-(6-{4-[(4-butoxyphenyl)diazenyl]phenoxy}hexyloxy)-1,3-phenylene][bis(trifluoromethyl)methylene][4-(6-{4-[(4-butoxyphenyl)diazenyl]phenoxy}hexyloxy)-1,3-phenylene]iminocarbonyl-1,4-phenylene(diphenylsilanediyl)-1,4-phenylenecarbonyl} | P402320 | C85H84F6N6O8Si | Polymer Information | SMILES | CCCCOc1ccc(cc1)N=Nc1ccc(cc1)OCCCCCCOc1ccc(cc1NC(=O)c1ccc(cc1)[Si](c1ccc(cc1)C(=O)*)(c1ccccc1)c1ccccc1)C(C(F)(F)F)(C(F)(F)F)c1ccc(c(c1)OCCCCCCOc1ccc(cc1)N=Nc1ccc(cc1)OCCCC)N*
Homopolymer | poly{imino(6-{4-[4-(biphenyl-4-yldiazenyl)phenoxy]butyloxy}-1,3-phenylene)[bis(trifluoromethyl)methylene](4-{4-[4-(biphenyl-4-yldiazenyl)phenoxy]butyloxy}-1,3-phenylene)iminocarbonyl-1,4-phenylene(diphenylsilanediyl)-1,4-phenylenecarbonyl} | P402321 | C85H68F6N6O6Si | Thermal property | Thermal decomposition temperature | 370 | 0 | C
Homopolymer | poly{imino(6-{4-[4-(biphenyl-4-yldiazenyl)phenoxy]butyloxy}-1,3-phenylene)[bis(trifluoromethyl)methylene](4-{4-[4-(biphenyl-4-yldiazenyl)phenoxy]butyloxy}-1,3-phenylene)iminocarbonyl-1,4-phenylene(diphenylsilanediyl)-1,4-phenylenecarbonyl} | P402321 | C85H68F6N6O6Si | Thermal property | Thermal decomposition weight loss | 5 | 0 | %
Homopolymer | poly{imino(6-{4-[4-(biphenyl-4-yldiazenyl)phenoxy]butyloxy}-1,3-phenylene)[bis(trifluoromethyl)methylene](4-{4-[4-(biphenyl-4-yldiazenyl)phenoxy]butyloxy}-1,3-phenylene)iminocarbonyl-1,4-phenylene(diphenylsilanediyl)-1,4-phenylenecarbonyl} | P402321 | C85H68F6N6O6Si | Polymer Information | SMILES | *Nc1ccc(cc1OCCCCOc1ccc(cc1)N=Nc1ccc(cc1)c1ccccc1)C(C(F)(F)F)(C(F)(F)F)c1ccc(c(c1)NC(=O)c1ccc(cc1)[Si](c1ccc(cc1)C(=O)*)(c1ccccc1)c1ccccc1)OCCCCOc1ccc(cc1)N=Nc1ccc(cc1)c1ccccc1
Homopolymer | poly[imino(1-oxo-2-{[2-(N-isopropylamino)ethyl]carbamoylmethyl}ethylene)] | P402322 | C9H17N3O2 | Polymer Information | SMILES | *NC(C(=O)*)CC(=O)NCCNC(C)C
Homopolymer | poly[imino(1-oxo-3-{[2-(N-isopropylamino)ethyl]carbamoyl}propane-1,3-diyl)] | P402323 | C9H17N3O2 | Polymer Information | SMILES | *NC(C(=O)NCCNC(C)C)CC(=O)*
Homopolymer | poly{imino[1-(dodecylcarbamoyl)-3-oxopropane-1,3-diyl]} | P402324 | C16H30N2O2 | Polymer Information | SMILES | CCCCCCCCCCCCNC(=O)C(CC(=O)*)N*
Homopolymer | poly{imino[1-(dodeclcarbamoylmethyl)-2-oxoethylene]} | P402325 | C16H30N2O2 | Polymer Information | SMILES | CCCCCCCCCCCCNC(=O)CC(C(=O)*)N*
Homopolymer | poly[imino(2-methyl-1,4-phenylene)imino(5-{4-[2-(1,3-dioxoisoindolin-2-yl)propanoylamino]benzoylamino}isophthaloyl)] | P402326 | C33H25N5O6 | Polymer Information | SMILES | *Nc1ccc(cc1C)NC(=O)c1cc(cc(c1)C(=O)*)NC(=O)c1ccc(cc1)NC(=O)C(N1C(=O)c2c(C1=O)cccc2)C
Homopolymer | poly[imino-1,3-phenyleneimino(5-{4-[2-(1,3-dioxoisoindolin-2-yl)propanoylamino]benzoylamino}isophthaloyl)] | P402327 | C32H23N5O6 | Polymer Information | SMILES | *Nc1cccc(c1)NC(=O)c1cc(cc(c1)C(=O)*)NC(=O)c1ccc(cc1)NC(=O)C(N1C(=O)c2c(C1=O)cccc2)C
Homopolymer | poly[imino-1,4-phenyleneimino(5-{4-[2-(1,3-dioxoisoindolin-2-yl)propanoylamino]benzoylamino}isophthaloyl)] | P402328 | C32H23N5O6 | Polymer Information | SMILES | *Nc1ccc(cc1)NC(=O)c1cc(cc(c1)C(=O)*)NC(=O)c1ccc(cc1)NC(=O)C(N1C(=O)c2c(C1=O)cccc2)C
Homopolymer | poly[iminonaphthalene-1,5-diylimino(5-{4-[2-(1,3-dioxoisoindolin-2-yl)propanoylamino]benzoylamino}isophthaloyl)] | P402329 | C36H25N5O6 | Polymer Information | SMILES | *Nc1cccc2c1cccc2NC(=O)c1cc(cc(c1)C(=O)*)NC(=O)c1ccc(cc1)NC(=O)C(N1C(=O)c2c(C1=O)cccc2)C
Homopolymer | poly[imino(5-{4-[2-(1,3-dioxoisoindolin-2-yl)propanoylamino]benzoylamino}isophthaloyl)imino-1,4-phenylenemethylene-1,4-phenylene] | P402330 | C39H29N5O6 | Polymer Information | SMILES | *Nc1ccc(cc1)Cc1ccc(cc1)NC(=O)c1cc(NC(=O)c2ccc(cc2)NC(=O)C(N2C(=O)c3c(C2=O)cccc3)C)cc(c1)C(=O)*
Homopolymer | poly[imino(5-{4-[2-(1,3-dioxoisoindolin-2-yl)propanoylamino]benzoylamino}isophthaloyl)iminobiphenyl-4,4'-diyl] | P402331 | C38H27N5O6 | Thermal property | Glass transition temperature | 202 | 0 | C
Homopolymer | poly[imino(5-{4-[2-(1,3-dioxoisoindolin-2-yl)propanoylamino]benzoylamino}isophthaloyl)iminobiphenyl-4,4'-diyl] | P402331 | C38H27N5O6 | Thermal property | Thermal decomposition temperature | 429.5 | 867 | C
Homopolymer | poly[imino(5-{4-[2-(1,3-dioxoisoindolin-2-yl)propanoylamino]benzoylamino}isophthaloyl)iminobiphenyl-4,4'-diyl] | P402331 | C38H27N5O6 | Thermal property | Thermal decomposition weight loss | 7.5 | 8.333333 | %
Homopolymer | poly[imino(5-{4-[2-(1,3-dioxoisoindolin-2-yl)propanoylamino]benzoylamino}isophthaloyl)iminobiphenyl-4,4'-diyl] | P402331 | C38H27N5O6 | Heat resistance and combustion | Oxygen index | 35.5 | 0 | %
Homopolymer | poly[imino(5-{4-[2-(1,3-dioxoisoindolin-2-yl)propanoylamino]benzoylamino}isophthaloyl)iminobiphenyl-4,4'-diyl] | P402331 | C38H27N5O6 | Polymer Information | SMILES | *Nc1ccc(cc1)c1ccc(cc1)NC(=O)c1cc(cc(c1)C(=O)*)NC(=O)c1ccc(cc1)NC(=O)C(N1C(=O)c2c(C1=O)cccc2)C
Homopolymer | poly[sulfonyl-1,4-phenyleneimino(5-{4-[2-(1,3-dioxoisoindolin-2-yl)propanoylamino]benzoylamino}isophthaloyl)imino-1,4-phenylene] | P402332 | C38H27N5O8S | Thermal property | Glass transition temperature | 208 | 0 | C
Homopolymer | poly[sulfonyl-1,4-phenyleneimino(5-{4-[2-(1,3-dioxoisoindolin-2-yl)propanoylamino]benzoylamino}isophthaloyl)imino-1,4-phenylene] | P402332 | C38H27N5O8S | Thermal property | Thermal decomposition temperature | 391 | 481.3333 | C
Homopolymer | poly[sulfonyl-1,4-phenyleneimino(5-{4-[2-(1,3-dioxoisoindolin-2-yl)propanoylamino]benzoylamino}isophthaloyl)imino-1,4-phenylene] | P402332 | C38H27N5O8S | Thermal property | Thermal decomposition weight loss | 7.5 | 8.333333 | %
Homopolymer | poly[sulfonyl-1,4-phenyleneimino(5-{4-[2-(1,3-dioxoisoindolin-2-yl)propanoylamino]benzoylamino}isophthaloyl)imino-1,4-phenylene] | P402332 | C38H27N5O8S | Heat resistance and combustion | Oxygen index | 37.5 | 0 | %
Homopolymer | poly[sulfonyl-1,4-phenyleneimino(5-{4-[2-(1,3-dioxoisoindolin-2-yl)propanoylamino]benzoylamino}isophthaloyl)imino-1,4-phenylene] | P402332 | C38H27N5O8S | Polymer Information | SMILES | *c1ccc(cc1)NC(=O)c1cc(NC(=O)c2ccc(cc2)NC(=O)C(N2C(=O)c3c(C2=O)cccc3)C)cc(c1)C(=O)Nc1ccc(cc1)S(=O)(=O)*
Homopolymer | poly[imino-1,4-phenyleneiminocarbonyl(6-carboxy-5-methylcyclohex-4-ene-1,3-diyl)(1-carboxymethyl-2-oxoethylene)] | P402333 | C19H20N2O6 | Optical property | Refractive index | 1.702 | 0
Homopolymer | poly[imino-1,4-phenyleneiminocarbonyl(6-carboxy-5-methylcyclohex-4-ene-1,3-diyl)(1-carboxymethyl-2-oxoethylene)] | P402333 | C19H20N2O6 | Electric property | Dielectric constant ac | 9.726 | 2.100033
Homopolymer | poly[imino-1,4-phenyleneiminocarbonyl(6-carboxy-5-methylcyclohex-4-ene-1,3-diyl)(1-carboxymethyl-2-oxoethylene)] | P402333 | C19H20N2O6 | Electric property | Dielectric loss tangent | 0.067 | 0.0001613333
Homopolymer | poly[imino-1,4-phenyleneiminocarbonyl(6-carboxy-5-methylcyclohex-4-ene-1,3-diyl)(1-carboxymethyl-2-oxoethylene)] | P402333 | C19H20N2O6 | Polymer Information | SMILES | *Nc1ccc(cc1)NC(=O)C1CC(C=C(C1C(=O)O)C)C(C(=O)*)CC(=O)O
Homopolymer | poly[imonocarbonyl(6-carboxy-5-methylcyclohex-4-ene-1,3-diyl)(1-carboxymethyl-2-oxoethylene)imino-1,4-phenylenemethylene-1,4-phenylene] | P402334 | C26H26N2O6 | Optical property | Refractive index | 1.705 | 0
Homopolymer | poly[imonocarbonyl(6-carboxy-5-methylcyclohex-4-ene-1,3-diyl)(1-carboxymethyl-2-oxoethylene)imino-1,4-phenylenemethylene-1,4-phenylene] | P402334 | C26H26N2O6 | Electric property | Dielectric constant ac | 8.742 | 2.170901
Homopolymer | poly[imonocarbonyl(6-carboxy-5-methylcyclohex-4-ene-1,3-diyl)(1-carboxymethyl-2-oxoethylene)imino-1,4-phenylenemethylene-1,4-phenylene] | P402334 | C26H26N2O6 | Electric property | Dielectric loss tangent | 0.04 | 1.2e-05
Homopolymer | poly[imonocarbonyl(6-carboxy-5-methylcyclohex-4-ene-1,3-diyl)(1-carboxymethyl-2-oxoethylene)imino-1,4-phenylenemethylene-1,4-phenylene] | P402334 | C26H26N2O6 | Polymer Information | SMILES | *Nc1ccc(cc1)Cc1ccc(cc1)NC(=O)C1CC(C=C(C1C(=O)O)C)C(C(=O)*)CC(=O)O
Homopolymer | poly[imonocarbonyl(6-carboxy-5-methylcyclohex-4-ene-1,3-diyl)(1-carboxymethyl-2-oxoethylene)imino-1,4-phenyleneethylene-1,4-phenylene] | P402335 | C27H28N2O6 | Optical property | Refractive index | 1.678 | 0
Homopolymer | poly[imonocarbonyl(6-carboxy-5-methylcyclohex-4-ene-1,3-diyl)(1-carboxymethyl-2-oxoethylene)imino-1,4-phenyleneethylene-1,4-phenylene] | P402335 | C27H28N2O6 | Electric property | Dielectric constant ac | 8.639 | 1.420032
Homopolymer | poly[imonocarbonyl(6-carboxy-5-methylcyclohex-4-ene-1,3-diyl)(1-carboxymethyl-2-oxoethylene)imino-1,4-phenyleneethylene-1,4-phenylene] | P402335 | C27H28N2O6 | Electric property | Dielectric loss tangent | 0.04 | 8.533333e-05
Homopolymer | poly[imonocarbonyl(6-carboxy-5-methylcyclohex-4-ene-1,3-diyl)(1-carboxymethyl-2-oxoethylene)imino-1,4-phenyleneethylene-1,4-phenylene] | P402335 | C27H28N2O6 | Polymer Information | SMILES | *Nc1ccc(cc1)CCc1ccc(cc1)NC(=O)C1CC(C=C(C1C(=O)O)C)C(C(=O)*)CC(=O)O
Homopolymer | poly[imino(4-methyl-1,3-phenylene)iminocarbonyl-1,4-phenyleneimino(1-oxoprop-2-ene-1,3-diyl)-1,4-phenylene(3-oxoprop-1-ene-1,3-diyl)imino-1,4-phenylenecarbonyl] | P402336 | C33H26N4O4 | Thermal property | Thermal decomposition temperature | 337.5 | 541.6667 | C
Homopolymer | poly[imino(4-methyl-1,3-phenylene)iminocarbonyl-1,4-phenyleneimino(1-oxoprop-2-ene-1,3-diyl)-1,4-phenylene(3-oxoprop-1-ene-1,3-diyl)imino-1,4-phenylenecarbonyl] | P402336 | C33H26N4O4 | Thermal property | Thermal decomposition weight loss | 7.5 | 8.333333 | %
Homopolymer | poly[imino(4-methyl-1,3-phenylene)iminocarbonyl-1,4-phenyleneimino(1-oxoprop-2-ene-1,3-diyl)-1,4-phenylene(3-oxoprop-1-ene-1,3-diyl)imino-1,4-phenylenecarbonyl] | P402336 | C33H26N4O4 | Polymer Information | SMILES | *Nc1cc(ccc1C)NC(=O)c1ccc(cc1)NC(=O)C=Cc1ccc(cc1)C=CC(=O)Nc1ccc(cc1)C(=O)*
Homopolymer | poly[imino-1,4-phenylenecarbonyliminonaphthalene-1,5-diyliminocarbonyl-1,4-phenyleneimino(1-oxoprop-2-ene-1,3-diyl)-1,4-phenylene(3-oxoprop-1-ene-1,3-diyl)] | P402337 | C36H26N4O4 | Thermal property | Thermal decomposition temperature | 357.5 | 41.66667 | C
Homopolymer | poly[imino-1,4-phenylenecarbonyliminonaphthalene-1,5-diyliminocarbonyl-1,4-phenyleneimino(1-oxoprop-2-ene-1,3-diyl)-1,4-phenylene(3-oxoprop-1-ene-1,3-diyl)] | P402337 | C36H26N4O4 | Thermal property | Thermal decomposition weight loss | 7.5 | 8.333333 | %
Homopolymer | poly[imino-1,4-phenylenecarbonyliminonaphthalene-1,5-diyliminocarbonyl-1,4-phenyleneimino(1-oxoprop-2-ene-1,3-diyl)-1,4-phenylene(3-oxoprop-1-ene-1,3-diyl)] | P402337 | C36H26N4O4 | Polymer Information | SMILES | *Nc1cccc2c1cccc2NC(=O)c1ccc(cc1)NC(=O)C=Cc1ccc(cc1)C=CC(=O)Nc1ccc(cc1)C(=O)*
Homopolymer | poly[sulfonyl-1,4-phenyleneiminocarbonyl-1,4-phenyleneimino(1-oxoprop-2-ene-1,3-diyl)-1,4-phenylene(3-oxoprop-1-ene-1,3-diyl)imino-1,4-phenylenecarbonylimino-1,4-phenylene] | P402338 | C38H28N4O6S | Thermal property | Thermal decomposition temperature | 432.5 | 841.6667 | C
Homopolymer | poly[sulfonyl-1,4-phenyleneiminocarbonyl-1,4-phenyleneimino(1-oxoprop-2-ene-1,3-diyl)-1,4-phenylene(3-oxoprop-1-ene-1,3-diyl)imino-1,4-phenylenecarbonylimino-1,4-phenylene] | P402338 | C38H28N4O6S | Thermal property | Thermal decomposition weight loss | 7.5 | 8.333333 | %
Homopolymer | poly[sulfonyl-1,4-phenyleneiminocarbonyl-1,4-phenyleneimino(1-oxoprop-2-ene-1,3-diyl)-1,4-phenylene(3-oxoprop-1-ene-1,3-diyl)imino-1,4-phenylenecarbonylimino-1,4-phenylene] | P402338 | C38H28N4O6S | Polymer Information | SMILES | O=C(Nc1ccc(cc1)C(=O)Nc1ccc(cc1)S(=O)(=O)*)C=Cc1ccc(cc1)C=CC(=O)Nc1ccc(cc1)C(=O)Nc1ccc(cc1)*
Homopolymer | poly[sulfonyl-1,3-phenyleneiminocarbonyl-1,4-phenyleneimino(1-oxoprop-2-ene-1,3-diyl)-1,4-phenylene(3-oxoprop-1-ene-1,3-diyl)imino-1,4-phenylenecarbonylimino-1,3-phenylene] | P402339 | C38H28N4O6S | Thermal property | Thermal decomposition temperature | 385 | 216.6667 | C
Homopolymer | poly[sulfonyl-1,3-phenyleneiminocarbonyl-1,4-phenyleneimino(1-oxoprop-2-ene-1,3-diyl)-1,4-phenylene(3-oxoprop-1-ene-1,3-diyl)imino-1,4-phenylenecarbonylimino-1,3-phenylene] | P402339 | C38H28N4O6S | Thermal property | Thermal decomposition weight loss | 7.5 | 8.333333 | %
Homopolymer | poly[sulfonyl-1,3-phenyleneiminocarbonyl-1,4-phenyleneimino(1-oxoprop-2-ene-1,3-diyl)-1,4-phenylene(3-oxoprop-1-ene-1,3-diyl)imino-1,4-phenylenecarbonylimino-1,3-phenylene] | P402339 | C38H28N4O6S | Polymer Information | SMILES | O=C(Nc1ccc(cc1)C(=O)Nc1cccc(c1)S(=O)(=O)*)C=Cc1ccc(cc1)C=CC(=O)Nc1ccc(cc1)C(=O)Nc1cccc(c1)*
Homopolymer | poly[imino-1,4-phenyleneiminocarbonyl-1,4-phenyleneimino(1-oxoprop-2-ene-1,3-diyl)-1,4-phenylene(3-oxoprop-1-ene-1,3-diyl)imino-1,4-phenylenecarbonyl] | P402340 | C32H24N4O4 | Thermal property | Thermal decomposition temperature | 367.5 | 541.6667 | C
Homopolymer | poly[imino-1,4-phenyleneiminocarbonyl-1,4-phenyleneimino(1-oxoprop-2-ene-1,3-diyl)-1,4-phenylene(3-oxoprop-1-ene-1,3-diyl)imino-1,4-phenylenecarbonyl] | P402340 | C32H24N4O4 | Thermal property | Thermal decomposition weight loss | 7.5 | 8.333333 | %
Homopolymer | poly[imino-1,4-phenyleneiminocarbonyl-1,4-phenyleneimino(1-oxoprop-2-ene-1,3-diyl)-1,4-phenylene(3-oxoprop-1-ene-1,3-diyl)imino-1,4-phenylenecarbonyl] | P402340 | C32H24N4O4 | Polymer Information | SMILES | *Nc1ccc(cc1)NC(=O)c1ccc(cc1)NC(=O)C=Cc1ccc(cc1)C=CC(=O)Nc1ccc(cc1)C(=O)*
Homopolymer | poly(imino{5-[(2S,3S)-2-(1,3-dioxoisoindolin-2-yl)-3-methylpentanoylamino]isophthaloyl}imino-1,4-phenylenemethylene-1,4-phenylene) | P402341 | C35H30N4O5 | Thermal property | Glass transition temperature | 195 | 0 | C
Homopolymer | poly(imino{5-[(2S,3S)-2-(1,3-dioxoisoindolin-2-yl)-3-methylpentanoylamino]isophthaloyl}imino-1,4-phenylenemethylene-1,4-phenylene) | P402341 | C35H30N4O5 | Thermal property | Thermal decomposition temperature | 300.5 | 1768.571 | C
Homopolymer | poly(imino{5-[(2S,3S)-2-(1,3-dioxoisoindolin-2-yl)-3-methylpentanoylamino]isophthaloyl}imino-1,4-phenylenemethylene-1,4-phenylene) | P402341 | C35H30N4O5 | Thermal property | Thermal decomposition weight loss | 7.5 | 7.142857 | %
Homopolymer | poly(imino{5-[(2S,3S)-2-(1,3-dioxoisoindolin-2-yl)-3-methylpentanoylamino]isophthaloyl}imino-1,4-phenylenemethylene-1,4-phenylene) | P402341 | C35H30N4O5 | Heat resistance and combustion | Oxygen index | 29 | 0 | %
Homopolymer | poly(imino{5-[(2S,3S)-2-(1,3-dioxoisoindolin-2-yl)-3-methylpentanoylamino]isophthaloyl}imino-1,4-phenylenemethylene-1,4-phenylene) | P402341 | C35H30N4O5 | Polymer Information | SMILES | CCC(C(N1C(=O)c2c(C1=O)cccc2)C(=O)Nc1cc(cc(c1)C(=O)*)C(=O)Nc1ccc(cc1)Cc1ccc(cc1)N*)C
Homopolymer | poly[imino(4-methyl-1,3-phenylene)imino{5-[(2S,3S)-2-(1,3-dioxoisoindolin-2-yl)-3-methylpentanoylamino]isophthaloyl}] | P402342 | C29H26N4O5 | Thermal property | Glass transition temperature | 166 | 0 | C
Homopolymer | poly[imino(4-methyl-1,3-phenylene)imino{5-[(2S,3S)-2-(1,3-dioxoisoindolin-2-yl)-3-methylpentanoylamino]isophthaloyl}] | P402342 | C29H26N4O5 | Polymer Information | SMILES | CCC(C(N1C(=O)c2c(C1=O)cccc2)C(=O)Nc1cc(cc(c1)C(=O)Nc1ccc(c(c1)N*)C)C(=O)*)C
Homopolymer | poly[imino(3,5,5-trimethylcyclohexane-1,3-diyl)methyleneimino{5-[(2S,3S)-2-(1,3-dioxoisoindolin-2-yl)-3-methylpentanoylamino]isophthaloyl}] | P402343 | C32H38N4O5 | Thermal property | Glass transition temperature | 128 | 0 | C
Homopolymer | poly[imino(3,5,5-trimethylcyclohexane-1,3-diyl)methyleneimino{5-[(2S,3S)-2-(1,3-dioxoisoindolin-2-yl)-3-methylpentanoylamino]isophthaloyl}] | P402343 | C32H38N4O5 | Polymer Information | SMILES | *NC1CC(C)(CNC(=O)c2cc(NC(=O)C(N3C(=O)c4c(C3=O)cccc4)C(CC)C)cc(c2)C(=O)*)CC(C1)(C)C
Homopolymer | poly(imino{5-[(2S,3S)-2-(1,3-dioxoisoindolin-2-yl)-3-methylpentanoylamino]isophthaloyl}iminohexane-1,6-diyl) | P402344 | C28H32N4O5 | Thermal property | Glass transition temperature | 135 | 0 | C
Homopolymer | poly(imino{5-[(2S,3S)-2-(1,3-dioxoisoindolin-2-yl)-3-methylpentanoylamino]isophthaloyl}iminohexane-1,6-diyl) | P402344 | C28H32N4O5 | Thermal property | Thermal decomposition temperature | 279 | 659.6429 | C
Homopolymer | poly(imino{5-[(2S,3S)-2-(1,3-dioxoisoindolin-2-yl)-3-methylpentanoylamino]isophthaloyl}iminohexane-1,6-diyl) | P402344 | C28H32N4O5 | Thermal property | Thermal decomposition weight loss | 7.5 | 7.142857 | %
Homopolymer | poly(imino{5-[(2S,3S)-2-(1,3-dioxoisoindolin-2-yl)-3-methylpentanoylamino]isophthaloyl}iminohexane-1,6-diyl) | P402344 | C28H32N4O5 | Heat resistance and combustion | Oxygen index | 21 | 1.333333 | %
Homopolymer | poly(imino{5-[(2S,3S)-2-(1,3-dioxoisoindolin-2-yl)-3-methylpentanoylamino]isophthaloyl}iminohexane-1,6-diyl) | P402344 | C28H32N4O5 | Polymer Information | SMILES | *CCCCCCNC(=O)c1cc(NC(=O)C(N2C(=O)c3c(C2=O)cccc3)C(CC)C)cc(c1)C(=O)N*
Homopolymer | poly[iminosulfonyl(1,1-difluoro-2-oxoethylene)iminohexane-1,6-diyl] | P402345 | C8H14F2N2O3S | Thermal property | Glass transition temperature | 51 | 1.090909 | C
Homopolymer | poly[iminosulfonyl(1,1-difluoro-2-oxoethylene)iminohexane-1,6-diyl] | P402345 | C8H14F2N2O3S | Thermal property | Thermal decomposition temperature | 293 | 0 | C
Homopolymer | poly[iminosulfonyl(1,1-difluoro-2-oxoethylene)iminohexane-1,6-diyl] | P402345 | C8H14F2N2O3S | Thermal property | Thermal decomposition weight loss | 10 | 0 | %
Homopolymer | poly[iminosulfonyl(1,1-difluoro-2-oxoethylene)iminohexane-1,6-diyl] | P402345 | C8H14F2N2O3S | Dilute solution property | Intrinsic viscosity eta | 0.145 | 0.05268667 | dl/g
Homopolymer | poly[iminosulfonyl(1,1-difluoro-2-oxoethylene)iminohexane-1,6-diyl] | P402345 | C8H14F2N2O3S | Tensile property | Dynamic mechanical properties storage modulus | 0.1 | 0 | GPa
Homopolymer | poly[iminosulfonyl(1,1-difluoro-2-oxoethylene)iminohexane-1,6-diyl] | P402345 | C8H14F2N2O3S | Tensile property | Dynamic mechanical properties loss tangent | 0.313 | 0
Homopolymer | poly[iminosulfonyl(1,1-difluoro-2-oxoethylene)iminohexane-1,6-diyl] | P402345 | C8H14F2N2O3S | Polymer Information | SMILES | O=C(C(F)(F)*)NCCCCCCNS(=O)(=O)*
Homopolymer | poly(imino{1-[(N-ethylamino){N-[3-(N,N-dimethylamino)propyl]imino}methoxycarbonyl]-4-oxobutane-1,4-diyl}) | P402346 | C13H24N4O3 | Polymer Information | SMILES | CCNC(=NCCCN(C)C)OC(=O)C(CCC(=O)*)N*
Homopolymer | poly[oxy(dimethylsilanediyl)propane-1,3-diyliminooxalyliminopropane-1,3-diyl(dimethylsilanediyl)] | P402347 | C12H26N2O3Si2 | Thermal property | Glass transition temperature | -46.48 | 8064.231 | C
Homopolymer | poly[oxy(dimethylsilanediyl)propane-1,3-diyliminooxalyliminopropane-1,3-diyl(dimethylsilanediyl)] | P402347 | C12H26N2O3Si2 | Thermal property | Melting temperature | 60 | 0 | C
Homopolymer | poly[oxy(dimethylsilanediyl)propane-1,3-diyliminooxalyliminopropane-1,3-diyl(dimethylsilanediyl)] | P402347 | C12H26N2O3Si2 | Polymer Information | SMILES | *O[Si](CCCNC(=O)C(=O)NCCC[Si](C)(C)*)(C)C
Homopolymer | poly(benzimidazole-2,5-diylcarbonylimino-1,3-phenyleneiminocarbonyl-1,4-phenylene) | P402348 | C21H14N4O2 | Thermal property | Glass transition temperature | 325 | 0 | C
Homopolymer | poly(benzimidazole-2,5-diylcarbonylimino-1,3-phenyleneiminocarbonyl-1,4-phenylene) | P402348 | C21H14N4O2 | Thermal property | Thermal decomposition temperature | 500 | 0 | C
Homopolymer | poly(benzimidazole-2,5-diylcarbonylimino-1,3-phenyleneiminocarbonyl-1,4-phenylene) | P402348 | C21H14N4O2 | Thermal property | Thermal decomposition weight loss | 0 | 0 | %
Homopolymer | poly(benzimidazole-2,5-diylcarbonylimino-1,3-phenyleneiminocarbonyl-1,4-phenylene) | P402348 | C21H14N4O2 | Physicochemical property | Water absorption | 15.3 | 0 | wt%
Homopolymer | poly(benzimidazole-2,5-diylcarbonylimino-1,3-phenyleneiminocarbonyl-1,4-phenylene) | P402348 | C21H14N4O2 | Tensile property | Elongation at break | 30 | 0 | %
Homopolymer | poly(benzimidazole-2,5-diylcarbonylimino-1,3-phenyleneiminocarbonyl-1,4-phenylene) | P402348 | C21H14N4O2 | Tensile property | Tensile modulus | 2.9 | 0 | GPa
Homopolymer | poly(benzimidazole-2,5-diylcarbonylimino-1,3-phenyleneiminocarbonyl-1,4-phenylene) | P402348 | C21H14N4O2 | Tensile property | Tensile stress strength at break | 0.152 | 0 | GPa
Homopolymer | poly(benzimidazole-2,5-diylcarbonylimino-1,3-phenyleneiminocarbonyl-1,4-phenylene) | P402348 | C21H14N4O2 | Polymer Information | SMILES | *C(=O)Nc1cccc(c1)NC(=O)c1ccc(cc1)c1nc2c([nH]1)ccc(c2)*
Homopolymer | poly(benzimidazole-2,5-diylcarbonylimino-1,4-phenyleneiminocarbonyl-1,4-phenyleneiminocarbonyl-1,4-phenylene) | P402349 | C28H19N5O3 | Thermal property | Glass transition temperature | 295 | 0 | C
Homopolymer | poly(benzimidazole-2,5-diylcarbonylimino-1,4-phenyleneiminocarbonyl-1,4-phenyleneiminocarbonyl-1,4-phenylene) | P402349 | C28H19N5O3 | Thermal property | Thermal decomposition temperature | 495 | 0 | C
Homopolymer | poly(benzimidazole-2,5-diylcarbonylimino-1,4-phenyleneiminocarbonyl-1,4-phenyleneiminocarbonyl-1,4-phenylene) | P402349 | C28H19N5O3 | Thermal property | Thermal decomposition weight loss | 0 | 0 | %
Homopolymer | poly(benzimidazole-2,5-diylcarbonylimino-1,4-phenyleneiminocarbonyl-1,4-phenyleneiminocarbonyl-1,4-phenylene) | P402349 | C28H19N5O3 | Physicochemical property | Water absorption | 8.1 | 0 | wt%
Homopolymer | poly(benzimidazole-2,5-diylcarbonylimino-1,4-phenyleneiminocarbonyl-1,4-phenyleneiminocarbonyl-1,4-phenylene) | P402349 | C28H19N5O3 | Tensile property | Elongation at break | 6.7 | 0 | %
Homopolymer | poly(benzimidazole-2,5-diylcarbonylimino-1,4-phenyleneiminocarbonyl-1,4-phenyleneiminocarbonyl-1,4-phenylene) | P402349 | C28H19N5O3 | Tensile property | Tensile modulus | 5.1 | 0 | GPa
Homopolymer | poly(benzimidazole-2,5-diylcarbonylimino-1,4-phenyleneiminocarbonyl-1,4-phenyleneiminocarbonyl-1,4-phenylene) | P402349 | C28H19N5O3 | Tensile property | Tensile stress strength at break | 0.171 | 0 | GPa
Homopolymer | poly(benzimidazole-2,5-diylcarbonylimino-1,4-phenyleneiminocarbonyl-1,4-phenyleneiminocarbonyl-1,4-phenylene) | P402349 | C28H19N5O3 | Polymer Information | SMILES | *C(=O)Nc1ccc(cc1)NC(=O)c1ccc(cc1)NC(=O)c1ccc(cc1)c1nc2c([nH]1)ccc(c2)*
Homopolymer | poly(benzimidazole-2,5-diylcarbonylimino-1,3-phenyleneiminocarbonyl-1,3-phenyleneiminocarbonyl-1,4-phenylene) | P402350 | C28H19N5O3 | Thermal property | Glass transition temperature | 292 | 0 | C
Homopolymer | poly(benzimidazole-2,5-diylcarbonylimino-1,3-phenyleneiminocarbonyl-1,3-phenyleneiminocarbonyl-1,4-phenylene) | P402350 | C28H19N5O3 | Thermal property | Thermal decomposition temperature | 495 | 0 | C
Homopolymer | poly(benzimidazole-2,5-diylcarbonylimino-1,3-phenyleneiminocarbonyl-1,3-phenyleneiminocarbonyl-1,4-phenylene) | P402350 | C28H19N5O3 | Thermal property | Thermal decomposition weight loss | 0 | 0 | %
Homopolymer | poly(benzimidazole-2,5-diylcarbonylimino-1,3-phenyleneiminocarbonyl-1,3-phenyleneiminocarbonyl-1,4-phenylene) | P402350 | C28H19N5O3 | Physicochemical property | Water absorption | 13.2 | 0 | wt%
Homopolymer | poly(benzimidazole-2,5-diylcarbonylimino-1,3-phenyleneiminocarbonyl-1,3-phenyleneiminocarbonyl-1,4-phenylene) | P402350 | C28H19N5O3 | Tensile property | Elongation at break | 11 | 0 | %
Homopolymer | poly(benzimidazole-2,5-diylcarbonylimino-1,3-phenyleneiminocarbonyl-1,3-phenyleneiminocarbonyl-1,4-phenylene) | P402350 | C28H19N5O3 | Tensile property | Tensile modulus | 2.9 | 0 | GPa
Homopolymer | poly(benzimidazole-2,5-diylcarbonylimino-1,3-phenyleneiminocarbonyl-1,3-phenyleneiminocarbonyl-1,4-phenylene) | P402350 | C28H19N5O3 | Tensile property | Tensile stress strength at break | 0.144 | 0 | GPa
Homopolymer | poly(benzimidazole-2,5-diylcarbonylimino-1,3-phenyleneiminocarbonyl-1,3-phenyleneiminocarbonyl-1,4-phenylene) | P402350 | C28H19N5O3 | Polymer Information | SMILES | *C(=O)Nc1cccc(c1)NC(=O)c1cccc(c1)NC(=O)c1ccc(cc1)c1nc2c([nH]1)ccc(c2)*
Homopolymer | poly(benzimidazole-5,2-diyl-1,4-phenylenebenzimidazole-2,5-diylcarbonylimino-1,3-phenyleneiminocarbonyl) | P402351 | C28H18N6O2 | Thermal property | Glass transition temperature | 294 | 0 | C
Homopolymer | poly(benzimidazole-5,2-diyl-1,4-phenylenebenzimidazole-2,5-diylcarbonylimino-1,3-phenyleneiminocarbonyl) | P402351 | C28H18N6O2 | Thermal property | Thermal decomposition temperature | 490 | 0 | C
Homopolymer | poly(benzimidazole-5,2-diyl-1,4-phenylenebenzimidazole-2,5-diylcarbonylimino-1,3-phenyleneiminocarbonyl) | P402351 | C28H18N6O2 | Thermal property | Thermal decomposition weight loss | 0 | 0 | %
Homopolymer | poly(benzimidazole-5,2-diyl-1,4-phenylenebenzimidazole-2,5-diylcarbonylimino-1,3-phenyleneiminocarbonyl) | P402351 | C28H18N6O2 | Physicochemical property | Water absorption | 19.7 | 0 | wt%
Homopolymer | poly(benzimidazole-5,2-diyl-1,4-phenylenebenzimidazole-2,5-diylcarbonylimino-1,3-phenyleneiminocarbonyl) | P402351 | C28H18N6O2 | Tensile property | Elongation at break | 19 | 0 | %
Homopolymer | poly(benzimidazole-5,2-diyl-1,4-phenylenebenzimidazole-2,5-diylcarbonylimino-1,3-phenyleneiminocarbonyl) | P402351 | C28H18N6O2 | Tensile property | Tensile modulus | 3.1 | 0 | GPa
Homopolymer | poly(benzimidazole-5,2-diyl-1,4-phenylenebenzimidazole-2,5-diylcarbonylimino-1,3-phenyleneiminocarbonyl) | P402351 | C28H18N6O2 | Tensile property | Tensile stress strength at break | 0.143 | 0 | GPa
Homopolymer | poly(benzimidazole-5,2-diyl-1,4-phenylenebenzimidazole-2,5-diylcarbonylimino-1,3-phenyleneiminocarbonyl) | P402351 | C28H18N6O2 | Polymer Information | SMILES | *C(=O)Nc1cccc(c1)NC(=O)c1ccc2c(c1)nc([nH]2)c1ccc(cc1)c1nc2c([nH]1)ccc(c2)*
Homopolymer | poly(benzimidazole-5,2-diyl-1,4-phenylenebenzimidazole-2,5-diylcarbonylimino-1,4-phenyleneiminocarbonyl-1,4-phenyleneiminocarbonyl) | P402352 | C35H23N7O3 | Thermal property | Glass transition temperature | 300 | 0 | C
Homopolymer | poly(benzimidazole-5,2-diyl-1,4-phenylenebenzimidazole-2,5-diylcarbonylimino-1,4-phenyleneiminocarbonyl-1,4-phenyleneiminocarbonyl) | P402352 | C35H23N7O3 | Thermal property | Thermal decomposition temperature | 495 | 0 | C
Homopolymer | poly(benzimidazole-5,2-diyl-1,4-phenylenebenzimidazole-2,5-diylcarbonylimino-1,4-phenyleneiminocarbonyl-1,4-phenyleneiminocarbonyl) | P402352 | C35H23N7O3 | Thermal property | Thermal decomposition weight loss | 0 | 0 | %
Homopolymer | poly(benzimidazole-5,2-diyl-1,4-phenylenebenzimidazole-2,5-diylcarbonylimino-1,4-phenyleneiminocarbonyl-1,4-phenyleneiminocarbonyl) | P402352 | C35H23N7O3 | Physicochemical property | Water absorption | 13.5 | 0 | wt%
Homopolymer | poly(benzimidazole-5,2-diyl-1,4-phenylenebenzimidazole-2,5-diylcarbonylimino-1,4-phenyleneiminocarbonyl-1,4-phenyleneiminocarbonyl) | P402352 | C35H23N7O3 | Polymer Information | SMILES | *C(=O)Nc1ccc(cc1)C(=O)Nc1ccc(cc1)NC(=O)c1ccc2c(c1)nc([nH]2)c1ccc(cc1)c1nc2c([nH]1)ccc(c2)*
Homopolymer | poly(benzimidazole-5,2-diyl-1,4-phenylenebenzimidazole-2,5-diylcarbonylimino-1,3-phenyleneiminocarbonyl-1,3-phenyleneiminocarbonyl) | P402353 | C35H23N7O3 | Thermal property | Glass transition temperature | 312 | 0 | C
Homopolymer | poly(benzimidazole-5,2-diyl-1,4-phenylenebenzimidazole-2,5-diylcarbonylimino-1,3-phenyleneiminocarbonyl-1,3-phenyleneiminocarbonyl) | P402353 | C35H23N7O3 | Thermal property | Thermal decomposition temperature | 480 | 0 | C
Homopolymer | poly(benzimidazole-5,2-diyl-1,4-phenylenebenzimidazole-2,5-diylcarbonylimino-1,3-phenyleneiminocarbonyl-1,3-phenyleneiminocarbonyl) | P402353 | C35H23N7O3 | Thermal property | Thermal decomposition weight loss | 0 | 0 | %
Homopolymer | poly(benzimidazole-5,2-diyl-1,4-phenylenebenzimidazole-2,5-diylcarbonylimino-1,3-phenyleneiminocarbonyl-1,3-phenyleneiminocarbonyl) | P402353 | C35H23N7O3 | Physicochemical property | Water absorption | 17.4 | 0 | wt%
Homopolymer | poly(benzimidazole-5,2-diyl-1,4-phenylenebenzimidazole-2,5-diylcarbonylimino-1,3-phenyleneiminocarbonyl-1,3-phenyleneiminocarbonyl) | P402353 | C35H23N7O3 | Tensile property | Elongation at break | 14 | 0 | %
Homopolymer | poly(benzimidazole-5,2-diyl-1,4-phenylenebenzimidazole-2,5-diylcarbonylimino-1,3-phenyleneiminocarbonyl-1,3-phenyleneiminocarbonyl) | P402353 | C35H23N7O3 | Tensile property | Tensile modulus | 3.3 | 0 | GPa
Homopolymer | poly(benzimidazole-5,2-diyl-1,4-phenylenebenzimidazole-2,5-diylcarbonylimino-1,3-phenyleneiminocarbonyl-1,3-phenyleneiminocarbonyl) | P402353 | C35H23N7O3 | Tensile property | Tensile stress strength at break | 0.125 | 0 | GPa
Homopolymer | poly(benzimidazole-5,2-diyl-1,4-phenylenebenzimidazole-2,5-diylcarbonylimino-1,3-phenyleneiminocarbonyl-1,3-phenyleneiminocarbonyl) | P402353 | C35H23N7O3 | Polymer Information | SMILES | *C(=O)Nc1cccc(c1)C(=O)Nc1cccc(c1)NC(=O)c1ccc2c(c1)nc([nH]2)c1ccc(cc1)c1nc2c([nH]1)ccc(c2)*
Homopolymer | poly(benzimidazole-5,2-diyl-1,3-phenylenebenzimidazole-2,5-diylcarbonylimino-1,3-phenyleneiminocarbonyl) | P402354 | C28H18N6O2 | Thermal property | Glass transition temperature | 297.5 | 56.33333 | C
Homopolymer | poly(benzimidazole-5,2-diyl-1,3-phenylenebenzimidazole-2,5-diylcarbonylimino-1,3-phenyleneiminocarbonyl) | P402354 | C28H18N6O2 | Thermal property | Thermal decomposition temperature | 476 | 21.33333 | C
Homopolymer | poly(benzimidazole-5,2-diyl-1,3-phenylenebenzimidazole-2,5-diylcarbonylimino-1,3-phenyleneiminocarbonyl) | P402354 | C28H18N6O2 | Thermal property | Thermal decomposition weight loss | 5 | 33.33333 | %
Homopolymer | poly(benzimidazole-5,2-diyl-1,3-phenylenebenzimidazole-2,5-diylcarbonylimino-1,3-phenyleneiminocarbonyl) | P402354 | C28H18N6O2 | Physicochemical property | Water absorption | 18 | 0 | wt%
Homopolymer | poly(benzimidazole-5,2-diyl-1,3-phenylenebenzimidazole-2,5-diylcarbonylimino-1,3-phenyleneiminocarbonyl) | P402354 | C28H18N6O2 | Tensile property | Elongation at break | 9 | 0 | %
Homopolymer | poly(benzimidazole-5,2-diyl-1,3-phenylenebenzimidazole-2,5-diylcarbonylimino-1,3-phenyleneiminocarbonyl) | P402354 | C28H18N6O2 | Tensile property | Tensile modulus | 2.8 | 0 | GPa
Homopolymer | poly(benzimidazole-5,2-diyl-1,3-phenylenebenzimidazole-2,5-diylcarbonylimino-1,3-phenyleneiminocarbonyl) | P402354 | C28H18N6O2 | Tensile property | Tensile stress strength at break | 0.116 | 0 | GPa
Homopolymer | poly(benzimidazole-5,2-diyl-1,3-phenylenebenzimidazole-2,5-diylcarbonylimino-1,3-phenyleneiminocarbonyl) | P402354 | C28H18N6O2 | Polymer Information | SMILES | *C(=O)Nc1cccc(c1)NC(=O)c1ccc2c(c1)nc([nH]2)c1cccc(c1)c1nc2c([nH]1)ccc(c2)*
Homopolymer | poly(benzimidazole-5,2-diyl-1,3-phenylenebenzimidazole-2,5-diylcarbonylimino-1,4-phenyleneiminocarbonyl-1,4-phenyleneiminocarbonyl) | P402355 | C35H23N7O3 | Thermal property | Glass transition temperature | 322 | 0 | C
Homopolymer | poly(benzimidazole-5,2-diyl-1,3-phenylenebenzimidazole-2,5-diylcarbonylimino-1,4-phenyleneiminocarbonyl-1,4-phenyleneiminocarbonyl) | P402355 | C35H23N7O3 | Thermal property | Thermal decomposition temperature | 490 | 0 | C
Homopolymer | poly(benzimidazole-5,2-diyl-1,3-phenylenebenzimidazole-2,5-diylcarbonylimino-1,4-phenyleneiminocarbonyl-1,4-phenyleneiminocarbonyl) | P402355 | C35H23N7O3 | Thermal property | Thermal decomposition weight loss | 0 | 0 | %
Homopolymer | poly(benzimidazole-5,2-diyl-1,3-phenylenebenzimidazole-2,5-diylcarbonylimino-1,4-phenyleneiminocarbonyl-1,4-phenyleneiminocarbonyl) | P402355 | C35H23N7O3 | Physicochemical property | Water absorption | 14.9 | 0 | wt%
Homopolymer | poly(benzimidazole-5,2-diyl-1,3-phenylenebenzimidazole-2,5-diylcarbonylimino-1,4-phenyleneiminocarbonyl-1,4-phenyleneiminocarbonyl) | P402355 | C35H23N7O3 | Polymer Information | SMILES | *C(=O)Nc1ccc(cc1)C(=O)Nc1ccc(cc1)NC(=O)c1ccc2c(c1)nc([nH]2)c1cccc(c1)c1nc2c([nH]1)ccc(c2)*
Homopolymer | poly(benzimidazole-5,2-diyl-1,3-phenylenebenzimidazole-2,5-diylcarbonylimino-1,3-phenyleneiminocarbonyl-1,3-phenyleneiminocarbonyl) | P402356 | C35H23N7O3 | Thermal property | Glass transition temperature | 331 | 0 | C
Homopolymer | poly(benzimidazole-5,2-diyl-1,3-phenylenebenzimidazole-2,5-diylcarbonylimino-1,3-phenyleneiminocarbonyl-1,3-phenyleneiminocarbonyl) | P402356 | C35H23N7O3 | Thermal property | Thermal decomposition temperature | 480 | 0 | C
Homopolymer | poly(benzimidazole-5,2-diyl-1,3-phenylenebenzimidazole-2,5-diylcarbonylimino-1,3-phenyleneiminocarbonyl-1,3-phenyleneiminocarbonyl) | P402356 | C35H23N7O3 | Thermal property | Thermal decomposition weight loss | 0 | 0 | %
Homopolymer | poly(benzimidazole-5,2-diyl-1,3-phenylenebenzimidazole-2,5-diylcarbonylimino-1,3-phenyleneiminocarbonyl-1,3-phenyleneiminocarbonyl) | P402356 | C35H23N7O3 | Physicochemical property | Water absorption | 15 | 0 | wt%
Homopolymer | poly(benzimidazole-5,2-diyl-1,3-phenylenebenzimidazole-2,5-diylcarbonylimino-1,3-phenyleneiminocarbonyl-1,3-phenyleneiminocarbonyl) | P402356 | C35H23N7O3 | Tensile property | Elongation at break | 9 | 0 | %
Homopolymer | poly(benzimidazole-5,2-diyl-1,3-phenylenebenzimidazole-2,5-diylcarbonylimino-1,3-phenyleneiminocarbonyl-1,3-phenyleneiminocarbonyl) | P402356 | C35H23N7O3 | Tensile property | Tensile modulus | 3 | 0 | GPa
Homopolymer | poly(benzimidazole-5,2-diyl-1,3-phenylenebenzimidazole-2,5-diylcarbonylimino-1,3-phenyleneiminocarbonyl-1,3-phenyleneiminocarbonyl) | P402356 | C35H23N7O3 | Tensile property | Tensile stress strength at break | 0.129 | 0 | GPa
Homopolymer | poly(benzimidazole-5,2-diyl-1,3-phenylenebenzimidazole-2,5-diylcarbonylimino-1,3-phenyleneiminocarbonyl-1,3-phenyleneiminocarbonyl) | P402356 | C35H23N7O3 | Polymer Information | SMILES | *C(=O)Nc1cccc(c1)C(=O)Nc1cccc(c1)NC(=O)c1ccc2c(c1)nc([nH]2)c1cccc(c1)c1nc2c([nH]1)ccc(c2)*
Homopolymer | poly[iminonaphthalene-1,5-diylimino(5-{[2-(1,3-dioxoisoindolin-2-yl)-1-oxo-5-thiahexyl]amino}isophthaloyl)] | P402357 | C31H24N4O5S | Thermal property | Glass transition temperature | 198 | 0 | C
Homopolymer | poly[iminonaphthalene-1,5-diylimino(5-{[2-(1,3-dioxoisoindolin-2-yl)-1-oxo-5-thiahexyl]amino}isophthaloyl)] | P402357 | C31H24N4O5S | Thermal property | Thermal decomposition temperature | 296.5 | 736.3333 | C
Homopolymer | poly[iminonaphthalene-1,5-diylimino(5-{[2-(1,3-dioxoisoindolin-2-yl)-1-oxo-5-thiahexyl]amino}isophthaloyl)] | P402357 | C31H24N4O5S | Thermal property | Thermal decomposition weight loss | 7.5 | 8.333333 | %
Homopolymer | poly[iminonaphthalene-1,5-diylimino(5-{[2-(1,3-dioxoisoindolin-2-yl)-1-oxo-5-thiahexyl]amino}isophthaloyl)] | P402357 | C31H24N4O5S | Polymer Information | SMILES | CSCCC(N1C(=O)c2c(C1=O)cccc2)C(=O)Nc1cc(cc(c1)C(=O)Nc1cccc2c1cccc2N*)C(=O)*
Homopolymer | poly[imino-2-methyl-1,4-phenyleneimino(5-{[2-(1,3-dioxoisoindolin-2-yl)-1-oxo-5-thiahexyl]amino}isophthaloyl)] | P402358 | C28H24N4O5S | Polymer Information | SMILES | CSCCC(N1C(=O)c2c(C1=O)cccc2)C(=O)Nc1cc(cc(c1)C(=O)Nc1ccc(c(c1)C)N*)C(=O)*
Homopolymer | poly[imino(5-{[2-(1,3-dioxoisoindolin-2-yl)-1-oxo-5-thiahexyl]amino}isophthaloyl)imino-1,4-phenylenesulfonyl-1,4-phenylene] | P402359 | C33H26N4O7S2 | Polymer Information | SMILES | CSCCC(N1C(=O)c2c(C1=O)cccc2)C(=O)Nc1cc(cc(c1)C(=O)Nc1ccc(cc1)*)C(=O)Nc1ccc(cc1)S(=O)(=O)*
Homopolymer | poly[imino-1,3-phenyleneimino(5-{[2-(1,3-dioxoisoindolin-2-yl)-1-oxo-5-thiahexyl]amino}isophthaloyl)] | P402360 | C27H22N4O5S | Thermal property | Glass transition temperature | 196 | 0 | C
Homopolymer | poly[imino-1,3-phenyleneimino(5-{[2-(1,3-dioxoisoindolin-2-yl)-1-oxo-5-thiahexyl]amino}isophthaloyl)] | P402360 | C27H22N4O5S | Thermal property | Thermal decomposition temperature | 287.5 | 208.3333 | C
Homopolymer | poly[imino-1,3-phenyleneimino(5-{[2-(1,3-dioxoisoindolin-2-yl)-1-oxo-5-thiahexyl]amino}isophthaloyl)] | P402360 | C27H22N4O5S | Thermal property | Thermal decomposition weight loss | 7.5 | 8.333333 | %
Homopolymer | poly[imino-1,3-phenyleneimino(5-{[2-(1,3-dioxoisoindolin-2-yl)-1-oxo-5-thiahexyl]amino}isophthaloyl)] | P402360 | C27H22N4O5S | Polymer Information | SMILES | CSCCC(N1C(=O)c2c(C1=O)cccc2)C(=O)Nc1cc(cc(c1)C(=O)Nc1cccc(c1)N*)C(=O)*
Homopolymer | poly[imino-1,4-phenyleneimino(5-{[2-(1,3-dioxoisoindolin-2-yl)-1-oxo-5-thiahexyl]amino}isophthaloyl)] | P402361 | C27H22N4O5S | Polymer Information | SMILES | CSCCC(N1C(=O)c2c(C1=O)cccc2)C(=O)Nc1cc(cc(c1)C(=O)Nc1ccc(cc1)N*)C(=O)*
Homopolymer | poly[imino(5-{[2-(1,3-dioxoisoindolin-2-yl)-1-oxo-5-thiahexyl]amino}isophthaloyl)imino-1,4-phenylenemethylene-1,4-phenylene] | P402362 | C34H28N4O5S | Polymer Information | SMILES | CSCCC(N1C(=O)c2c(C1=O)cccc2)C(=O)Nc1cc(cc(c1)C(=O)*)C(=O)Nc1ccc(cc1)Cc1ccc(cc1)N*
Homopolymer | poly[imino(5-{[2-(1,3-dioxoisoindolin-2-yl)-1-oxo-5-thiahexyl]amino}isophthaloyl)iminobiphenyl-4,4'-diyl] | P402363 | C33H26N4O5S | Thermal property | Thermal decomposition temperature | 295 | 705.3333 | C
Homopolymer | poly[imino(5-{[2-(1,3-dioxoisoindolin-2-yl)-1-oxo-5-thiahexyl]amino}isophthaloyl)iminobiphenyl-4,4'-diyl] | P402363 | C33H26N4O5S | Thermal property | Thermal decomposition weight loss | 7.5 | 8.333333 | %
Homopolymer | poly[imino(5-{[2-(1,3-dioxoisoindolin-2-yl)-1-oxo-5-thiahexyl]amino}isophthaloyl)iminobiphenyl-4,4'-diyl] | P402363 | C33H26N4O5S | Polymer Information | SMILES | CSCCC(N1C(=O)c2c(C1=O)cccc2)C(=O)Nc1cc(cc(c1)C(=O)*)C(=O)Nc1ccc(cc1)c1ccc(cc1)N*
Homopolymer | poly{imino-1,4-phenylenemethylene-1,4-phenyleneiminocarbonyl-1,4-phenylene[(oxo)(phenyl)-lambda5-phosphanediyl]-1,4-phenylenecarbonyl} | P402364 | C33H25N2O3P | Thermal property | Glass transition temperature | 307 | 192 | C
Homopolymer | poly{imino-1,4-phenylenemethylene-1,4-phenyleneiminocarbonyl-1,4-phenylene[(oxo)(phenyl)-lambda5-phosphanediyl]-1,4-phenylenecarbonyl} | P402364 | C33H25N2O3P | Thermal property | Thermal decomposition temperature | 465 | 0 | C
Homopolymer | poly{imino-1,4-phenylenemethylene-1,4-phenyleneiminocarbonyl-1,4-phenylene[(oxo)(phenyl)-lambda5-phosphanediyl]-1,4-phenylenecarbonyl} | P402364 | C33H25N2O3P | Thermal property | Thermal decomposition weight loss | 5 | 0 | %
Homopolymer | poly{imino-1,4-phenylenemethylene-1,4-phenyleneiminocarbonyl-1,4-phenylene[(oxo)(phenyl)-lambda5-phosphanediyl]-1,4-phenylenecarbonyl} | P402364 | C33H25N2O3P | Tensile property | Elongation at break | 2 | 0 | %
Homopolymer | poly{imino-1,4-phenylenemethylene-1,4-phenyleneiminocarbonyl-1,4-phenylene[(oxo)(phenyl)-lambda5-phosphanediyl]-1,4-phenylenecarbonyl} | P402364 | C33H25N2O3P | Tensile property | Tensile modulus | 3.57 | 0 | GPa
Homopolymer | poly{imino-1,4-phenylenemethylene-1,4-phenyleneiminocarbonyl-1,4-phenylene[(oxo)(phenyl)-lambda5-phosphanediyl]-1,4-phenylenecarbonyl} | P402364 | C33H25N2O3P | Tensile property | Tensile stress strength at break | 0.048 | 0 | GPa
Homopolymer | poly{imino-1,4-phenylenemethylene-1,4-phenyleneiminocarbonyl-1,4-phenylene[(oxo)(phenyl)-lambda5-phosphanediyl]-1,4-phenylenecarbonyl} | P402364 | C33H25N2O3P | Polymer Information | SMILES | *Nc1ccc(cc1)Cc1ccc(cc1)NC(=O)c1ccc(cc1)P(=O)(c1ccc(cc1)C(=O)*)c1ccccc1
Homopolymer | poly[imino(5-{4-[2-(1,3-dioxoisoindolin-2-yl)-4-methyl-1-oxopentylamino]benzoylamino}isophthaloyl)imino-1,4-phenylenemethylene-1,4-phenylene] | P402365 | C42H35N5O6 | Thermal property | Glass transition temperature | 238 | 0 | C
Homopolymer | poly[imino(5-{4-[2-(1,3-dioxoisoindolin-2-yl)-4-methyl-1-oxopentylamino]benzoylamino}isophthaloyl)imino-1,4-phenylenemethylene-1,4-phenylene] | P402365 | C42H35N5O6 | Thermal property | Thermal decomposition temperature | 367 | 21.33333 | C
Homopolymer | poly[imino(5-{4-[2-(1,3-dioxoisoindolin-2-yl)-4-methyl-1-oxopentylamino]benzoylamino}isophthaloyl)imino-1,4-phenylenemethylene-1,4-phenylene] | P402365 | C42H35N5O6 | Thermal property | Thermal decomposition weight loss | 7.5 | 8.333333 | %
Homopolymer | poly[imino(5-{4-[2-(1,3-dioxoisoindolin-2-yl)-4-methyl-1-oxopentylamino]benzoylamino}isophthaloyl)imino-1,4-phenylenemethylene-1,4-phenylene] | P402365 | C42H35N5O6 | Heat resistance and combustion | Oxygen index | 29.1 | 0 | %
Homopolymer | poly[imino(5-{4-[2-(1,3-dioxoisoindolin-2-yl)-4-methyl-1-oxopentylamino]benzoylamino}isophthaloyl)imino-1,4-phenylenemethylene-1,4-phenylene] | P402365 | C42H35N5O6 | Polymer Information | SMILES | *Nc1ccc(cc1)Cc1ccc(cc1)NC(=O)c1cc(NC(=O)c2ccc(cc2)NC(=O)C(N2C(=O)c3c(C2=O)cccc3)CC(C)C)cc(c1)C(=O)*
Homopolymer | poly[imino-4-methyl-1,3-phenyleneimino(5-{4-[2-(1,3-dioxoisoindolin-2-yl)-4-methyl-1-oxopentylamino]benzoylamino}isophthaloyl)] | P402366 | C36H31N5O6 | Polymer Information | SMILES | *Nc1cc(ccc1C)NC(=O)c1cc(cc(c1)C(=O)*)NC(=O)c1ccc(cc1)NC(=O)C(N1C(=O)c2c(C1=O)cccc2)CC(C)C
Homopolymer | poly[imino(3,5,5-trimethylcyclohexane-1,3-diyl)methyleneimino(5-{4-[2-(1,3-dioxoisoindolin-2-yl)-4-methyl-1-oxopentylamino]benzoylamino}isophthaloyl)] | P402367 | C39H43N5O6 | Polymer Information | SMILES | *NC1CC(C)(CNC(=O)c2cc(cc(c2)C(=O)*)NC(=O)c2ccc(cc2)NC(=O)C(N2C(=O)c3c(C2=O)cccc3)CC(C)C)CC(C1)(C)C
Homopolymer | poly[imino(5-{4-[2-(1,3-dioxoisoindolin-2-yl)-4-methyl-1-oxopentylamino]benzoylamino}isophthaloyl)iminohexane-1,6-diyl] | P402368 | C35H37N5O6 | Thermal property | Glass transition temperature | 200 | 0 | C
Homopolymer | poly[imino(5-{4-[2-(1,3-dioxoisoindolin-2-yl)-4-methyl-1-oxopentylamino]benzoylamino}isophthaloyl)iminohexane-1,6-diyl] | P402368 | C35H37N5O6 | Thermal property | Thermal decomposition temperature | 347.5 | 1408.333 | C
Homopolymer | poly[imino(5-{4-[2-(1,3-dioxoisoindolin-2-yl)-4-methyl-1-oxopentylamino]benzoylamino}isophthaloyl)iminohexane-1,6-diyl] | P402368 | C35H37N5O6 | Thermal property | Thermal decomposition weight loss | 7.5 | 8.333333 | %
Homopolymer | poly[imino(5-{4-[2-(1,3-dioxoisoindolin-2-yl)-4-methyl-1-oxopentylamino]benzoylamino}isophthaloyl)iminohexane-1,6-diyl] | P402368 | C35H37N5O6 | Heat resistance and combustion | Oxygen index | 28.3 | 0 | %
Homopolymer | poly[imino(5-{4-[2-(1,3-dioxoisoindolin-2-yl)-4-methyl-1-oxopentylamino]benzoylamino}isophthaloyl)iminohexane-1,6-diyl] | P402368 | C35H37N5O6 | Polymer Information | SMILES | *CCCCCCNC(=O)c1cc(NC(=O)c2ccc(cc2)NC(=O)C(N2C(=O)c3c(C2=O)cccc3)CC(C)C)cc(c1)C(=O)N*
Homopolymer | poly{benzimidazole-5,2-diyl[5-(1,3-dioxoisoindolin-2-yl)-1,3-phenylene]benzimidazole-2,5-diylcarbonylimino-1,3-phenyleneiminocarbonyl} | P402369 | C36H21N7O4 | Thermal property | Glass transition temperature | 304 | 0 | C
Homopolymer | poly{benzimidazole-5,2-diyl[5-(1,3-dioxoisoindolin-2-yl)-1,3-phenylene]benzimidazole-2,5-diylcarbonylimino-1,3-phenyleneiminocarbonyl} | P402369 | C36H21N7O4 | Thermal property | Thermal decomposition temperature | 506 | 0 | C
Homopolymer | poly{benzimidazole-5,2-diyl[5-(1,3-dioxoisoindolin-2-yl)-1,3-phenylene]benzimidazole-2,5-diylcarbonylimino-1,3-phenyleneiminocarbonyl} | P402369 | C36H21N7O4 | Thermal property | Thermal decomposition weight loss | 10 | 0 | %
Homopolymer | poly{benzimidazole-5,2-diyl[5-(1,3-dioxoisoindolin-2-yl)-1,3-phenylene]benzimidazole-2,5-diylcarbonylimino-1,3-phenyleneiminocarbonyl} | P402369 | C36H21N7O4 | Polymer Information | SMILES | *C(=O)Nc1cccc(c1)NC(=O)c1ccc2c(c1)nc([nH]2)c1cc(cc(c1)c1[nH]c2c(n1)cc(cc2)*)N1C(=O)c2c(C1=O)cccc2
Homopolymer | poly{benzimidazole-5,2-diyl[5-(1,3-dioxoisoindolin-2-yl)-1,3-phenylene]benzimidazole-2,5-diylcarbonyliminopyridine-2,6-diyliminocarbonyl} | P402370 | C35H20N8O4 | Thermal property | Glass transition temperature | 312 | 0 | C
Homopolymer | poly{benzimidazole-5,2-diyl[5-(1,3-dioxoisoindolin-2-yl)-1,3-phenylene]benzimidazole-2,5-diylcarbonyliminopyridine-2,6-diyliminocarbonyl} | P402370 | C35H20N8O4 | Thermal property | Thermal decomposition temperature | 512 | 0 | C
Homopolymer | poly{benzimidazole-5,2-diyl[5-(1,3-dioxoisoindolin-2-yl)-1,3-phenylene]benzimidazole-2,5-diylcarbonyliminopyridine-2,6-diyliminocarbonyl} | P402370 | C35H20N8O4 | Thermal property | Thermal decomposition weight loss | 10 | 0 | %
Homopolymer | poly{benzimidazole-5,2-diyl[5-(1,3-dioxoisoindolin-2-yl)-1,3-phenylene]benzimidazole-2,5-diylcarbonyliminopyridine-2,6-diyliminocarbonyl} | P402370 | C35H20N8O4 | Polymer Information | SMILES | *C(=O)Nc1cccc(n1)NC(=O)c1ccc2c(c1)nc([nH]2)c1cc(cc(c1)c1[nH]c2c(n1)cc(cc2)*)N1C(=O)c2c(C1=O)cccc2
Homopolymer | poly{benzimidazole-5,2-diyl[5-(1,3-dioxoisoindolin-2-yl)-1,3-phenylene]benzimidazole-2,5-diylcarbonylimino-1,4-phenyleneiminocarbonyl} | P402371 | C36H21N7O4 | Thermal property | Glass transition temperature | 295 | 0 | C
Homopolymer | poly{benzimidazole-5,2-diyl[5-(1,3-dioxoisoindolin-2-yl)-1,3-phenylene]benzimidazole-2,5-diylcarbonylimino-1,4-phenyleneiminocarbonyl} | P402371 | C36H21N7O4 | Thermal property | Thermal decomposition temperature | 508 | 0 | C
Homopolymer | poly{benzimidazole-5,2-diyl[5-(1,3-dioxoisoindolin-2-yl)-1,3-phenylene]benzimidazole-2,5-diylcarbonylimino-1,4-phenyleneiminocarbonyl} | P402371 | C36H21N7O4 | Thermal property | Thermal decomposition weight loss | 10 | 0 | %
Homopolymer | poly{benzimidazole-5,2-diyl[5-(1,3-dioxoisoindolin-2-yl)-1,3-phenylene]benzimidazole-2,5-diylcarbonylimino-1,4-phenyleneiminocarbonyl} | P402371 | C36H21N7O4 | Polymer Information | SMILES | *C(=O)Nc1ccc(cc1)NC(=O)c1ccc2c(c1)nc([nH]2)c1cc(cc(c1)c1[nH]c2c(n1)cc(cc2)*)N1C(=O)c2c(C1=O)cccc2
Homopolymer | poly{benzimidazole-5,2-diyl[5-(1,3-dioxoisoindolin-2-yl)-1,3-phenylene]benzimidazole-2,5-diylcarbonylimino-1,4-phenylenesulfonyl-1,4-phenyleneiminocarbonyl} | P402372 | C42H25N7O6S | Thermal property | Glass transition temperature | 325 | 0 | C
Homopolymer | poly{benzimidazole-5,2-diyl[5-(1,3-dioxoisoindolin-2-yl)-1,3-phenylene]benzimidazole-2,5-diylcarbonylimino-1,4-phenylenesulfonyl-1,4-phenyleneiminocarbonyl} | P402372 | C42H25N7O6S | Thermal property | Thermal decomposition temperature | 523 | 0 | C
Homopolymer | poly{benzimidazole-5,2-diyl[5-(1,3-dioxoisoindolin-2-yl)-1,3-phenylene]benzimidazole-2,5-diylcarbonylimino-1,4-phenylenesulfonyl-1,4-phenyleneiminocarbonyl} | P402372 | C42H25N7O6S | Thermal property | Thermal decomposition weight loss | 10 | 0 | %
Homopolymer | poly{benzimidazole-5,2-diyl[5-(1,3-dioxoisoindolin-2-yl)-1,3-phenylene]benzimidazole-2,5-diylcarbonylimino-1,4-phenylenesulfonyl-1,4-phenyleneiminocarbonyl} | P402372 | C42H25N7O6S | Polymer Information | SMILES | *C(=O)Nc1ccc(cc1)S(=O)(=O)c1ccc(cc1)NC(=O)c1ccc2c(c1)nc([nH]2)c1cc(cc(c1)c1[nH]c2c(n1)cc(cc2)*)N1C(=O)c2c(C1=O)cccc2
Homopolymer | poly{benzimidazole-5,2-diyl[5-(1,3-dioxoisoindolin-2-yl)-1,3-phenylene]benzimidazole-2,5-diylcarbonylimino[5-(benzimidazol-2-yl)-1,3-phenylene]iminocarbonyl} | P402373 | C43H25N9O4 | Thermal property | Glass transition temperature | 334 | 0 | C
Homopolymer | poly{benzimidazole-5,2-diyl[5-(1,3-dioxoisoindolin-2-yl)-1,3-phenylene]benzimidazole-2,5-diylcarbonylimino[5-(benzimidazol-2-yl)-1,3-phenylene]iminocarbonyl} | P402373 | C43H25N9O4 | Thermal property | Thermal decomposition temperature | 540 | 0 | C
Homopolymer | poly{benzimidazole-5,2-diyl[5-(1,3-dioxoisoindolin-2-yl)-1,3-phenylene]benzimidazole-2,5-diylcarbonylimino[5-(benzimidazol-2-yl)-1,3-phenylene]iminocarbonyl} | P402373 | C43H25N9O4 | Thermal property | Thermal decomposition weight loss | 10 | 0 | %
Homopolymer | poly{benzimidazole-5,2-diyl[5-(1,3-dioxoisoindolin-2-yl)-1,3-phenylene]benzimidazole-2,5-diylcarbonylimino[5-(benzimidazol-2-yl)-1,3-phenylene]iminocarbonyl} | P402373 | C43H25N9O4 | Polymer Information | SMILES | *C(=O)Nc1cc(NC(=O)c2ccc3c(c2)nc([nH]3)c2cc(cc(c2)N2C(=O)c3c(C2=O)cccc3)c2nc3c([nH]2)ccc(c3)*)cc(c1)c1nc2c([nH]1)cccc2
Homopolymer | poly(benzimidazole-5,2-diyl-1,3-phenylenebenzimidazole-2,5-diylcarbonyliminopyridine-2,6-diyliminocarbonyl) | P402374 | C27H17N7O2 | Thermal property | Glass transition temperature | 302 | 0 | C
Homopolymer | poly(benzimidazole-5,2-diyl-1,3-phenylenebenzimidazole-2,5-diylcarbonyliminopyridine-2,6-diyliminocarbonyl) | P402374 | C27H17N7O2 | Thermal property | Thermal decomposition temperature | 476 | 0 | C
Homopolymer | poly(benzimidazole-5,2-diyl-1,3-phenylenebenzimidazole-2,5-diylcarbonyliminopyridine-2,6-diyliminocarbonyl) | P402374 | C27H17N7O2 | Thermal property | Thermal decomposition weight loss | 10 | 0 | %
Homopolymer | poly(benzimidazole-5,2-diyl-1,3-phenylenebenzimidazole-2,5-diylcarbonyliminopyridine-2,6-diyliminocarbonyl) | P402374 | C27H17N7O2 | Polymer Information | SMILES | *C(=O)Nc1cccc(n1)NC(=O)c1ccc2c(c1)nc([nH]2)c1cccc(c1)c1nc2c([nH]1)ccc(c2)*
Homopolymer | poly(benzimidazole-5,2-diyl-1,3-phenylenebenzimidazole-2,5-diylcarbonylimino-1,4-phenyleneiminocarbonyl) | P402375 | C28H18N6O2 | Thermal property | Thermal decomposition temperature | 466 | 0 | C
Homopolymer | poly(benzimidazole-5,2-diyl-1,3-phenylenebenzimidazole-2,5-diylcarbonylimino-1,4-phenyleneiminocarbonyl) | P402375 | C28H18N6O2 | Thermal property | Thermal decomposition weight loss | 10 | 0 | %
Homopolymer | poly(benzimidazole-5,2-diyl-1,3-phenylenebenzimidazole-2,5-diylcarbonylimino-1,4-phenyleneiminocarbonyl) | P402375 | C28H18N6O2 | Polymer Information | SMILES | *C(=O)Nc1ccc(cc1)NC(=O)c1ccc2c(c1)nc([nH]2)c1cccc(c1)c1nc2c([nH]1)ccc(c2)*
Homopolymer | poly(benzimidazole-5,2-diyl-1,3-phenylenebenzimidazole-2,5-diylcarbonylimino-1,4-phenylenesulfonyl-1,4-phenyleneiminocarbonyl) | P402376 | C34H22N6O4S | Thermal property | Glass transition temperature | 312 | 0 | C
Homopolymer | poly(benzimidazole-5,2-diyl-1,3-phenylenebenzimidazole-2,5-diylcarbonylimino-1,4-phenylenesulfonyl-1,4-phenyleneiminocarbonyl) | P402376 | C34H22N6O4S | Thermal property | Thermal decomposition temperature | 485 | 0 | C
Homopolymer | poly(benzimidazole-5,2-diyl-1,3-phenylenebenzimidazole-2,5-diylcarbonylimino-1,4-phenylenesulfonyl-1,4-phenyleneiminocarbonyl) | P402376 | C34H22N6O4S | Thermal property | Thermal decomposition weight loss | 10 | 0 | %
Homopolymer | poly(benzimidazole-5,2-diyl-1,3-phenylenebenzimidazole-2,5-diylcarbonylimino-1,4-phenylenesulfonyl-1,4-phenyleneiminocarbonyl) | P402376 | C34H22N6O4S | Polymer Information | SMILES | *C(=O)Nc1ccc(cc1)S(=O)(=O)c1ccc(cc1)NC(=O)c1ccc2c(c1)nc([nH]2)c1cccc(c1)c1nc2c([nH]1)ccc(c2)*
Homopolymer | poly{benzimidazole-5,2-diyl-1,3-phenylenebenzimidazole-2,5-diylcarbonylimino[5-(benzimidazol-2-yl)-1,3-phenylene]iminocarbonyl} | P402377 | C35H22N8O2 | Thermal property | Glass transition temperature | 315 | 0 | C
Homopolymer | poly{benzimidazole-5,2-diyl-1,3-phenylenebenzimidazole-2,5-diylcarbonylimino[5-(benzimidazol-2-yl)-1,3-phenylene]iminocarbonyl} | P402377 | C35H22N8O2 | Thermal property | Thermal decomposition temperature | 501 | 0 | C
Homopolymer | poly{benzimidazole-5,2-diyl-1,3-phenylenebenzimidazole-2,5-diylcarbonylimino[5-(benzimidazol-2-yl)-1,3-phenylene]iminocarbonyl} | P402377 | C35H22N8O2 | Thermal property | Thermal decomposition weight loss | 10 | 0 | %
Homopolymer | poly{benzimidazole-5,2-diyl-1,3-phenylenebenzimidazole-2,5-diylcarbonylimino[5-(benzimidazol-2-yl)-1,3-phenylene]iminocarbonyl} | P402377 | C35H22N8O2 | Polymer Information | SMILES | *C(=O)Nc1cc(NC(=O)c2ccc3c(c2)nc([nH]3)c2cccc(c2)c2nc3c([nH]2)ccc(c3)*)cc(c1)c1nc2c([nH]1)cccc2
Homopolymer | poly[iminoterephthaloylimino(2,2'-disulfobiphenyl-4,4'-diyl)] | P402378 | C20H14N2O8S2 | Polymer Information | SMILES | *Nc1ccc(c(c1)S(=O)(=O)O)c1ccc(cc1S(=O)(=O)O)NC(=O)c1ccc(cc1)C(=O)*
Homopolymer | poly[imino(2-amino-1-oxohexane-1,6-diyl)] | P402379 | C6H12N2O | Thermal property | Melting temperature | 168.5 | 16.33333 | C
Homopolymer | poly[imino(2-amino-1-oxohexane-1,6-diyl)] | P402379 | C6H12N2O | Polymer Information | SMILES | *CCCCC(C(=O)N*)N
Homopolymer | poly{imino[5-(4-methyl-2-phthalimidopentanamido)isophthaloyl]imino-1,4-phenylenemethylene-1,4-phenylene} | P402380 | C35H30N4O5 | Thermal property | Thermal decomposition temperature | 264.5 | 1132.214 | C
Homopolymer | poly{imino[5-(4-methyl-2-phthalimidopentanamido)isophthaloyl]imino-1,4-phenylenemethylene-1,4-phenylene} | P402380 | C35H30N4O5 | Thermal property | Thermal decomposition weight loss | 10 | 5.357143 | %
Homopolymer | poly{imino[5-(4-methyl-2-phthalimidopentanamido)isophthaloyl]imino-1,4-phenylenemethylene-1,4-phenylene} | P402380 | C35H30N4O5 | Heat resistance and combustion | Oxygen index | 30.5 | 3 | %
Homopolymer | poly{imino[5-(4-methyl-2-phthalimidopentanamido)isophthaloyl]imino-1,4-phenylenemethylene-1,4-phenylene} | P402380 | C35H30N4O5 | Polymer Information | SMILES | *Nc1ccc(cc1)Cc1ccc(cc1)NC(=O)c1cc(NC(=O)C(N2C(=O)c3c(C2=O)cccc3)CC(C)C)cc(c1)C(=O)*
Homopolymer | poly{imino(3,5,5-trimethylcyclohexane-1,3-diyl)methyleneimino[5-(4-methyl-2-phthalimidopentanamido)isophthaloyl]} | P402381 | C32H38N4O5 | Thermal property | Thermal decomposition temperature | 249 | 1107.429 | C
Homopolymer | poly{imino(3,5,5-trimethylcyclohexane-1,3-diyl)methyleneimino[5-(4-methyl-2-phthalimidopentanamido)isophthaloyl]} | P402381 | C32H38N4O5 | Thermal property | Thermal decomposition weight loss | 10 | 5.357143 | %
Homopolymer | poly{imino(3,5,5-trimethylcyclohexane-1,3-diyl)methyleneimino[5-(4-methyl-2-phthalimidopentanamido)isophthaloyl]} | P402381 | C32H38N4O5 | Heat resistance and combustion | Oxygen index | 25 | 1.333333 | %
Homopolymer | poly{imino(3,5,5-trimethylcyclohexane-1,3-diyl)methyleneimino[5-(4-methyl-2-phthalimidopentanamido)isophthaloyl]} | P402381 | C32H38N4O5 | Polymer Information | SMILES | *NC1CC(C)(CNC(=O)c2cc(NC(=O)C(N3C(=O)c4c(C3=O)cccc4)CC(C)C)cc(c2)C(=O)*)CC(C1)(C)C
Homopolymer | poly{imino(4-methyl-1,3-phenylene)imino[5-(4-methyl-2-phthalimidopentanamido)isophthaloyl]} | P402382 | C29H26N4O5 | Polymer Information | SMILES | *Nc1cc(ccc1C)NC(=O)c1cc(NC(=O)C(N2C(=O)c3c(C2=O)cccc3)CC(C)C)cc(c1)C(=O)*
Homopolymer | poly{imino[5-(4-methyl-2-phthalimidopentanamido)isophthaloyl]iminohexane-1,6-diyl} | P402383 | C28H32N4O5 | Polymer Information | SMILES | *CCCCCCNC(=O)c1cc(NC(=O)C(N2C(=O)c3c(C2=O)cccc3)CC(C)C)cc(c1)C(=O)N*
Homopolymer | poly[iminoethyleneimino(1-thioxoprop-2-ene-1,3-diyl)-1,4-phenylenemethylene-1,4-phenylene(3-thioxoprop-1-ene-1,3-diyl)] | P402384 | C21H20N2S2 | Thermal property | Thermal decomposition temperature | 150 | 0 | C
Homopolymer | poly[iminoethyleneimino(1-thioxoprop-2-ene-1,3-diyl)-1,4-phenylenemethylene-1,4-phenylene(3-thioxoprop-1-ene-1,3-diyl)] | P402384 | C21H20N2S2 | Dilute solution property | Intrinsic viscosity eta | 0.453 | 0 | dl/g
Homopolymer | poly[iminoethyleneimino(1-thioxoprop-2-ene-1,3-diyl)-1,4-phenylenemethylene-1,4-phenylene(3-thioxoprop-1-ene-1,3-diyl)] | P402384 | C21H20N2S2 | Polymer Information | SMILES | *CCNC(=S)C=Cc1ccc(cc1)Cc1ccc(cc1)C=CC(=S)N*
Homopolymer | poly[iminopropane-1,3-diylimino(1-thioxoprop-2-ene-1,3-diyl)-1,4-phenylenemethylene-1,4-phenylene(3-thioxoprop-1-ene-1,3-diyl)] | P402385 | C22H22N2S2 | Dilute solution property | Intrinsic viscosity eta | 0.468 | 0 | dl/g
Homopolymer | poly[iminopropane-1,3-diylimino(1-thioxoprop-2-ene-1,3-diyl)-1,4-phenylenemethylene-1,4-phenylene(3-thioxoprop-1-ene-1,3-diyl)] | P402385 | C22H22N2S2 | Polymer Information | SMILES | *CCCNC(=S)C=Cc1ccc(cc1)Cc1ccc(cc1)C=CC(=S)N*
Homopolymer | poly[imino(1,2-diphenylethylene)imino(1-thioxoprop-2-ene-1,3-diyl)-1,4-phenylenemethylene-1,4-phenylene(3-thioxoprop-1-ene-1,3-diyl)] | P402386 | C33H28N2S2 | Dilute solution property | Intrinsic viscosity eta | 0.503 | 0 | dl/g
Homopolymer | poly[imino(1,2-diphenylethylene)imino(1-thioxoprop-2-ene-1,3-diyl)-1,4-phenylenemethylene-1,4-phenylene(3-thioxoprop-1-ene-1,3-diyl)] | P402386 | C33H28N2S2 | Polymer Information | SMILES | *NC(C(c1ccccc1)NC(=S)C=Cc1ccc(cc1)Cc1ccc(cc1)C=CC(=S)*)c1ccccc1
Homopolymer | poly(imino-1,3-phenyleneiminobut-2-ene-1,4-dioyl) | P402387 | C10H8N2O2 | Thermal property | Thermal decomposition temperature | 179 | 0 | C
Homopolymer | poly(imino-1,3-phenyleneiminobut-2-ene-1,4-dioyl) | P402387 | C10H8N2O2 | Thermal property | Thermal decomposition weight loss | 5 | 0 | %
Homopolymer | poly(imino-1,3-phenyleneiminobut-2-ene-1,4-dioyl) | P402387 | C10H8N2O2 | Polymer Information | SMILES | *Nc1cccc(c1)NC(=O)C=CC(=O)*
Homopolymer | poly(imino-1,4-phenyleneiminobut-2-ene-1,4-dioyl) | P402388 | C10H8N2O2 | Thermal property | Thermal decomposition temperature | 179 | 0 | C
Homopolymer | poly(imino-1,4-phenyleneiminobut-2-ene-1,4-dioyl) | P402388 | C10H8N2O2 | Thermal property | Thermal decomposition weight loss | 5 | 0 | %
Homopolymer | poly(imino-1,4-phenyleneiminobut-2-ene-1,4-dioyl) | P402388 | C10H8N2O2 | Polymer Information | SMILES | *Nc1ccc(cc1)NC(=O)C=CC(=O)*
Homopolymer | poly[(6-amino-1,3,5-triazine-2,4-diyl)iminobut-2-ene-1,4-dioylimino] | P402389 | C7H6N6O2 | Thermal property | Thermal decomposition temperature | 259 | 0 | C
Homopolymer | poly[(6-amino-1,3,5-triazine-2,4-diyl)iminobut-2-ene-1,4-dioylimino] | P402389 | C7H6N6O2 | Thermal property | Thermal decomposition weight loss | 5 | 0 | %
Homopolymer | poly[(6-amino-1,3,5-triazine-2,4-diyl)iminobut-2-ene-1,4-dioylimino] | P402389 | C7H6N6O2 | Polymer Information | SMILES | *NC(=O)C=CC(=O)Nc1nc(*)nc(n1)N
Homopolymer | poly[imino-1,3-phenyleneimino-5-(adamantane-1-carboxamido)isophthaloyl] | P402390 | C25H25N3O3 | Thermal property | Glass transition temperature | 365 | 0 | C
Homopolymer | poly[imino-1,3-phenyleneimino-5-(adamantane-1-carboxamido)isophthaloyl] | P402390 | C25H25N3O3 | Thermal property | Thermal decomposition temperature | 410 | 133.3333 | C
Homopolymer | poly[imino-1,3-phenyleneimino-5-(adamantane-1-carboxamido)isophthaloyl] | P402390 | C25H25N3O3 | Thermal property | Thermal decomposition weight loss | 5 | 33.33333 | %
Homopolymer | poly[imino-1,3-phenyleneimino-5-(adamantane-1-carboxamido)isophthaloyl] | P402390 | C25H25N3O3 | Polymer Information | SMILES | *Nc1cccc(c1)NC(=O)c1cc(cc(c1)C(=O)*)NC(=O)C12CC3CC(C2)CC(C1)C3
Homopolymer | poly{imino-5-(adamantane-1-carboxamido)isophthaloylimino-1,4-phenylene[bis(trifluoromethyl)methylene]-1,4-phenylene} | P402391 | C34H29F6N3O3 | Thermal property | Glass transition temperature | 365 | 0 | C
Homopolymer | poly{imino-5-(adamantane-1-carboxamido)isophthaloylimino-1,4-phenylene[bis(trifluoromethyl)methylene]-1,4-phenylene} | P402391 | C34H29F6N3O3 | Thermal property | Thermal decomposition temperature | 422.5 | 208.3333 | C
Homopolymer | poly{imino-5-(adamantane-1-carboxamido)isophthaloylimino-1,4-phenylene[bis(trifluoromethyl)methylene]-1,4-phenylene} | P402391 | C34H29F6N3O3 | Thermal property | Thermal decomposition weight loss | 5 | 33.33333 | %
Homopolymer | poly{imino-5-(adamantane-1-carboxamido)isophthaloylimino-1,4-phenylene[bis(trifluoromethyl)methylene]-1,4-phenylene} | P402391 | C34H29F6N3O3 | Tensile property | Tensile modulus | 2 | 0 | GPa
Homopolymer | poly{imino-5-(adamantane-1-carboxamido)isophthaloylimino-1,4-phenylene[bis(trifluoromethyl)methylene]-1,4-phenylene} | P402391 | C34H29F6N3O3 | Tensile property | Tensile stress strength at break | 0.065 | 0 | GPa
Homopolymer | poly{imino-5-(adamantane-1-carboxamido)isophthaloylimino-1,4-phenylene[bis(trifluoromethyl)methylene]-1,4-phenylene} | P402391 | C34H29F6N3O3 | Polymer Information | SMILES | *Nc1ccc(cc1)C(C(F)(F)F)(C(F)(F)F)c1ccc(cc1)NC(=O)c1cc(cc(c1)C(=O)*)NC(=O)C12CC3CC(C2)CC(C1)C3
Homopolymer | poly[imino-5-(adamantane-1-carboxamido)isophthaloylimino-1,4-phenyleneiminocarbonyl-1,4-phenylene] | P402392 | C32H30N4O4 | Thermal property | Glass transition temperature | 365 | 0 | C
Homopolymer | poly[imino-5-(adamantane-1-carboxamido)isophthaloylimino-1,4-phenyleneiminocarbonyl-1,4-phenylene] | P402392 | C32H30N4O4 | Thermal property | Thermal decomposition temperature | 412.5 | 408.3333 | C
Homopolymer | poly[imino-5-(adamantane-1-carboxamido)isophthaloylimino-1,4-phenyleneiminocarbonyl-1,4-phenylene] | P402392 | C32H30N4O4 | Thermal property | Thermal decomposition weight loss | 5 | 33.33333 | %
Homopolymer | poly[imino-5-(adamantane-1-carboxamido)isophthaloylimino-1,4-phenyleneiminocarbonyl-1,4-phenylene] | P402392 | C32H30N4O4 | Tensile property | Tensile modulus | 2.6 | 0 | GPa
Homopolymer | poly[imino-5-(adamantane-1-carboxamido)isophthaloylimino-1,4-phenyleneiminocarbonyl-1,4-phenylene] | P402392 | C32H30N4O4 | Tensile property | Tensile stress strength at break | 0.084 | 0 | GPa
Homopolymer | poly[imino-5-(adamantane-1-carboxamido)isophthaloylimino-1,4-phenyleneiminocarbonyl-1,4-phenylene] | P402392 | C32H30N4O4 | Polymer Information | SMILES | *Nc1ccc(cc1)NC(=O)c1ccc(cc1)NC(=O)c1cc(cc(c1)C(=O)*)NC(=O)C12CC3CC(C2)CC(C1)C3
Homopolymer | poly[imino-5-(adamantane-1-carboxamido)isophthaloylimino-1,4-phenylene-9H-fluorene-9,9-diyl-1,4-phenylene] | P402393 | C44H37N3O3 | Thermal property | Glass transition temperature | 370 | 0 | C
Homopolymer | poly[imino-5-(adamantane-1-carboxamido)isophthaloylimino-1,4-phenylene-9H-fluorene-9,9-diyl-1,4-phenylene] | P402393 | C44H37N3O3 | Thermal property | Thermal decomposition temperature | 435 | 133.3333 | C
Homopolymer | poly[imino-5-(adamantane-1-carboxamido)isophthaloylimino-1,4-phenylene-9H-fluorene-9,9-diyl-1,4-phenylene] | P402393 | C44H37N3O3 | Thermal property | Thermal decomposition weight loss | 5 | 33.33333 | %
Homopolymer | poly[imino-5-(adamantane-1-carboxamido)isophthaloylimino-1,4-phenylene-9H-fluorene-9,9-diyl-1,4-phenylene] | P402393 | C44H37N3O3 | Tensile property | Tensile modulus | 2.3 | 0 | GPa
Homopolymer | poly[imino-5-(adamantane-1-carboxamido)isophthaloylimino-1,4-phenylene-9H-fluorene-9,9-diyl-1,4-phenylene] | P402393 | C44H37N3O3 | Tensile property | Tensile stress strength at break | 0.069 | 0 | GPa
Homopolymer | poly[imino-5-(adamantane-1-carboxamido)isophthaloylimino-1,4-phenylene-9H-fluorene-9,9-diyl-1,4-phenylene] | P402393 | C44H37N3O3 | Polymer Information | SMILES | *Nc1ccc(cc1)C1(c2ccc(cc2)NC(=O)c2cc(cc(c2)C(=O)*)NC(=O)C23CC4CC(C3)CC(C2)C4)c2ccccc2-c2c1cccc2
Homopolymer | poly[(methyl)imino-1,4-phenylenecarbonyl] | P402394 | C8H7NO | Thermal property | Glass transition temperature | 197 | 0 | C
Homopolymer | poly[(methyl)imino-1,4-phenylenecarbonyl] | P402394 | C8H7NO | Thermal property | Thermal decomposition temperature | 416.5 | 251.0714 | C
Homopolymer | poly[(methyl)imino-1,4-phenylenecarbonyl] | P402394 | C8H7NO | Thermal property | Thermal decomposition weight loss | 7.5 | 7.142857 | %
Homopolymer | poly[(methyl)imino-1,4-phenylenecarbonyl] | P402394 | C8H7NO | Polymer Information | SMILES | *N(c1ccc(cc1)C(=O)*)C
Homopolymer | poly[(propyl)imino-1,4-phenylenecarbonyl] | P402395 | C10H11NO | Thermal property | Crystallization temperature | 227 | 0 | C
Homopolymer | poly[(propyl)imino-1,4-phenylenecarbonyl] | P402395 | C10H11NO | Thermal property | Glass transition temperature | 136 | 0 | C
Homopolymer | poly[(propyl)imino-1,4-phenylenecarbonyl] | P402395 | C10H11NO | Thermal property | Heat of fusion | 0.0043 | 0 | kcal/g
Homopolymer | poly[(propyl)imino-1,4-phenylenecarbonyl] | P402395 | C10H11NO | Thermal property | Heat of fusion mol conversion | 0.69 | 0 | kcal/mol
Homopolymer | poly[(propyl)imino-1,4-phenylenecarbonyl] | P402395 | C10H11NO | Thermal property | Thermal decomposition temperature | 423.5 | 161.7143 | C
Homopolymer | poly[(propyl)imino-1,4-phenylenecarbonyl] | P402395 | C10H11NO | Thermal property | Thermal decomposition weight loss | 7.5 | 7.142857 | %
Homopolymer | poly[(propyl)imino-1,4-phenylenecarbonyl] | P402395 | C10H11NO | Thermal property | Melting temperature | 319 | 0 | C
Homopolymer | poly[(propyl)imino-1,4-phenylenecarbonyl] | P402395 | C10H11NO | Polymer Information | SMILES | CCCN(c1ccc(cc1)C(=O)*)*
Homopolymer | poly[(butyl)imino-1,4-phenylenecarbonyl] | P402396 | C11H13NO | Thermal property | Crystallization temperature | 189 | 0 | C
Homopolymer | poly[(butyl)imino-1,4-phenylenecarbonyl] | P402396 | C11H13NO | Thermal property | Glass transition temperature | 124 | 0 | C
Homopolymer | poly[(butyl)imino-1,4-phenylenecarbonyl] | P402396 | C11H13NO | Thermal property | Heat of fusion | 0.00674 | 0 | kcal/g
Homopolymer | poly[(butyl)imino-1,4-phenylenecarbonyl] | P402396 | C11H13NO | Thermal property | Heat of fusion mol conversion | 1.2 | 0 | kcal/mol
Homopolymer | poly[(butyl)imino-1,4-phenylenecarbonyl] | P402396 | C11H13NO | Thermal property | Thermal decomposition temperature | 418 | 206 | C
Homopolymer | poly[(butyl)imino-1,4-phenylenecarbonyl] | P402396 | C11H13NO | Thermal property | Thermal decomposition weight loss | 7.5 | 7.142857 | %
Homopolymer | poly[(butyl)imino-1,4-phenylenecarbonyl] | P402396 | C11H13NO | Thermal property | Melting temperature | 281 | 0 | C
Homopolymer | poly[(butyl)imino-1,4-phenylenecarbonyl] | P402396 | C11H13NO | Polymer Information | SMILES | CCCCN(c1ccc(cc1)C(=O)*)*
Homopolymer | poly[(pentyl)imino-1,4-phenylenecarbonyl] | P402397 | C12H15NO | Thermal property | Crystallization temperature | 135 | 0 | C
Homopolymer | poly[(pentyl)imino-1,4-phenylenecarbonyl] | P402397 | C12H15NO | Thermal property | Glass transition temperature | 83.5 | 0 | C
Homopolymer | poly[(pentyl)imino-1,4-phenylenecarbonyl] | P402397 | C12H15NO | Thermal property | Heat of fusion | 0.014 | 0 | kcal/g
Homopolymer | poly[(pentyl)imino-1,4-phenylenecarbonyl] | P402397 | C12H15NO | Thermal property | Heat of fusion mol conversion | 2.65 | 0 | kcal/mol
Homopolymer | poly[(pentyl)imino-1,4-phenylenecarbonyl] | P402397 | C12H15NO | Thermal property | Thermal decomposition temperature | 422.5 | 229.3571 | C
Homopolymer | poly[(pentyl)imino-1,4-phenylenecarbonyl] | P402397 | C12H15NO | Thermal property | Thermal decomposition weight loss | 7.5 | 7.142857 | %
Homopolymer | poly[(pentyl)imino-1,4-phenylenecarbonyl] | P402397 | C12H15NO | Thermal property | Melting temperature | 291 | 0 | C
Homopolymer | poly[(pentyl)imino-1,4-phenylenecarbonyl] | P402397 | C12H15NO | Polymer Information | SMILES | CCCCCN(c1ccc(cc1)C(=O)*)*
Homopolymer | poly[(heptyl)imino-1,4-phenylenecarbonyl] | P402398 | C14H19NO | Thermal property | Glass transition temperature | 45.9 | 0 | C
Homopolymer | poly[(heptyl)imino-1,4-phenylenecarbonyl] | P402398 | C14H19NO | Thermal property | Thermal decomposition temperature | 411 | 352.7857 | C
Homopolymer | poly[(heptyl)imino-1,4-phenylenecarbonyl] | P402398 | C14H19NO | Thermal property | Thermal decomposition weight loss | 7.5 | 7.142857 | %
Homopolymer | poly[(heptyl)imino-1,4-phenylenecarbonyl] | P402398 | C14H19NO | Polymer Information | SMILES | CCCCCCCN(c1ccc(cc1)C(=O)*)*
Homopolymer | poly[(octyl)imino-1,4-phenylenecarbonyl] | P402399 | C15H21NO | Thermal property | Glass transition temperature | 30 | 0 | C
Homopolymer | poly[(octyl)imino-1,4-phenylenecarbonyl] | P402399 | C15H21NO | Thermal property | Thermal decomposition temperature | 408.5 | 372.2143 | C
Homopolymer | poly[(octyl)imino-1,4-phenylenecarbonyl] | P402399 | C15H21NO | Thermal property | Thermal decomposition weight loss | 7.5 | 7.142857 | %
Homopolymer | poly[(octyl)imino-1,4-phenylenecarbonyl] | P402399 | C15H21NO | Polymer Information | SMILES | CCCCCCCCN(c1ccc(cc1)C(=O)*)*
Homopolymer | poly[(heptadecyl)imino-1,4-phenylenecarbonyl] | P402400 | C24H39NO | Thermal property | Heat of fusion | 0.00879 | 0 | kcal/g
Homopolymer | poly[(heptadecyl)imino-1,4-phenylenecarbonyl] | P402400 | C24H39NO | Thermal property | Heat of fusion mol conversion | 3.15 | 0 | kcal/mol
Homopolymer | poly[(heptadecyl)imino-1,4-phenylenecarbonyl] | P402400 | C24H39NO | Thermal property | Thermal decomposition temperature | 391 | 2995.643 | C
Homopolymer | poly[(heptadecyl)imino-1,4-phenylenecarbonyl] | P402400 | C24H39NO | Thermal property | Thermal decomposition weight loss | 7.5 | 7.142857 | %
Homopolymer | poly[(heptadecyl)imino-1,4-phenylenecarbonyl] | P402400 | C24H39NO | Thermal property | Melting temperature | 30.9 | 0 | C
Homopolymer | poly[(heptadecyl)imino-1,4-phenylenecarbonyl] | P402400 | C24H39NO | Polymer Information | SMILES | CCCCCCCCCCCCCCCCCN(c1ccc(cc1)C(=O)*)*
Homopolymer | poly[hydrazine-1,2-diylcarbonyl(3-hydroxy-1,4-phenylene)iminoterephthaloyl] | P402401 | C15H11N3O4 | Thermal property | Thermal decomposition temperature | 350 | 0 | C
Homopolymer | poly[hydrazine-1,2-diylcarbonyl(3-hydroxy-1,4-phenylene)iminoterephthaloyl] | P402401 | C15H11N3O4 | Dilute solution property | Intrinsic viscosity eta | 4.83 | 0 | dl/g
Homopolymer | poly[hydrazine-1,2-diylcarbonyl(3-hydroxy-1,4-phenylene)iminoterephthaloyl] | P402401 | C15H11N3O4 | Polymer Information | SMILES | *NNC(=O)c1ccc(c(c1)O)NC(=O)c1ccc(cc1)C(=O)*
Homopolymer | poly[sulfonyl-1,4-phenylenecarbonylhydrazine-1,2-diylcarbonyl(3-hydroxy-1,4-phenylene)iminocarbonyl-1,4-phenylene] | P402402 | C21H15N3O6S | Thermal property | Thermal decomposition temperature | 342.5 | 8.333333 | C
Homopolymer | poly[sulfonyl-1,4-phenylenecarbonylhydrazine-1,2-diylcarbonyl(3-hydroxy-1,4-phenylene)iminocarbonyl-1,4-phenylene] | P402402 | C21H15N3O6S | Dilute solution property | Intrinsic viscosity eta | 4.39 | 0 | dl/g
Homopolymer | poly[sulfonyl-1,4-phenylenecarbonylhydrazine-1,2-diylcarbonyl(3-hydroxy-1,4-phenylene)iminocarbonyl-1,4-phenylene] | P402402 | C21H15N3O6S | Polymer Information | SMILES | *c1ccc(cc1)C(=O)Nc1ccc(cc1O)C(=O)NNC(=O)c1ccc(cc1)S(=O)(=O)*
Homopolymer | poly{imino[5-[[4-(3,4-dicyanophenoxy)phenoxy]carbonyl]-1,3-phenylene]iminoisophthaloyl} | P402403 | C29H16N4O5 | Thermal property | Glass transition temperature | 305 | 533.3333 | C
Homopolymer | poly{imino[5-[[4-(3,4-dicyanophenoxy)phenoxy]carbonyl]-1,3-phenylene]iminoisophthaloyl} | P402403 | C29H16N4O5 | Thermal property | Thermal decomposition temperature | 365 | 86.66667 | C
Homopolymer | poly{imino[5-[[4-(3,4-dicyanophenoxy)phenoxy]carbonyl]-1,3-phenylene]iminoisophthaloyl} | P402403 | C29H16N4O5 | Thermal property | Thermal decomposition weight loss | 5 | 0 | %
Homopolymer | poly{imino[5-[[4-(3,4-dicyanophenoxy)phenoxy]carbonyl]-1,3-phenylene]iminoisophthaloyl} | P402403 | C29H16N4O5 | Polymer Information | SMILES | *Nc1cc(cc(c1)C(=O)Oc1ccc(cc1)Oc1ccc(c(c1)C#N)C#N)NC(=O)c1cccc(c1)C(=O)*
Homopolymer | poly(imino{5-[5-(2-pyridyl)-1,3,4-oxadiazol-2-yl]-1,3-phenylene}iminophthaloyl) | P402404 | C21H13N5O3 | Thermal property | Glass transition temperature | 90 | 0 | C
Homopolymer | poly(imino{5-[5-(2-pyridyl)-1,3,4-oxadiazol-2-yl]-1,3-phenylene}iminophthaloyl) | P402404 | C21H13N5O3 | Thermal property | Thermal decomposition weight loss | 10 | 0 | %
Homopolymer | poly(imino{5-[5-(2-pyridyl)-1,3,4-oxadiazol-2-yl]-1,3-phenylene}iminophthaloyl) | P402404 | C21H13N5O3 | Thermal property | Melting temperature | 292 | 0 | C
Homopolymer | poly(imino{5-[5-(2-pyridyl)-1,3,4-oxadiazol-2-yl]-1,3-phenylene}iminophthaloyl) | P402404 | C21H13N5O3 | Polymer Information | SMILES | *Nc1cc(cc(c1)c1nnc(o1)c1ccccn1)NC(=O)c1ccccc1C(=O)*
Homopolymer | poly(imino{5-[5-(2-pyridyl)-1,3,4-oxadiazol-2-yl]-1,3-phenylene}iminoisophthaloyl) | P402405 | C21H13N5O3 | Thermal property | Glass transition temperature | 155 | 0 | C
Homopolymer | poly(imino{5-[5-(2-pyridyl)-1,3,4-oxadiazol-2-yl]-1,3-phenylene}iminoisophthaloyl) | P402405 | C21H13N5O3 | Thermal property | Thermal decomposition temperature | 331 | 10080.21 | C
Homopolymer | poly(imino{5-[5-(2-pyridyl)-1,3,4-oxadiazol-2-yl]-1,3-phenylene}iminoisophthaloyl) | P402405 | C21H13N5O3 | Thermal property | Thermal decomposition weight loss | 10 | 0 | %
Homopolymer | poly(imino{5-[5-(2-pyridyl)-1,3,4-oxadiazol-2-yl]-1,3-phenylene}iminoisophthaloyl) | P402405 | C21H13N5O3 | Polymer Information | SMILES | *Nc1cc(NC(=O)c2cccc(c2)C(=O)*)cc(c1)c1nnc(o1)c1ccccn1
Homopolymer | poly(imino{5-[5-(2-pyridyl)-1,3,4-oxadiazol-2-yl]-1,3-phenylene}iminoterephthaloyl) | P402406 | C21H13N5O3 | Thermal property | Glass transition temperature | 230 | 0 | C
Homopolymer | poly(imino{5-[5-(2-pyridyl)-1,3,4-oxadiazol-2-yl]-1,3-phenylene}iminoterephthaloyl) | P402406 | C21H13N5O3 | Thermal property | Thermal decomposition weight loss | 10 | 0 | %
Homopolymer | poly(imino{5-[5-(2-pyridyl)-1,3,4-oxadiazol-2-yl]-1,3-phenylene}iminoterephthaloyl) | P402406 | C21H13N5O3 | Polymer Information | SMILES | *Nc1cc(cc(c1)c1nnc(o1)c1ccccn1)NC(=O)c1ccc(cc1)C(=O)*
Homopolymer | poly(pyridine-2,6-diylcarbonylimino{5-[5-(2-pyridyl)-1,3,4-oxadiazol-2-yl]-1,3-phenylene}iminocarbonyl) | P402407 | C20H12N6O3 | Thermal property | Glass transition temperature | 255 | 0 | C
Homopolymer | poly(pyridine-2,6-diylcarbonylimino{5-[5-(2-pyridyl)-1,3,4-oxadiazol-2-yl]-1,3-phenylene}iminocarbonyl) | P402407 | C20H12N6O3 | Thermal property | Thermal decomposition temperature | 303 | 21723.43 | C
Homopolymer | poly(pyridine-2,6-diylcarbonylimino{5-[5-(2-pyridyl)-1,3,4-oxadiazol-2-yl]-1,3-phenylene}iminocarbonyl) | P402407 | C20H12N6O3 | Thermal property | Thermal decomposition weight loss | 10 | 0 | %
Homopolymer | poly(pyridine-2,6-diylcarbonylimino{5-[5-(2-pyridyl)-1,3,4-oxadiazol-2-yl]-1,3-phenylene}iminocarbonyl) | P402407 | C20H12N6O3 | Thermal property | Melting temperature | 478 | 0 | C
Homopolymer | poly(pyridine-2,6-diylcarbonylimino{5-[5-(2-pyridyl)-1,3,4-oxadiazol-2-yl]-1,3-phenylene}iminocarbonyl) | P402407 | C20H12N6O3 | Polymer Information | SMILES | *C(=O)Nc1cc(NC(=O)c2cccc(n2)*)cc(c1)c1nnc(o1)c1ccccn1
Homopolymer | poly(imino{5-[5-(2-pyridyl)-1,3,4-oxadiazol-2-yl]-1,3-phenylene}iminohexanedioyl) | P402408 | C19H17N5O3 | Thermal property | Glass transition temperature | 159 | 0 | C
Homopolymer | poly(imino{5-[5-(2-pyridyl)-1,3,4-oxadiazol-2-yl]-1,3-phenylene}iminohexanedioyl) | P402408 | C19H17N5O3 | Thermal property | Thermal decomposition temperature | 315.5 | 2801.357 | C
Homopolymer | poly(imino{5-[5-(2-pyridyl)-1,3,4-oxadiazol-2-yl]-1,3-phenylene}iminohexanedioyl) | P402408 | C19H17N5O3 | Thermal property | Thermal decomposition weight loss | 10 | 0 | %
Homopolymer | poly(imino{5-[5-(2-pyridyl)-1,3,4-oxadiazol-2-yl]-1,3-phenylene}iminohexanedioyl) | P402408 | C19H17N5O3 | Thermal property | Melting temperature | 373 | 0 | C
Homopolymer | poly(imino{5-[5-(2-pyridyl)-1,3,4-oxadiazol-2-yl]-1,3-phenylene}iminohexanedioyl) | P402408 | C19H17N5O3 | Polymer Information | SMILES | *Nc1cc(NC(=O)CCCCC(=O)*)cc(c1)c1nnc(o1)c1ccccn1
Homopolymer | poly(imino{5-[5-(2-pyridyl)-1,3,4-oxadiazol-2-yl]-1,3-phenylene}iminodecanedioyl) | P402409 | C23H25N5O3 | Thermal property | Glass transition temperature | 85 | 0 | C
Homopolymer | poly(imino{5-[5-(2-pyridyl)-1,3,4-oxadiazol-2-yl]-1,3-phenylene}iminodecanedioyl) | P402409 | C23H25N5O3 | Thermal property | Thermal decomposition weight loss | 10 | 0 | %
Homopolymer | poly(imino{5-[5-(2-pyridyl)-1,3,4-oxadiazol-2-yl]-1,3-phenylene}iminodecanedioyl) | P402409 | C23H25N5O3 | Polymer Information | SMILES | *Nc1cc(NC(=O)CCCCCCCCC(=O)*)cc(c1)c1nnc(o1)c1ccccn1
Homopolymer | poly(pyridine-3,5-diylcarbonylimino{5-[5-(2-pyridyl)-1,3,4-oxadiazol-2-yl]-1,3-phenylene}iminocarbonyl) | P402410 | C20H12N6O3 | Thermal property | Glass transition temperature | 185 | 0 | C
Homopolymer | poly(pyridine-3,5-diylcarbonylimino{5-[5-(2-pyridyl)-1,3,4-oxadiazol-2-yl]-1,3-phenylene}iminocarbonyl) | P402410 | C20H12N6O3 | Thermal property | Thermal decomposition temperature | 270 | 0 | C
Homopolymer | poly(pyridine-3,5-diylcarbonylimino{5-[5-(2-pyridyl)-1,3,4-oxadiazol-2-yl]-1,3-phenylene}iminocarbonyl) | P402410 | C20H12N6O3 | Thermal property | Thermal decomposition weight loss | 10 | 0 | %
Homopolymer | poly(pyridine-3,5-diylcarbonylimino{5-[5-(2-pyridyl)-1,3,4-oxadiazol-2-yl]-1,3-phenylene}iminocarbonyl) | P402410 | C20H12N6O3 | Thermal property | Melting temperature | 305 | 0 | C
Homopolymer | poly(pyridine-3,5-diylcarbonylimino{5-[5-(2-pyridyl)-1,3,4-oxadiazol-2-yl]-1,3-phenylene}iminocarbonyl) | P402410 | C20H12N6O3 | Polymer Information | SMILES | *C(=O)Nc1cc(NC(=O)c2cncc(c2)*)cc(c1)c1nnc(o1)c1ccccn1
Homopolymer | poly(imino{5-[5-(2-pyridyl)-1,3,4-oxadiazol-2-yl]-1,3-phenylene}iminocarbonylbiphenyl-4,4'-diylcarbonyl) | P402411 | C27H17N5O3 | Thermal property | Glass transition temperature | 120 | 0 | C
Homopolymer | poly(imino{5-[5-(2-pyridyl)-1,3,4-oxadiazol-2-yl]-1,3-phenylene}iminocarbonylbiphenyl-4,4'-diylcarbonyl) | P402411 | C27H17N5O3 | Thermal property | Thermal decomposition temperature | 295 | 0 | C
Homopolymer | poly(imino{5-[5-(2-pyridyl)-1,3,4-oxadiazol-2-yl]-1,3-phenylene}iminocarbonylbiphenyl-4,4'-diylcarbonyl) | P402411 | C27H17N5O3 | Thermal property | Thermal decomposition weight loss | 10 | 0 | %
Homopolymer | poly(imino{5-[5-(2-pyridyl)-1,3,4-oxadiazol-2-yl]-1,3-phenylene}iminocarbonylbiphenyl-4,4'-diylcarbonyl) | P402411 | C27H17N5O3 | Thermal property | Melting temperature | 285 | 0 | C
Homopolymer | poly(imino{5-[5-(2-pyridyl)-1,3,4-oxadiazol-2-yl]-1,3-phenylene}iminocarbonylbiphenyl-4,4'-diylcarbonyl) | P402411 | C27H17N5O3 | Polymer Information | SMILES | *Nc1cc(NC(=O)c2ccc(cc2)c2ccc(cc2)C(=O)*)cc(c1)c1nnc(o1)c1ccccn1
Homopolymer | poly(hydrazine-1,2-diyl-1,4-dioxobut-2-ene-1,4-diyliminohexane-1,6-diylimino-1,4-dioxobut-2-ene-1,4-diyl) | P402412 | C14H20N4O4 | Thermal property | Glass transition temperature | 102.4 | 0 | C
Homopolymer | poly(hydrazine-1,2-diyl-1,4-dioxobut-2-ene-1,4-diyliminohexane-1,6-diylimino-1,4-dioxobut-2-ene-1,4-diyl) | P402412 | C14H20N4O4 | Thermal property | Thermal decomposition temperature | 70 | 0 | C
Homopolymer | poly(hydrazine-1,2-diyl-1,4-dioxobut-2-ene-1,4-diyliminohexane-1,6-diylimino-1,4-dioxobut-2-ene-1,4-diyl) | P402412 | C14H20N4O4 | Thermal property | Thermal decomposition weight loss | 10 | 0 | %
Homopolymer | poly(hydrazine-1,2-diyl-1,4-dioxobut-2-ene-1,4-diyliminohexane-1,6-diylimino-1,4-dioxobut-2-ene-1,4-diyl) | P402412 | C14H20N4O4 | Electric property | Electric conductivity | 2.73e-10 | 0 | 1/(ohm*cm)
Homopolymer | poly(hydrazine-1,2-diyl-1,4-dioxobut-2-ene-1,4-diyliminohexane-1,6-diylimino-1,4-dioxobut-2-ene-1,4-diyl) | P402412 | C14H20N4O4 | Electric property | Volume resistivity | 3660000000 | 0 | ohm*cm
Homopolymer | poly(hydrazine-1,2-diyl-1,4-dioxobut-2-ene-1,4-diyliminohexane-1,6-diylimino-1,4-dioxobut-2-ene-1,4-diyl) | P402412 | C14H20N4O4 | Polymer Information | SMILES | *NNC(=O)C=CC(=O)NCCCCCCNC(=O)C=CC(=O)*
Homopolymer | poly(hydrazine-1,2-diyl-1,4-dioxobut-2-ene-1,4-diylimino-1,4-phenyleneimino-1,4-dioxobut-2-ene-1,4-diyl) | P402413 | C14H12N4O4 | Thermal property | Thermal decomposition temperature | 130 | 0 | C
Homopolymer | poly(hydrazine-1,2-diyl-1,4-dioxobut-2-ene-1,4-diylimino-1,4-phenyleneimino-1,4-dioxobut-2-ene-1,4-diyl) | P402413 | C14H12N4O4 | Thermal property | Thermal decomposition weight loss | 10 | 0 | %
Homopolymer | poly(hydrazine-1,2-diyl-1,4-dioxobut-2-ene-1,4-diylimino-1,4-phenyleneimino-1,4-dioxobut-2-ene-1,4-diyl) | P402413 | C14H12N4O4 | Electric property | Electric conductivity | 1.54e-09 | 0 | 1/(ohm*cm)
Homopolymer | poly(hydrazine-1,2-diyl-1,4-dioxobut-2-ene-1,4-diylimino-1,4-phenyleneimino-1,4-dioxobut-2-ene-1,4-diyl) | P402413 | C14H12N4O4 | Electric property | Volume resistivity | 649000000 | 0 | ohm*cm
Homopolymer | poly(hydrazine-1,2-diyl-1,4-dioxobut-2-ene-1,4-diylimino-1,4-phenyleneimino-1,4-dioxobut-2-ene-1,4-diyl) | P402413 | C14H12N4O4 | Polymer Information | SMILES | *NNC(=O)C=CC(=O)Nc1ccc(cc1)NC(=O)C=CC(=O)*
Homopolymer | poly(hydrazine-1,2-diyl-1,4-dioxobut-2-ene-1,4-diylimino-1,3-phenylenemethanylylidene-2-oxocyclopentane-1,3-diylidenemethanylylidene-1,3-phenyleneimino-1,4-dioxobut-2-ene-1,4-diyl) | P402414 | C27H22N4O5 | Thermal property | Glass transition temperature | 104.6 | 0 | C
Homopolymer | poly(hydrazine-1,2-diyl-1,4-dioxobut-2-ene-1,4-diylimino-1,3-phenylenemethanylylidene-2-oxocyclopentane-1,3-diylidenemethanylylidene-1,3-phenyleneimino-1,4-dioxobut-2-ene-1,4-diyl) | P402414 | C27H22N4O5 | Thermal property | Thermal decomposition temperature | 185 | 0 | C
Homopolymer | poly(hydrazine-1,2-diyl-1,4-dioxobut-2-ene-1,4-diylimino-1,3-phenylenemethanylylidene-2-oxocyclopentane-1,3-diylidenemethanylylidene-1,3-phenyleneimino-1,4-dioxobut-2-ene-1,4-diyl) | P402414 | C27H22N4O5 | Thermal property | Thermal decomposition weight loss | 10 | 0 | %
Homopolymer | poly(hydrazine-1,2-diyl-1,4-dioxobut-2-ene-1,4-diylimino-1,3-phenylenemethanylylidene-2-oxocyclopentane-1,3-diylidenemethanylylidene-1,3-phenyleneimino-1,4-dioxobut-2-ene-1,4-diyl) | P402414 | C27H22N4O5 | Electric property | Electric conductivity | 2.81e-10 | 0 | 1/(ohm*cm)
Homopolymer | poly(hydrazine-1,2-diyl-1,4-dioxobut-2-ene-1,4-diylimino-1,3-phenylenemethanylylidene-2-oxocyclopentane-1,3-diylidenemethanylylidene-1,3-phenyleneimino-1,4-dioxobut-2-ene-1,4-diyl) | P402414 | C27H22N4O5 | Electric property | Volume resistivity | 3560000000 | 0 | ohm*cm
Homopolymer | poly(hydrazine-1,2-diyl-1,4-dioxobut-2-ene-1,4-diylimino-1,3-phenylenemethanylylidene-2-oxocyclopentane-1,3-diylidenemethanylylidene-1,3-phenyleneimino-1,4-dioxobut-2-ene-1,4-diyl) | P402414 | C27H22N4O5 | Polymer Information | SMILES | *NNC(=O)C=CC(=O)Nc1cccc(c1)C=C1CCC(=Cc2cccc(c2)NC(=O)C=CC(=O)*)C1=O
Homopolymer | poly(hydrazine-1,2-diyl-1,4-dioxobut-2-ene-1,4-diylimino-1,3-phenylenemethanylylidene-2-oxocyclohexane-1,3-diylidenemethanylylidene-1,3-phenyleneimino-1,4-dioxobut-2-ene-1,4-diyl) | P402415 | C28H24N4O5 | Thermal property | Glass transition temperature | 238.4 | 0 | C
Homopolymer | poly(hydrazine-1,2-diyl-1,4-dioxobut-2-ene-1,4-diylimino-1,3-phenylenemethanylylidene-2-oxocyclohexane-1,3-diylidenemethanylylidene-1,3-phenyleneimino-1,4-dioxobut-2-ene-1,4-diyl) | P402415 | C28H24N4O5 | Thermal property | Thermal decomposition temperature | 200 | 0 | C
Homopolymer | poly(hydrazine-1,2-diyl-1,4-dioxobut-2-ene-1,4-diylimino-1,3-phenylenemethanylylidene-2-oxocyclohexane-1,3-diylidenemethanylylidene-1,3-phenyleneimino-1,4-dioxobut-2-ene-1,4-diyl) | P402415 | C28H24N4O5 | Thermal property | Thermal decomposition weight loss | 10 | 0 | %
Homopolymer | poly(hydrazine-1,2-diyl-1,4-dioxobut-2-ene-1,4-diylimino-1,3-phenylenemethanylylidene-2-oxocyclohexane-1,3-diylidenemethanylylidene-1,3-phenyleneimino-1,4-dioxobut-2-ene-1,4-diyl) | P402415 | C28H24N4O5 | Electric property | Electric conductivity | 5.2e-09 | 0 | 1/(ohm*cm)
Homopolymer | poly(hydrazine-1,2-diyl-1,4-dioxobut-2-ene-1,4-diylimino-1,3-phenylenemethanylylidene-2-oxocyclohexane-1,3-diylidenemethanylylidene-1,3-phenyleneimino-1,4-dioxobut-2-ene-1,4-diyl) | P402415 | C28H24N4O5 | Electric property | Volume resistivity | 192000000 | 0 | ohm*cm
Homopolymer | poly(hydrazine-1,2-diyl-1,4-dioxobut-2-ene-1,4-diylimino-1,3-phenylenemethanylylidene-2-oxocyclohexane-1,3-diylidenemethanylylidene-1,3-phenyleneimino-1,4-dioxobut-2-ene-1,4-diyl) | P402415 | C28H24N4O5 | Polymer Information | SMILES | *NNC(=O)C=CC(=O)Nc1cccc(c1)C=C1CCCC(=Cc2cccc(c2)NC(=O)C=CC(=O)*)C1=O
Homopolymer | poly(hydrazine-1,2-diylphthaloyliminohexane-1,6-diyliminophthaloyl) | P402416 | C22H24N4O4 | Thermal property | Glass transition temperature | 224.5 | 0 | C
Homopolymer | poly(hydrazine-1,2-diylphthaloyliminohexane-1,6-diyliminophthaloyl) | P402416 | C22H24N4O4 | Thermal property | Thermal decomposition temperature | 215 | 0 | C
Homopolymer | poly(hydrazine-1,2-diylphthaloyliminohexane-1,6-diyliminophthaloyl) | P402416 | C22H24N4O4 | Thermal property | Thermal decomposition weight loss | 10 | 0 | %
Homopolymer | poly(hydrazine-1,2-diylphthaloyliminohexane-1,6-diyliminophthaloyl) | P402416 | C22H24N4O4 | Electric property | Electric conductivity | 4.8e-10 | 0 | 1/(ohm*cm)
Homopolymer | poly(hydrazine-1,2-diylphthaloyliminohexane-1,6-diyliminophthaloyl) | P402416 | C22H24N4O4 | Electric property | Volume resistivity | 2100000000 | 0 | ohm*cm
Homopolymer | poly(hydrazine-1,2-diylphthaloyliminohexane-1,6-diyliminophthaloyl) | P402416 | C22H24N4O4 | Polymer Information | SMILES | *NNC(=O)c1ccccc1C(=O)NCCCCCCNC(=O)c1ccccc1C(=O)*
Homopolymer | poly(hydrazine-1,2-diylphthaloylimino-1,4-phenyleneiminophthaloyl) | P402417 | C22H16N4O4 | Thermal property | Thermal decomposition temperature | 280 | 0 | C
Homopolymer | poly(hydrazine-1,2-diylphthaloylimino-1,4-phenyleneiminophthaloyl) | P402417 | C22H16N4O4 | Thermal property | Thermal decomposition weight loss | 10 | 0 | %
Homopolymer | poly(hydrazine-1,2-diylphthaloylimino-1,4-phenyleneiminophthaloyl) | P402417 | C22H16N4O4 | Electric property | Electric conductivity | 8e-10 | 0 | 1/(ohm*cm)
Homopolymer | poly(hydrazine-1,2-diylphthaloylimino-1,4-phenyleneiminophthaloyl) | P402417 | C22H16N4O4 | Electric property | Volume resistivity | 1200000000 | 0 | ohm*cm
Homopolymer | poly(hydrazine-1,2-diylphthaloylimino-1,4-phenyleneiminophthaloyl) | P402417 | C22H16N4O4 | Polymer Information | SMILES | *NNC(=O)c1ccccc1C(=O)Nc1ccc(cc1)NC(=O)c1ccccc1C(=O)*
Homopolymer | poly(hydrazine-1,2-diylphthaloylimino-1,3-phenylenemethanylylidene-2-oxocyclopentane-1,3-diylidenemethanylylidene-1,3-phenyleneiminophthaloyl) | P402418 | C35H26N4O5 | Thermal property | Glass transition temperature | 202.1 | 0 | C
Homopolymer | poly(hydrazine-1,2-diylphthaloylimino-1,3-phenylenemethanylylidene-2-oxocyclopentane-1,3-diylidenemethanylylidene-1,3-phenyleneiminophthaloyl) | P402418 | C35H26N4O5 | Thermal property | Thermal decomposition temperature | 185 | 0 | C
Homopolymer | poly(hydrazine-1,2-diylphthaloylimino-1,3-phenylenemethanylylidene-2-oxocyclopentane-1,3-diylidenemethanylylidene-1,3-phenyleneiminophthaloyl) | P402418 | C35H26N4O5 | Thermal property | Thermal decomposition weight loss | 10 | 0 | %
Homopolymer | poly(hydrazine-1,2-diylphthaloylimino-1,3-phenylenemethanylylidene-2-oxocyclopentane-1,3-diylidenemethanylylidene-1,3-phenyleneiminophthaloyl) | P402418 | C35H26N4O5 | Electric property | Electric conductivity | 1.36e-10 | 0 | 1/(ohm*cm)
Homopolymer | poly(hydrazine-1,2-diylphthaloylimino-1,3-phenylenemethanylylidene-2-oxocyclopentane-1,3-diylidenemethanylylidene-1,3-phenyleneiminophthaloyl) | P402418 | C35H26N4O5 | Electric property | Volume resistivity | 7350000000 | 0 | ohm*cm
Homopolymer | poly(hydrazine-1,2-diylphthaloylimino-1,3-phenylenemethanylylidene-2-oxocyclopentane-1,3-diylidenemethanylylidene-1,3-phenyleneiminophthaloyl) | P402418 | C35H26N4O5 | Polymer Information | SMILES | *NNC(=O)c1ccccc1C(=O)Nc1cccc(c1)C=C1CCC(=Cc2cccc(c2)NC(=O)c2ccccc2C(=O)*)C1=O
Homopolymer | poly(hydrazine-1,2-diylphthaloylimino-1,3-phenylenemethanylylidene-2-oxocyclohexane-1,3-diylidenemethanylylidene-1,3-phenyleneiminophthaloyl) | P402419 | C36H28N4O5 | Thermal property | Glass transition temperature | 195 | 0 | C
Homopolymer | poly(hydrazine-1,2-diylphthaloylimino-1,3-phenylenemethanylylidene-2-oxocyclohexane-1,3-diylidenemethanylylidene-1,3-phenyleneiminophthaloyl) | P402419 | C36H28N4O5 | Thermal property | Thermal decomposition temperature | 210 | 0 | C
Homopolymer | poly(hydrazine-1,2-diylphthaloylimino-1,3-phenylenemethanylylidene-2-oxocyclohexane-1,3-diylidenemethanylylidene-1,3-phenyleneiminophthaloyl) | P402419 | C36H28N4O5 | Thermal property | Thermal decomposition weight loss | 10 | 0 | %
Homopolymer | poly(hydrazine-1,2-diylphthaloylimino-1,3-phenylenemethanylylidene-2-oxocyclohexane-1,3-diylidenemethanylylidene-1,3-phenyleneiminophthaloyl) | P402419 | C36H28N4O5 | Electric property | Electric conductivity | 1.38e-09 | 0 | 1/(ohm*cm)
Homopolymer | poly(hydrazine-1,2-diylphthaloylimino-1,3-phenylenemethanylylidene-2-oxocyclohexane-1,3-diylidenemethanylylidene-1,3-phenyleneiminophthaloyl) | P402419 | C36H28N4O5 | Electric property | Volume resistivity | 725000000 | 0 | ohm*cm
Homopolymer | poly(hydrazine-1,2-diylphthaloylimino-1,3-phenylenemethanylylidene-2-oxocyclohexane-1,3-diylidenemethanylylidene-1,3-phenyleneiminophthaloyl) | P402419 | C36H28N4O5 | Polymer Information | SMILES | *NNC(=O)c1ccccc1C(=O)Nc1cccc(c1)C=C1CCCC(=Cc2cccc(c2)NC(=O)c2ccccc2C(=O)*)C1=O
Homopolymer | poly(imino-2-methyl-1,4-phenylenemethylene-3-methyl-1,4-phenyleneiminocarbonyl-2-carboxy-1,4-phenylenecarbonyl-4-carboxy-1,3-phenylenecarbonyl) | P402420 | C32H24N2O7 | Polymer Information | SMILES | *Nc1ccc(cc1C)Cc1ccc(c(c1)C)NC(=O)c1ccc(cc1C(=O)O)C(=O)c1ccc(c(c1)C(=O)*)C(=O)O
Homopolymer | poly[1,1'-bis(2-hexyldecyl)-2,2'-dioxo-3,3'-bi(indolin-3-ylidene)-6,6'-diyl] | P402421 | C48H72N2O2 | Thermal property | Thermal decomposition temperature | 380 | 0 | C
Homopolymer | poly[1,1'-bis(2-hexyldecyl)-2,2'-dioxo-3,3'-bi(indolin-3-ylidene)-6,6'-diyl] | P402421 | C48H72N2O2 | Thermal property | Thermal decomposition weight loss | 5 | 0 | %
Homopolymer | poly[1,1'-bis(2-hexyldecyl)-2,2'-dioxo-3,3'-bi(indolin-3-ylidene)-6,6'-diyl] | P402421 | C48H72N2O2 | Polymer Information | SMILES | CCCCCCCCC(CN1c2cc(ccc2C(=*)C1=O)c1ccc2c(c1)N(CC(CCCCCCCC)CCCCCC)C(=O)C2=*)CCCCCC
Homopolymer | poly[iminohexane-1,6-diyliminocarbonylheptane-1,7-diyl(5-hexyl-6-octylcyclohex-3-ene-1,2-diyl)heptane-1,7-diylcarbonyl] | P402422 | C42H78N2O2 | Thermal property | Crystallization temperature | 55 | 0 | C
Homopolymer | poly[iminohexane-1,6-diyliminocarbonylheptane-1,7-diyl(5-hexyl-6-octylcyclohex-3-ene-1,2-diyl)heptane-1,7-diylcarbonyl] | P402422 | C42H78N2O2 | Thermal property | Glass transition temperature | -10 | 0 | C
Homopolymer | poly[iminohexane-1,6-diyliminocarbonylheptane-1,7-diyl(5-hexyl-6-octylcyclohex-3-ene-1,2-diyl)heptane-1,7-diylcarbonyl] | P402422 | C42H78N2O2 | Thermal property | Heat of crystallization | 6.97 | 0 | cal/g
Homopolymer | poly[iminohexane-1,6-diyliminocarbonylheptane-1,7-diyl(5-hexyl-6-octylcyclohex-3-ene-1,2-diyl)heptane-1,7-diylcarbonyl] | P402422 | C42H78N2O2 | Thermal property | Heat of fusion | 0.00437 | 0 | kcal/g
Homopolymer | poly[iminohexane-1,6-diyliminocarbonylheptane-1,7-diyl(5-hexyl-6-octylcyclohex-3-ene-1,2-diyl)heptane-1,7-diylcarbonyl] | P402422 | C42H78N2O2 | Thermal property | Melting temperature | 81 | 0 | C
Homopolymer | poly[iminohexane-1,6-diyliminocarbonylheptane-1,7-diyl(5-hexyl-6-octylcyclohex-3-ene-1,2-diyl)heptane-1,7-diylcarbonyl] | P402422 | C42H78N2O2 | Tensile property | Elongation at yield | 200 | 0 | %
Homopolymer | poly[iminohexane-1,6-diyliminocarbonylheptane-1,7-diyl(5-hexyl-6-octylcyclohex-3-ene-1,2-diyl)heptane-1,7-diylcarbonyl] | P402422 | C42H78N2O2 | Tensile property | Tensile modulus | 0.18 | 0 | GPa
Homopolymer | poly[iminohexane-1,6-diyliminocarbonylheptane-1,7-diyl(5-hexyl-6-octylcyclohex-3-ene-1,2-diyl)heptane-1,7-diylcarbonyl] | P402422 | C42H78N2O2 | Tensile property | Tensile stress strength at yield | 0.0114 | 0 | GPa
Homopolymer | poly[iminohexane-1,6-diyliminocarbonylheptane-1,7-diyl(5-hexyl-6-octylcyclohex-3-ene-1,2-diyl)heptane-1,7-diylcarbonyl] | P402422 | C42H78N2O2 | Polymer Information | SMILES | CCCCCCC1C=CC(C(C1CCCCCCCC)CCCCCCCC(=O)NCCCCCC*)CCCCCCCC(=O)N*
Homopolymer | poly(imino-1,2-phenylene-3-oxoprop-1-ene-1,3-diyl) | P402423 | C9H7NO | Thermal property | Thermal decomposition temperature | 190 | 3144.444 | C
Homopolymer | poly(imino-1,2-phenylene-3-oxoprop-1-ene-1,3-diyl) | P402423 | C9H7NO | Thermal property | Thermal decomposition weight loss | 7.5 | 7.142857 | %
Homopolymer | poly(imino-1,2-phenylene-3-oxoprop-1-ene-1,3-diyl) | P402423 | C9H7NO | Thermal property | Melting temperature | 191.6 | 0 | C
Homopolymer | poly(imino-1,2-phenylene-3-oxoprop-1-ene-1,3-diyl) | P402423 | C9H7NO | Polymer Information | SMILES | *Nc1ccccc1C=CC(=O)*
Homopolymer | poly(imino-1,3-phenylene-3-oxoprop-1-ene-1,3-diyl) | P402424 | C9H7NO | Thermal property | Thermal decomposition temperature | 263 | 5261.6 | C
Homopolymer | poly(imino-1,3-phenylene-3-oxoprop-1-ene-1,3-diyl) | P402424 | C9H7NO | Thermal property | Thermal decomposition weight loss | 7.5 | 7.142857 | %
Homopolymer | poly(imino-1,3-phenylene-3-oxoprop-1-ene-1,3-diyl) | P402424 | C9H7NO | Thermal property | Melting temperature | 236.3 | 0 | C
Homopolymer | poly(imino-1,3-phenylene-3-oxoprop-1-ene-1,3-diyl) | P402424 | C9H7NO | Polymer Information | SMILES | *Nc1cccc(c1)C=CC(=O)*
Homopolymer | poly(imino-1,4-phenylene-3-oxoprop-1-ene-1,3-diyl) | P402425 | C9H7NO | Thermal property | Thermal decomposition temperature | 237 | 7869.778 | C
Homopolymer | poly(imino-1,4-phenylene-3-oxoprop-1-ene-1,3-diyl) | P402425 | C9H7NO | Thermal property | Thermal decomposition weight loss | 7.5 | 7.142857 | %
Homopolymer | poly(imino-1,4-phenylene-3-oxoprop-1-ene-1,3-diyl) | P402425 | C9H7NO | Thermal property | Melting temperature | 228.5 | 0 | C
Homopolymer | poly(imino-1,4-phenylene-3-oxoprop-1-ene-1,3-diyl) | P402425 | C9H7NO | Polymer Information | SMILES | *Nc1ccc(cc1)C=CC(=O)*
Homopolymer | poly(imino-1,3-phenylene-2-oxoethylene) | P402426 | C8H7NO | Thermal property | Thermal decomposition temperature | 306 | 7821.6 | C
Homopolymer | poly(imino-1,3-phenylene-2-oxoethylene) | P402426 | C8H7NO | Thermal property | Thermal decomposition weight loss | 7.5 | 8.333333 | %
Homopolymer | poly(imino-1,3-phenylene-2-oxoethylene) | P402426 | C8H7NO | Polymer Information | SMILES | *Nc1cccc(c1)CC(=O)*
Homopolymer | poly(imino-1,4-phenylene-2-oxoethylene) | P402427 | C8H7NO | Thermal property | Thermal decomposition temperature | 200 | 1114.4 | C
Homopolymer | poly(imino-1,4-phenylene-2-oxoethylene) | P402427 | C8H7NO | Thermal property | Thermal decomposition weight loss | 7.5 | 8.333333 | %
Homopolymer | poly(imino-1,4-phenylene-2-oxoethylene) | P402427 | C8H7NO | Polymer Information | SMILES | *Nc1ccc(cc1)CC(=O)*
Homopolymer | poly(imino-1,3-phenylene-3-oxopropane-1,3-diyl) | P402428 | C9H9NO | Thermal property | Thermal decomposition temperature | 192 | 637.0667 | C
Homopolymer | poly(imino-1,3-phenylene-3-oxopropane-1,3-diyl) | P402428 | C9H9NO | Thermal property | Thermal decomposition weight loss | 7.5 | 8.333333 | %
Homopolymer | poly(imino-1,3-phenylene-3-oxopropane-1,3-diyl) | P402428 | C9H9NO | Thermal property | Melting temperature | 181.4 | 0 | C
Homopolymer | poly(imino-1,3-phenylene-3-oxopropane-1,3-diyl) | P402428 | C9H9NO | Polymer Information | SMILES | *Nc1cccc(c1)CCC(=O)*
Homopolymer | poly[imino(1-{2-[2-(9H-carbazol-9-yl)ethoxycarbonyl]ethyl}-2-oxoethylene)] | P402429 | C19H18N2O3 | Optical property | Refractive index | 1.628 | 0.0001211833
Homopolymer | poly[imino(1-{2-[2-(9H-carbazol-9-yl)ethoxycarbonyl]ethyl}-2-oxoethylene)] | P402429 | C19H18N2O3 | Polymer Information | SMILES | *NC(C(=O)*)CCC(=O)OCCn1c2ccccc2c2c1cccc2
Homopolymer | poly(imino{1-[(2-hydroxyethyl)carbamoylmethyl]-2-oxoethylene}) | P402430 | C6H10N2O3 | Polymer Information | SMILES | OCCNC(=O)CC(C(=O)*)N*
Homopolymer | poly(imino{1-[(2-hydroxyethyl)carbamoyl]-3-oxopropane-1,3-diyl}) | P402431 | C6H10N2O3 | Polymer Information | SMILES | OCCNC(=O)C(CC(=O)*)N*
Homopolymer | poly{[11,11'-dioxo-7,8'-bi(11H-isoindolo[2,1-a]benzimidazole)-3,2'-diyl][bis(trifluoromethyl)methylene]} | P402432 | C31H12F6N4O2 | Physical property | Density | 1.391 | 0 | g/cm3
Homopolymer | poly{[11,11'-dioxo-7,8'-bi(11H-isoindolo[2,1-a]benzimidazole)-3,2'-diyl][bis(trifluoromethyl)methylene]} | P402432 | C31H12F6N4O2 | Physical property | Specific volume | 0.7189 | 0 | cm3/g
Homopolymer | poly{[11,11'-dioxo-7,8'-bi(11H-isoindolo[2,1-a]benzimidazole)-3,2'-diyl][bis(trifluoromethyl)methylene]} | P402432 | C31H12F6N4O2 | Physicochemical property | Gas diffusion coefficient d | 6.92e-08 | 1.856482e-12 | cm2/s
Homopolymer | poly{[11,11'-dioxo-7,8'-bi(11H-isoindolo[2,1-a]benzimidazole)-3,2'-diyl][bis(trifluoromethyl)methylene]} | P402432 | C31H12F6N4O2 | Physicochemical property | Gas permeability coefficient p | 5.81e-13 | 7.362581e-24 | cm3(STP)cm/(cm2*s*Pa)
Homopolymer | poly{[11,11'-dioxo-7,8'-bi(11H-isoindolo[2,1-a]benzimidazole)-3,2'-diyl][bis(trifluoromethyl)methylene]} | P402432 | C31H12F6N4O2 | Physicochemical property | Gas solubility coefficient s | 2.09e-06 | 9.57944e-12 | cm3(STP)/(cm3*Pa)
Homopolymer | poly{[11,11'-dioxo-7,8'-bi(11H-isoindolo[2,1-a]benzimidazole)-3,2'-diyl][bis(trifluoromethyl)methylene]} | P402432 | C31H12F6N4O2 | Polymer Information | SMILES | *c1ccc2c(-c3nc4c(n3C2=O)ccc(c4)c2ccc3c(c2)n2C(=O)c4c(-c2n3)ccc(c4)C(C(F)(F)F)(C(F)(F)F)*)c1
Homopolymer | poly(hydrazine-1,2-diyl-5-{[2-(5-methylpyridin-2-yl)-1,3-dioxoisoindolin-5-yl]carbonylamino}isophthaloylhydrazine-1,2-diylterephthaloyl) | P402433 | C31H21N7O7 | Thermal property | Glass transition temperature | 145.6 | 0 | C
Homopolymer | poly(hydrazine-1,2-diyl-5-{[2-(5-methylpyridin-2-yl)-1,3-dioxoisoindolin-5-yl]carbonylamino}isophthaloylhydrazine-1,2-diylterephthaloyl) | P402433 | C31H21N7O7 | Thermal property | Thermal decomposition temperature | 234.87 | 0 | C
Homopolymer | poly(hydrazine-1,2-diyl-5-{[2-(5-methylpyridin-2-yl)-1,3-dioxoisoindolin-5-yl]carbonylamino}isophthaloylhydrazine-1,2-diylterephthaloyl) | P402433 | C31H21N7O7 | Thermal property | Thermal decomposition weight loss | 10 | 0 | %
Homopolymer | poly(hydrazine-1,2-diyl-5-{[2-(5-methylpyridin-2-yl)-1,3-dioxoisoindolin-5-yl]carbonylamino}isophthaloylhydrazine-1,2-diylterephthaloyl) | P402433 | C31H21N7O7 | Heat resistance and combustion | Oxygen index | 22.9 | 0 | %
Homopolymer | poly(hydrazine-1,2-diyl-5-{[2-(5-methylpyridin-2-yl)-1,3-dioxoisoindolin-5-yl]carbonylamino}isophthaloylhydrazine-1,2-diylterephthaloyl) | P402433 | C31H21N7O7 | Polymer Information | SMILES | *NNC(=O)c1cc(cc(c1)C(=O)NNC(=O)c1ccc(cc1)C(=O)*)NC(=O)c1ccc2c(c1)C(=O)N(C2=O)c1ccc(cn1)C
Homopolymer | poly(hydrazine-1,2-diyl-5-{[2-(5-methylpyridin-2-yl)-1,3-dioxoisoindolin-5-yl]carbonylamino}isophthaloylhydrazine-1,2-diylglutaryl) | P402434 | C28H23N7O7 | Thermal property | Glass transition temperature | 131.5 | 0 | C
Homopolymer | poly(hydrazine-1,2-diyl-5-{[2-(5-methylpyridin-2-yl)-1,3-dioxoisoindolin-5-yl]carbonylamino}isophthaloylhydrazine-1,2-diylglutaryl) | P402434 | C28H23N7O7 | Thermal property | Thermal decomposition temperature | 196.41 | 0 | C
Homopolymer | poly(hydrazine-1,2-diyl-5-{[2-(5-methylpyridin-2-yl)-1,3-dioxoisoindolin-5-yl]carbonylamino}isophthaloylhydrazine-1,2-diylglutaryl) | P402434 | C28H23N7O7 | Thermal property | Thermal decomposition weight loss | 10 | 0 | %
Homopolymer | poly(hydrazine-1,2-diyl-5-{[2-(5-methylpyridin-2-yl)-1,3-dioxoisoindolin-5-yl]carbonylamino}isophthaloylhydrazine-1,2-diylglutaryl) | P402434 | C28H23N7O7 | Heat resistance and combustion | Oxygen index | 34.8 | 0 | %
Homopolymer | poly(hydrazine-1,2-diyl-5-{[2-(5-methylpyridin-2-yl)-1,3-dioxoisoindolin-5-yl]carbonylamino}isophthaloylhydrazine-1,2-diylglutaryl) | P402434 | C28H23N7O7 | Polymer Information | SMILES | *NNC(=O)c1cc(cc(c1)C(=O)NNC(=O)CCCC(=O)*)NC(=O)c1ccc2c(c1)C(=O)N(C2=O)c1ccc(cn1)C
Homopolymer | poly(hydrazine-1,2-diylmalonylhydrazine-1,2-diyl-5-{[2-(5-methylpyridin-2-yl)-1,3-dioxoisoindolin-5-yl]carbonylamino}isophthaloyl) | P402435 | C26H19N7O7 | Thermal property | Glass transition temperature | 140.3 | 0 | C
Homopolymer | poly(hydrazine-1,2-diylmalonylhydrazine-1,2-diyl-5-{[2-(5-methylpyridin-2-yl)-1,3-dioxoisoindolin-5-yl]carbonylamino}isophthaloyl) | P402435 | C26H19N7O7 | Thermal property | Thermal decomposition temperature | 278.6 | 0 | C
Homopolymer | poly(hydrazine-1,2-diylmalonylhydrazine-1,2-diyl-5-{[2-(5-methylpyridin-2-yl)-1,3-dioxoisoindolin-5-yl]carbonylamino}isophthaloyl) | P402435 | C26H19N7O7 | Thermal property | Thermal decomposition weight loss | 10 | 0 | %
Homopolymer | poly(hydrazine-1,2-diylmalonylhydrazine-1,2-diyl-5-{[2-(5-methylpyridin-2-yl)-1,3-dioxoisoindolin-5-yl]carbonylamino}isophthaloyl) | P402435 | C26H19N7O7 | Heat resistance and combustion | Oxygen index | 27.3 | 0 | %
Homopolymer | poly(hydrazine-1,2-diylmalonylhydrazine-1,2-diyl-5-{[2-(5-methylpyridin-2-yl)-1,3-dioxoisoindolin-5-yl]carbonylamino}isophthaloyl) | P402435 | C26H19N7O7 | Polymer Information | SMILES | *NNC(=O)c1cc(cc(c1)C(=O)NNC(=O)CC(=O)*)NC(=O)c1ccc2c(c1)C(=O)N(C2=O)c1ccc(cn1)C
Homopolymer | poly(hydrazine-1,2-diyloxalylhydrazine-1,2-diyl-5-{[2-(5-methylpyridin-2-yl)-1,3-dioxoisoindolin-5-yl]carbonylamino}isophthaloyl) | P402436 | C25H17N7O7 | Thermal property | Glass transition temperature | 146.4 | 0 | C
Homopolymer | poly(hydrazine-1,2-diyloxalylhydrazine-1,2-diyl-5-{[2-(5-methylpyridin-2-yl)-1,3-dioxoisoindolin-5-yl]carbonylamino}isophthaloyl) | P402436 | C25H17N7O7 | Thermal property | Thermal decomposition temperature | 239.08 | 0 | C
Homopolymer | poly(hydrazine-1,2-diyloxalylhydrazine-1,2-diyl-5-{[2-(5-methylpyridin-2-yl)-1,3-dioxoisoindolin-5-yl]carbonylamino}isophthaloyl) | P402436 | C25H17N7O7 | Thermal property | Thermal decomposition weight loss | 10 | 0 | %
Homopolymer | poly(hydrazine-1,2-diyloxalylhydrazine-1,2-diyl-5-{[2-(5-methylpyridin-2-yl)-1,3-dioxoisoindolin-5-yl]carbonylamino}isophthaloyl) | P402436 | C25H17N7O7 | Heat resistance and combustion | Oxygen index | 33.4 | 0 | %
Homopolymer | poly(hydrazine-1,2-diyloxalylhydrazine-1,2-diyl-5-{[2-(5-methylpyridin-2-yl)-1,3-dioxoisoindolin-5-yl]carbonylamino}isophthaloyl) | P402436 | C25H17N7O7 | Polymer Information | SMILES | *NNC(=O)c1cc(cc(c1)C(=O)NNC(=O)C(=O)*)NC(=O)c1ccc2c(c1)C(=O)N(C2=O)c1ccc(cn1)C
Homopolymer | poly(hydrazine-1,2-diyl-5-{[2-(3-methylpyridin-2-yl)-1,3-dioxoisoindolin-5-yl]carbonylamino}isophthaloylhydrazine-1,2-diylterephthaloyl) | P402437 | C31H21N7O7 | Thermal property | Glass transition temperature | 130.3 | 0 | C
Homopolymer | poly(hydrazine-1,2-diyl-5-{[2-(3-methylpyridin-2-yl)-1,3-dioxoisoindolin-5-yl]carbonylamino}isophthaloylhydrazine-1,2-diylterephthaloyl) | P402437 | C31H21N7O7 | Thermal property | Thermal decomposition temperature | 187.96 | 0 | C
Homopolymer | poly(hydrazine-1,2-diyl-5-{[2-(3-methylpyridin-2-yl)-1,3-dioxoisoindolin-5-yl]carbonylamino}isophthaloylhydrazine-1,2-diylterephthaloyl) | P402437 | C31H21N7O7 | Thermal property | Thermal decomposition weight loss | 10 | 0 | %
Homopolymer | poly(hydrazine-1,2-diyl-5-{[2-(3-methylpyridin-2-yl)-1,3-dioxoisoindolin-5-yl]carbonylamino}isophthaloylhydrazine-1,2-diylterephthaloyl) | P402437 | C31H21N7O7 | Heat resistance and combustion | Oxygen index | 37 | 0 | %
Homopolymer | poly(hydrazine-1,2-diyl-5-{[2-(3-methylpyridin-2-yl)-1,3-dioxoisoindolin-5-yl]carbonylamino}isophthaloylhydrazine-1,2-diylterephthaloyl) | P402437 | C31H21N7O7 | Polymer Information | SMILES | *NNC(=O)c1cc(cc(c1)C(=O)NNC(=O)c1ccc(cc1)C(=O)*)NC(=O)c1ccc2c(c1)C(=O)N(C2=O)c1ncccc1C
Homopolymer | poly(hydrazine-1,2-diyl-5-{[2-(3-methylpyridin-2-yl)-1,3-dioxoisoindolin-5-yl]carbonylamino}isophthaloylhydrazine-1,2-diylglutaryl) | P402438 | C28H23N7O7 | Thermal property | Glass transition temperature | 131.7 | 0 | C
Homopolymer | poly(hydrazine-1,2-diyl-5-{[2-(3-methylpyridin-2-yl)-1,3-dioxoisoindolin-5-yl]carbonylamino}isophthaloylhydrazine-1,2-diylglutaryl) | P402438 | C28H23N7O7 | Thermal property | Thermal decomposition temperature | 210.4 | 0 | C
Homopolymer | poly(hydrazine-1,2-diyl-5-{[2-(3-methylpyridin-2-yl)-1,3-dioxoisoindolin-5-yl]carbonylamino}isophthaloylhydrazine-1,2-diylglutaryl) | P402438 | C28H23N7O7 | Thermal property | Thermal decomposition weight loss | 10 | 0 | %
Homopolymer | poly(hydrazine-1,2-diyl-5-{[2-(3-methylpyridin-2-yl)-1,3-dioxoisoindolin-5-yl]carbonylamino}isophthaloylhydrazine-1,2-diylglutaryl) | P402438 | C28H23N7O7 | Heat resistance and combustion | Oxygen index | 32.1 | 0 | %
Homopolymer | poly(hydrazine-1,2-diyl-5-{[2-(3-methylpyridin-2-yl)-1,3-dioxoisoindolin-5-yl]carbonylamino}isophthaloylhydrazine-1,2-diylglutaryl) | P402438 | C28H23N7O7 | Polymer Information | SMILES | *NNC(=O)c1cc(cc(c1)C(=O)NNC(=O)CCCC(=O)*)NC(=O)c1ccc2c(c1)C(=O)N(C2=O)c1ncccc1C
Homopolymer | poly(hydrazine-1,2-diylmalonylhydrazine-1,2-diyl-5-{[2-(3-methylpyridin-2-yl)-1,3-dioxoisoindolin-5-yl]carbonylamino}isophthaloyl) | P402439 | C26H19N7O7 | Thermal property | Glass transition temperature | 156.3 | 0 | C
Homopolymer | poly(hydrazine-1,2-diylmalonylhydrazine-1,2-diyl-5-{[2-(3-methylpyridin-2-yl)-1,3-dioxoisoindolin-5-yl]carbonylamino}isophthaloyl) | P402439 | C26H19N7O7 | Thermal property | Thermal decomposition temperature | 215.39 | 0 | C
Homopolymer | poly(hydrazine-1,2-diylmalonylhydrazine-1,2-diyl-5-{[2-(3-methylpyridin-2-yl)-1,3-dioxoisoindolin-5-yl]carbonylamino}isophthaloyl) | P402439 | C26H19N7O7 | Thermal property | Thermal decomposition weight loss | 10 | 0 | %
Homopolymer | poly(hydrazine-1,2-diylmalonylhydrazine-1,2-diyl-5-{[2-(3-methylpyridin-2-yl)-1,3-dioxoisoindolin-5-yl]carbonylamino}isophthaloyl) | P402439 | C26H19N7O7 | Heat resistance and combustion | Oxygen index | 35.4 | 0 | %
Homopolymer | poly(hydrazine-1,2-diylmalonylhydrazine-1,2-diyl-5-{[2-(3-methylpyridin-2-yl)-1,3-dioxoisoindolin-5-yl]carbonylamino}isophthaloyl) | P402439 | C26H19N7O7 | Polymer Information | SMILES | *NNC(=O)c1cc(cc(c1)C(=O)NNC(=O)CC(=O)*)NC(=O)c1ccc2c(c1)C(=O)N(C2=O)c1ncccc1C
Homopolymer | poly(hydrazine-1,2-diyloxalylhydrazine-1,2-diyl-5-{[2-(3-methylpyridin-2-yl)-1,3-dioxoisoindolin-5-yl]carbonylamino}isophthaloyl) | P402440 | C25H17N7O7 | Thermal property | Glass transition temperature | 134.1 | 0 | C
Homopolymer | poly(hydrazine-1,2-diyloxalylhydrazine-1,2-diyl-5-{[2-(3-methylpyridin-2-yl)-1,3-dioxoisoindolin-5-yl]carbonylamino}isophthaloyl) | P402440 | C25H17N7O7 | Thermal property | Thermal decomposition temperature | 237.33 | 0 | C
Homopolymer | poly(hydrazine-1,2-diyloxalylhydrazine-1,2-diyl-5-{[2-(3-methylpyridin-2-yl)-1,3-dioxoisoindolin-5-yl]carbonylamino}isophthaloyl) | P402440 | C25H17N7O7 | Thermal property | Thermal decomposition weight loss | 10 | 0 | %
Homopolymer | poly(hydrazine-1,2-diyloxalylhydrazine-1,2-diyl-5-{[2-(3-methylpyridin-2-yl)-1,3-dioxoisoindolin-5-yl]carbonylamino}isophthaloyl) | P402440 | C25H17N7O7 | Heat resistance and combustion | Oxygen index | 23.7 | 0 | %
Homopolymer | poly(hydrazine-1,2-diyloxalylhydrazine-1,2-diyl-5-{[2-(3-methylpyridin-2-yl)-1,3-dioxoisoindolin-5-yl]carbonylamino}isophthaloyl) | P402440 | C25H17N7O7 | Polymer Information | SMILES | *NNC(=O)c1cc(cc(c1)C(=O)NNC(=O)C(=O)*)NC(=O)c1ccc2c(c1)C(=O)N(C2=O)c1ncccc1C
Homopolymer | poly[iminocarbonylfluorene-2,7-diylcarbonylimino-1,4-phenylene(diphenylsilanediyl)-1,4-phenylene] | P402441 | C39H28N2O2Si | Thermal property | Glass transition temperature | 54.45 | 18.75 | C
Homopolymer | poly[iminocarbonylfluorene-2,7-diylcarbonylimino-1,4-phenylene(diphenylsilanediyl)-1,4-phenylene] | P402441 | C39H28N2O2Si | Thermal property | Thermal decomposition temperature | 302.65 | 9826.963 | C
Homopolymer | poly[iminocarbonylfluorene-2,7-diylcarbonylimino-1,4-phenylene(diphenylsilanediyl)-1,4-phenylene] | P402441 | C39H28N2O2Si | Thermal property | Thermal decomposition weight loss | 10 | 0 | %
Homopolymer | poly[iminocarbonylfluorene-2,7-diylcarbonylimino-1,4-phenylene(diphenylsilanediyl)-1,4-phenylene] | P402441 | C39H28N2O2Si | Electric property | Electric conductivity | 2.38e-05 | 1.69944e-10 | 1/(ohm*cm)
Homopolymer | poly[iminocarbonylfluorene-2,7-diylcarbonylimino-1,4-phenylene(diphenylsilanediyl)-1,4-phenylene] | P402441 | C39H28N2O2Si | Electric property | Volume resistivity | 42000 | 198602666.7 | ohm*cm
Homopolymer | poly[iminocarbonylfluorene-2,7-diylcarbonylimino-1,4-phenylene(diphenylsilanediyl)-1,4-phenylene] | P402441 | C39H28N2O2Si | Polymer Information | SMILES | *Nc1ccc(cc1)[Si](c1ccccc1)(c1ccccc1)c1ccc(cc1)NC(=O)c1ccc2-c3c(Cc2c1)cc(cc3)C(=O)*
Homopolymer | poly[oxycarbonylimino(4-methyl-1,3-phenylene)iminocarbonyloxy(6-oxohexane-1,6-diyl)iminoethyleneimino(1-oxohexane-1,6-diyl)] | P402442 | C23H34N4O6 | Optical property | Refractive index | 1.4219 | 0
Homopolymer | poly[oxycarbonylimino(4-methyl-1,3-phenylene)iminocarbonyloxy(6-oxohexane-1,6-diyl)iminoethyleneimino(1-oxohexane-1,6-diyl)] | P402442 | C23H34N4O6 | Thermal property | Glass transition temperature | 60 | 0 | C
Homopolymer | poly[oxycarbonylimino(4-methyl-1,3-phenylene)iminocarbonyloxy(6-oxohexane-1,6-diyl)iminoethyleneimino(1-oxohexane-1,6-diyl)] | P402442 | C23H34N4O6 | Thermal property | Thermal decomposition temperature | 190 | 0 | C
Homopolymer | poly[oxycarbonylimino(4-methyl-1,3-phenylene)iminocarbonyloxy(6-oxohexane-1,6-diyl)iminoethyleneimino(1-oxohexane-1,6-diyl)] | P402442 | C23H34N4O6 | Thermal property | Thermal decomposition weight loss | 0 | 0 | %
Homopolymer | poly[oxycarbonylimino(4-methyl-1,3-phenylene)iminocarbonyloxy(6-oxohexane-1,6-diyl)iminoethyleneimino(1-oxohexane-1,6-diyl)] | P402442 | C23H34N4O6 | Polymer Information | SMILES | *CCCCCC(=O)NCCNC(=O)CCCCCOC(=O)Nc1ccc(c(c1)NC(=O)O*)C
Homopolymer | poly[oxycarbonylimino(4-methyl-1,3-phenylene)iminocarbonyloxy(6-oxohexane-1,6-diyl)iminobutane-1,4-diylimino(1-oxohexane-1,6-diyl)] | P402443 | C25H38N4O6 | Optical property | Refractive index | 1.5876 | 0
Homopolymer | poly[oxycarbonylimino(4-methyl-1,3-phenylene)iminocarbonyloxy(6-oxohexane-1,6-diyl)iminobutane-1,4-diylimino(1-oxohexane-1,6-diyl)] | P402443 | C25H38N4O6 | Thermal property | Glass transition temperature | 82 | 0 | C
Homopolymer | poly[oxycarbonylimino(4-methyl-1,3-phenylene)iminocarbonyloxy(6-oxohexane-1,6-diyl)iminobutane-1,4-diylimino(1-oxohexane-1,6-diyl)] | P402443 | C25H38N4O6 | Thermal property | Thermal decomposition temperature | 195 | 0 | C
Homopolymer | poly[oxycarbonylimino(4-methyl-1,3-phenylene)iminocarbonyloxy(6-oxohexane-1,6-diyl)iminobutane-1,4-diylimino(1-oxohexane-1,6-diyl)] | P402443 | C25H38N4O6 | Thermal property | Thermal decomposition weight loss | 0 | 0 | %
Homopolymer | poly[oxycarbonylimino(4-methyl-1,3-phenylene)iminocarbonyloxy(6-oxohexane-1,6-diyl)iminobutane-1,4-diylimino(1-oxohexane-1,6-diyl)] | P402443 | C25H38N4O6 | Polymer Information | SMILES | *CCCCCC(=O)NCCCCNC(=O)CCCCCOC(=O)Nc1ccc(c(c1)NC(=O)O*)C
Homopolymer | poly[oxycarbonylimino(4-methyl-1,3-phenylene)iminocarbonyloxy(6-oxohexane-1,6-diyl)iminohexane-1,6-diylimino(1-oxohexane-1,6-diyl)] | P402444 | C27H42N4O6 | Optical property | Refractive index | 1.4697 | 0
Homopolymer | poly[oxycarbonylimino(4-methyl-1,3-phenylene)iminocarbonyloxy(6-oxohexane-1,6-diyl)iminohexane-1,6-diylimino(1-oxohexane-1,6-diyl)] | P402444 | C27H42N4O6 | Thermal property | Glass transition temperature | 78 | 0 | C
Homopolymer | poly[oxycarbonylimino(4-methyl-1,3-phenylene)iminocarbonyloxy(6-oxohexane-1,6-diyl)iminohexane-1,6-diylimino(1-oxohexane-1,6-diyl)] | P402444 | C27H42N4O6 | Thermal property | Thermal decomposition temperature | 190 | 0 | C
Homopolymer | poly[oxycarbonylimino(4-methyl-1,3-phenylene)iminocarbonyloxy(6-oxohexane-1,6-diyl)iminohexane-1,6-diylimino(1-oxohexane-1,6-diyl)] | P402444 | C27H42N4O6 | Thermal property | Thermal decomposition weight loss | 0 | 0 | %
Homopolymer | poly[oxycarbonylimino(4-methyl-1,3-phenylene)iminocarbonyloxy(6-oxohexane-1,6-diyl)iminohexane-1,6-diylimino(1-oxohexane-1,6-diyl)] | P402444 | C27H42N4O6 | Polymer Information | SMILES | *CCCCCC(=O)NCCCCCCNC(=O)CCCCCOC(=O)Nc1ccc(c(c1)NC(=O)O*)C
Homopolymer | poly[iminoterephthaloylimino-1,4-phenylene(3-oxoprop-1-ene-1,3-diyl)-1,4-phenylene] | P402445 | C23H16N2O3 | Thermal property | Glass transition temperature | 170 | 326.6667 | C
Homopolymer | poly[iminoterephthaloylimino-1,4-phenylene(3-oxoprop-1-ene-1,3-diyl)-1,4-phenylene] | P402445 | C23H16N2O3 | Thermal property | Thermal decomposition temperature | 310 | 1220 | C
Homopolymer | poly[iminoterephthaloylimino-1,4-phenylene(3-oxoprop-1-ene-1,3-diyl)-1,4-phenylene] | P402445 | C23H16N2O3 | Thermal property | Thermal decomposition weight loss | 10 | 0 | %
Homopolymer | poly[iminoterephthaloylimino-1,4-phenylene(3-oxoprop-1-ene-1,3-diyl)-1,4-phenylene] | P402445 | C23H16N2O3 | Physicochemical property | Water absorption | 10.15 | 36.08286 | wt%
Homopolymer | poly[iminoterephthaloylimino-1,4-phenylene(3-oxoprop-1-ene-1,3-diyl)-1,4-phenylene] | P402445 | C23H16N2O3 | Polymer Information | SMILES | *Nc1ccc(cc1)C=CC(=O)c1ccc(cc1)NC(=O)c1ccc(cc1)C(=O)*
Homopolymer | poly(imino-1,4-phenyleneimino-1,4-phenylenecarbonylimino-1,4-phenyleneiminocarbonyl-1,4-phenylene) | P402446 | C26H20N4O2 | Thermal property | Glass transition temperature | 275 | 0 | C
Homopolymer | poly(imino-1,4-phenyleneimino-1,4-phenylenecarbonylimino-1,4-phenyleneiminocarbonyl-1,4-phenylene) | P402446 | C26H20N4O2 | Thermal property | Thermal decomposition temperature | 560 | 1402.286 | C
Homopolymer | poly(imino-1,4-phenyleneimino-1,4-phenylenecarbonylimino-1,4-phenyleneiminocarbonyl-1,4-phenylene) | P402446 | C26H20N4O2 | Thermal property | Thermal decomposition weight loss | 7.5 | 7.142857 | %
Homopolymer | poly(imino-1,4-phenyleneimino-1,4-phenylenecarbonylimino-1,4-phenyleneiminocarbonyl-1,4-phenylene) | P402446 | C26H20N4O2 | Thermal property | Melting temperature | 350 | 0 | C
Homopolymer | poly(imino-1,4-phenyleneimino-1,4-phenylenecarbonylimino-1,4-phenyleneiminocarbonyl-1,4-phenylene) | P402446 | C26H20N4O2 | Polymer Information | SMILES | *Nc1ccc(cc1)Nc1ccc(cc1)C(=O)Nc1ccc(cc1)NC(=O)c1ccc(cc1)*
Homopolymer | poly{imino-1,4-phenylene[(diphenyl)silanediyl]-1,4-phenyleneiminocarbonyl-1,4-phenylene[(diphenyl)silanediyl]-1,4-phenylenecarbonyl} | P402447 | C50H38N2O2Si2 | Thermal property | Glass transition temperature | 239 | 0 | C
Homopolymer | poly{imino-1,4-phenylene[(diphenyl)silanediyl]-1,4-phenyleneiminocarbonyl-1,4-phenylene[(diphenyl)silanediyl]-1,4-phenylenecarbonyl} | P402447 | C50H38N2O2Si2 | Thermal property | Thermal decomposition temperature | 450 | 0 | C
Homopolymer | poly{imino-1,4-phenylene[(diphenyl)silanediyl]-1,4-phenyleneiminocarbonyl-1,4-phenylene[(diphenyl)silanediyl]-1,4-phenylenecarbonyl} | P402447 | C50H38N2O2Si2 | Thermal property | Thermal decomposition weight loss | 10 | 0 | %
Homopolymer | poly{imino-1,4-phenylene[(diphenyl)silanediyl]-1,4-phenyleneiminocarbonyl-1,4-phenylene[(diphenyl)silanediyl]-1,4-phenylenecarbonyl} | P402447 | C50H38N2O2Si2 | Polymer Information | SMILES | *Nc1ccc(cc1)[Si](c1ccccc1)(c1ccccc1)c1ccc(cc1)NC(=O)c1ccc(cc1)[Si](c1ccc(cc1)C(=O)*)(c1ccccc1)c1ccccc1
Homopolymer | poly[carbonyl(5-imino-1,3-phenylene)imino] | P402448 | C7H5N2O | Polymer Information | SMILES | *Nc1cc(N*)cc(c1)C(=O)*
Homopolymer | poly[imino(5-carbonyl-1,3-phenylene)carbonyl] | P402449 | C8H4NO2 | Thermal property | Thermal decomposition temperature | 383.3 | 1150.02 | C
Homopolymer | poly[imino(5-carbonyl-1,3-phenylene)carbonyl] | P402449 | C8H4NO2 | Thermal property | Thermal decomposition weight loss | 5 | 0 | %
Homopolymer | poly[imino(5-carbonyl-1,3-phenylene)carbonyl] | P402449 | C8H4NO2 | Polymer Information | SMILES | *Nc1cc(cc(c1)C(=O)*)C(=O)*
Homopolymer | poly(quinoxaline-2,3-diyl-1,4-phenyleneiminoterephthaloylimino-1,4-phenylene) | P402450 | C28H18N4O2 | Thermal property | Glass transition temperature | 276 | 0 | C
Homopolymer | poly(quinoxaline-2,3-diyl-1,4-phenyleneiminoterephthaloylimino-1,4-phenylene) | P402450 | C28H18N4O2 | Thermal property | Thermal decomposition temperature | 461 | 300 | C
Homopolymer | poly(quinoxaline-2,3-diyl-1,4-phenyleneiminoterephthaloylimino-1,4-phenylene) | P402450 | C28H18N4O2 | Thermal property | Thermal decomposition weight loss | 5 | 33.33333 | %
Homopolymer | poly(quinoxaline-2,3-diyl-1,4-phenyleneiminoterephthaloylimino-1,4-phenylene) | P402450 | C28H18N4O2 | Heat resistance and combustion | Oxygen index | 46.34 | 0 | %
Homopolymer | poly(quinoxaline-2,3-diyl-1,4-phenyleneiminoterephthaloylimino-1,4-phenylene) | P402450 | C28H18N4O2 | Polymer Information | SMILES | *c1ccc(cc1)NC(=O)c1ccc(cc1)C(=O)Nc1ccc(cc1)c1nc2ccccc2nc1*
Homopolymer | poly(quinoxaline-2,3-diyl-1,4-phenyleneiminoisophthaloylimino-1,4-phenylene) | P402451 | C28H18N4O2 | Thermal property | Glass transition temperature | 259 | 0 | C
Homopolymer | poly(quinoxaline-2,3-diyl-1,4-phenyleneiminoisophthaloylimino-1,4-phenylene) | P402451 | C28H18N4O2 | Thermal property | Thermal decomposition temperature | 446.5 | 456.3333 | C
Homopolymer | poly(quinoxaline-2,3-diyl-1,4-phenyleneiminoisophthaloylimino-1,4-phenylene) | P402451 | C28H18N4O2 | Thermal property | Thermal decomposition weight loss | 5 | 33.33333 | %
Homopolymer | poly(quinoxaline-2,3-diyl-1,4-phenyleneiminoisophthaloylimino-1,4-phenylene) | P402451 | C28H18N4O2 | Heat resistance and combustion | Oxygen index | 45.22 | 0 | %
Homopolymer | poly(quinoxaline-2,3-diyl-1,4-phenyleneiminoisophthaloylimino-1,4-phenylene) | P402451 | C28H18N4O2 | Polymer Information | SMILES | *c1ccc(cc1)NC(=O)c1cccc(c1)C(=O)Nc1ccc(cc1)c1nc2ccccc2nc1*
Homopolymer | poly(quinoxaline-2,3-diyl-1,4-phenyleneiminoadipoylimino-1,4-phenylene) | P402452 | C26H22N4O2 | Thermal property | Glass transition temperature | 196 | 0 | C
Homopolymer | poly(quinoxaline-2,3-diyl-1,4-phenyleneiminoadipoylimino-1,4-phenylene) | P402452 | C26H22N4O2 | Thermal property | Thermal decomposition temperature | 349.5 | 280.3333 | C
Homopolymer | poly(quinoxaline-2,3-diyl-1,4-phenyleneiminoadipoylimino-1,4-phenylene) | P402452 | C26H22N4O2 | Thermal property | Thermal decomposition weight loss | 5 | 33.33333 | %
Homopolymer | poly(quinoxaline-2,3-diyl-1,4-phenyleneiminoadipoylimino-1,4-phenylene) | P402452 | C26H22N4O2 | Heat resistance and combustion | Oxygen index | 44.46 | 0 | %
Homopolymer | poly(quinoxaline-2,3-diyl-1,4-phenyleneiminoadipoylimino-1,4-phenylene) | P402452 | C26H22N4O2 | Polymer Information | SMILES | O=C(Nc1ccc(cc1)c1nc2ccccc2nc1*)CCCCC(=O)Nc1ccc(cc1)*
Homopolymer | poly[quinoxaline-2,3-diyl-1,4-phenylene(2,5-dioxopiperazine-1,4-diyl)-1,4-phenylene] | P402453 | C24H16N4O2 | Thermal property | Glass transition temperature | 260 | 0 | C
Homopolymer | poly[quinoxaline-2,3-diyl-1,4-phenylene(2,5-dioxopiperazine-1,4-diyl)-1,4-phenylene] | P402453 | C24H16N4O2 | Thermal property | Thermal decomposition temperature | 403 | 261.3333 | C
Homopolymer | poly[quinoxaline-2,3-diyl-1,4-phenylene(2,5-dioxopiperazine-1,4-diyl)-1,4-phenylene] | P402453 | C24H16N4O2 | Thermal property | Thermal decomposition weight loss | 5 | 33.33333 | %
Homopolymer | poly[quinoxaline-2,3-diyl-1,4-phenylene(2,5-dioxopiperazine-1,4-diyl)-1,4-phenylene] | P402453 | C24H16N4O2 | Heat resistance and combustion | Oxygen index | 41.94 | 0 | %
Homopolymer | poly[quinoxaline-2,3-diyl-1,4-phenylene(2,5-dioxopiperazine-1,4-diyl)-1,4-phenylene] | P402453 | C24H16N4O2 | Polymer Information | SMILES | *c1ccc(cc1)N1CC(=O)N(CC1=O)c1ccc(cc1)c1nc2ccccc2nc1*
Homopolymer | poly{[(1-methylethyl)imino]1-oxoethylene} | P402454 | C5H9NO | Thermal property | Glass transition temperature | 121 | 0 | C
Homopolymer | poly{[(1-methylethyl)imino]1-oxoethylene} | P402454 | C5H9NO | Polymer Information | SMILES | *CC(=O)N(C(C)C)*
Homopolymer | poly[(prop-2-yn-1-ylimino)-1-oxoethylene] | P402455 | C5H5NO | Thermal property | Glass transition temperature | 108 | 0 | C
Homopolymer | poly[(prop-2-yn-1-ylimino)-1-oxoethylene] | P402455 | C5H5NO | Polymer Information | SMILES | *N(C(=O)C*)CC#C
Homopolymer | poly[(allylimino)-1-oxoethylene] | P402456 | C5H7NO | Thermal property | Glass transition temperature | 64 | 0 | C
Homopolymer | poly[(allylimino)-1-oxoethylene] | P402456 | C5H7NO | Thermal property | Melting temperature | 160 | 0 | C
Homopolymer | poly[(allylimino)-1-oxoethylene] | P402456 | C5H7NO | Polymer Information | SMILES | *N(C(=O)C*)CC=C
Homopolymer | poly[(propylimino)-1-oxoethylene] | P402457 | C5H9NO | Thermal property | Glass transition temperature | 77 | 0 | C
Homopolymer | poly[(propylimino)-1-oxoethylene] | P402457 | C5H9NO | Thermal property | Melting temperature | 197 | 0 | C
Homopolymer | poly[(propylimino)-1-oxoethylene] | P402457 | C5H9NO | Polymer Information | SMILES | CCCN(C(=O)C*)*
Homopolymer | poly(imino{1-oxo-3-[(sodiooxy)carbonyl]propane-1,3-diyl}) | P402459 | C4H4NNaO3 | Polymer Information | SMILES | *NC(C(=O)O[Na])CC(=O)*
Homopolymer | poly{imino[1-(hexadecylcarbamoyl)-3-oxopropane-1,3-diyl]} | P402461 | C20H38N2O2 | Polymer Information | SMILES | CCCCCCCCCCCCCCCCNC(=O)C(CC(=O)*)N*
Homopolymer | poly(imino-5-hydroxyisophthaloylimino-1,3-phenylenesulfonyl-1,3-phenylene) | P402462 | C20H14N2O5S | Thermal property | Glass transition temperature | 286 | 0 | C
Homopolymer | poly(imino-5-hydroxyisophthaloylimino-1,3-phenylenesulfonyl-1,3-phenylene) | P402462 | C20H14N2O5S | Thermal property | Thermal decomposition temperature | 505 | 0 | C
Homopolymer | poly(imino-5-hydroxyisophthaloylimino-1,3-phenylenesulfonyl-1,3-phenylene) | P402462 | C20H14N2O5S | Physicochemical property | Water absorption | 10.8 | 2.613333 | wt%
Homopolymer | poly(imino-5-hydroxyisophthaloylimino-1,3-phenylenesulfonyl-1,3-phenylene) | P402462 | C20H14N2O5S | Polymer Information | SMILES | Oc1cc(cc(c1)C(=O)Nc1cccc(c1)*)C(=O)Nc1cccc(c1)S(=O)(=O)*
Homopolymer | poly(imino-5-hydroxyisophthaloylimino-1,4-phenylenesulfonyl-1,4-phenylene) | P402463 | C20H14N2O5S | Thermal property | Glass transition temperature | 345 | 0 | C
Homopolymer | poly(imino-5-hydroxyisophthaloylimino-1,4-phenylenesulfonyl-1,4-phenylene) | P402463 | C20H14N2O5S | Thermal property | Thermal decomposition temperature | 480 | 0 | C
Homopolymer | poly(imino-5-hydroxyisophthaloylimino-1,4-phenylenesulfonyl-1,4-phenylene) | P402463 | C20H14N2O5S | Physicochemical property | Water absorption | 13.45 | 8.67 | wt%
Homopolymer | poly(imino-5-hydroxyisophthaloylimino-1,4-phenylenesulfonyl-1,4-phenylene) | P402463 | C20H14N2O5S | Polymer Information | SMILES | Oc1cc(cc(c1)C(=O)Nc1ccc(cc1)*)C(=O)Nc1ccc(cc1)S(=O)(=O)*
Homopolymer | poly{imino(3,5,5-trimethylcyclohexane-1,3-diyl)methyleneimino[2-(5-oxopyrrolidin-2-ylcarbonylamino)pentanedioyl]} | P402464 | C20H32N4O4 | Polymer Information | SMILES | *NC1CC(C)(CNC(=O)C(NC(=O)C2CCC(=O)N2)CCC(=O)*)CC(C1)(C)C
Homopolymer | poly[carbonyl(5-imino-1,3-phenylene)imino] | P402469 | C7H5N2O | Thermal property | Glass transition temperature | 349 | 509.6 | C
Homopolymer | poly[carbonyl(5-imino-1,3-phenylene)imino] | P402469 | C7H5N2O | Thermal property | Thermal decomposition temperature | 375 | 4352.199 | C
Homopolymer | poly[carbonyl(5-imino-1,3-phenylene)imino] | P402469 | C7H5N2O | Thermal property | Thermal decomposition weight loss | 5 | 0 | %
Homopolymer | poly[carbonyl(5-imino-1,3-phenylene)imino] | P402469 | C7H5N2O | Polymer Information | SMILES | *Nc1cc(N*)cc(c1)C(=O)*
Homopolymer | poly{ureylene[4-(4-nitrophenyldiazenyl)-1,3-phenylene]ureylene-1,4-phenylenemethylene-1,4-phenyleneiminocarbonyl(dimethylmethylene)carbonyliminomethylene-1,4-phenylenemethyleneiminocarbonyl(dimethylmethylene)carbonylimino-1,4-phenylenemethylene-1,4-phenylene} | P402470 | C58H55N11O8 | Optical property | Refractive index | 1.69 | 0
Homopolymer | poly{ureylene[4-(4-nitrophenyldiazenyl)-1,3-phenylene]ureylene-1,4-phenylenemethylene-1,4-phenyleneiminocarbonyl(dimethylmethylene)carbonyliminomethylene-1,4-phenylenemethyleneiminocarbonyl(dimethylmethylene)carbonylimino-1,4-phenylenemethylene-1,4-phenylene} | P402470 | C58H55N11O8 | Thermal property | Glass transition temperature | 124 | 0 | C
Homopolymer | poly{ureylene[4-(4-nitrophenyldiazenyl)-1,3-phenylene]ureylene-1,4-phenylenemethylene-1,4-phenyleneiminocarbonyl(dimethylmethylene)carbonyliminomethylene-1,4-phenylenemethyleneiminocarbonyl(dimethylmethylene)carbonylimino-1,4-phenylenemethylene-1,4-phenylene} | P402470 | C58H55N11O8 | Thermal property | Thermal decomposition temperature | 277 | 0 | C
Homopolymer | poly{ureylene[4-(4-nitrophenyldiazenyl)-1,3-phenylene]ureylene-1,4-phenylenemethylene-1,4-phenyleneiminocarbonyl(dimethylmethylene)carbonyliminomethylene-1,4-phenylenemethyleneiminocarbonyl(dimethylmethylene)carbonylimino-1,4-phenylenemethylene-1,4-phenylene} | P402470 | C58H55N11O8 | Thermal property | Thermal decomposition weight loss | 5 | 0 | %
Homopolymer | poly{ureylene[4-(4-nitrophenyldiazenyl)-1,3-phenylene]ureylene-1,4-phenylenemethylene-1,4-phenyleneiminocarbonyl(dimethylmethylene)carbonyliminomethylene-1,4-phenylenemethyleneiminocarbonyl(dimethylmethylene)carbonylimino-1,4-phenylenemethylene-1,4-phenylene} | P402470 | C58H55N11O8 | Polymer Information | SMILES | *Nc1cc(ccc1N=Nc1ccc(cc1)[N+](=O)[O-])NC(=O)Nc1ccc(cc1)Cc1ccc(cc1)NC(=O)C(C(=O)NCc1ccc(cc1)CNC(=O)C(C(=O)Nc1ccc(cc1)Cc1ccc(cc1)NC(=O)*)(C)C)(C)C
Homopolymer | poly{carbonyl(dimethylmethylene)carbonylimino-1,4-phenylenemethylene-1,4-phenyleneureylene[6-(4-nitrophenyldiazenyl)-1,3-phenylene]ureylene-1,4-phenylenemethylene-1,4-phenyleneiminocarbonyl(dimethylmethylene)carbonyliminoethylene[(iminoethylene)imino]ethyleneimino} | P402471 | C56H60N13O8 | Optical property | Refractive index | 1.685 | 3.333333e-05
Homopolymer | poly{carbonyl(dimethylmethylene)carbonylimino-1,4-phenylenemethylene-1,4-phenyleneureylene[6-(4-nitrophenyldiazenyl)-1,3-phenylene]ureylene-1,4-phenylenemethylene-1,4-phenyleneiminocarbonyl(dimethylmethylene)carbonyliminoethylene[(iminoethylene)imino]ethyleneimino} | P402471 | C56H60N13O8 | Thermal property | Glass transition temperature | 92 | 446.6667 | C
Homopolymer | poly{carbonyl(dimethylmethylene)carbonylimino-1,4-phenylenemethylene-1,4-phenyleneureylene[6-(4-nitrophenyldiazenyl)-1,3-phenylene]ureylene-1,4-phenylenemethylene-1,4-phenyleneiminocarbonyl(dimethylmethylene)carbonyliminoethylene[(iminoethylene)imino]ethyleneimino} | P402471 | C56H60N13O8 | Thermal property | Thermal decomposition temperature | 257 | 891.4667 | C
Homopolymer | poly{carbonyl(dimethylmethylene)carbonylimino-1,4-phenylenemethylene-1,4-phenyleneureylene[6-(4-nitrophenyldiazenyl)-1,3-phenylene]ureylene-1,4-phenylenemethylene-1,4-phenyleneiminocarbonyl(dimethylmethylene)carbonyliminoethylene[(iminoethylene)imino]ethyleneimino} | P402471 | C56H60N13O8 | Thermal property | Thermal decomposition weight loss | 5 | 0 | %
Homopolymer | poly{carbonyl(dimethylmethylene)carbonylimino-1,4-phenylenemethylene-1,4-phenyleneureylene[6-(4-nitrophenyldiazenyl)-1,3-phenylene]ureylene-1,4-phenylenemethylene-1,4-phenyleneiminocarbonyl(dimethylmethylene)carbonyliminoethylene[(iminoethylene)imino]ethyleneimino} | P402471 | C56H60N13O8 | Polymer Information | SMILES | *NCCN(CCNC(=O)C(C(=O)Nc1ccc(cc1)Cc1ccc(cc1)NC(=O)Nc1ccc(c(c1)NC(=O)Nc1ccc(cc1)Cc1ccc(cc1)NC(=O)C(C(=O)*)(C)C)N=Nc1ccc(cc1)[N+](=O)[O-])(C)C)CCN*
Homopolymer | poly{carbonyl(dimethylmethylene)carbonylimino-1,4-phenylenemethylene-1,4-phenyleneureylene[6-(4-nitrophenyldiazenyl)-1,3-phenylene]ureylene-1,4-phenylenemethylene-1,4-phenyleneiminocarbonyl(dimethylmethylene)carbonylimino-1,3-phenylene[(imino-3,1-phenylene)phosphoryl]-1,3-phenyleneimino} | P402472 | C68H60N12O9P | Optical property | Refractive index | 1.69 | 0
Homopolymer | poly{carbonyl(dimethylmethylene)carbonylimino-1,4-phenylenemethylene-1,4-phenyleneureylene[6-(4-nitrophenyldiazenyl)-1,3-phenylene]ureylene-1,4-phenylenemethylene-1,4-phenyleneiminocarbonyl(dimethylmethylene)carbonylimino-1,3-phenylene[(imino-3,1-phenylene)phosphoryl]-1,3-phenyleneimino} | P402472 | C68H60N12O9P | Thermal property | Glass transition temperature | 106 | 0 | C
Homopolymer | poly{carbonyl(dimethylmethylene)carbonylimino-1,4-phenylenemethylene-1,4-phenyleneureylene[6-(4-nitrophenyldiazenyl)-1,3-phenylene]ureylene-1,4-phenylenemethylene-1,4-phenyleneiminocarbonyl(dimethylmethylene)carbonylimino-1,3-phenylene[(imino-3,1-phenylene)phosphoryl]-1,3-phenyleneimino} | P402472 | C68H60N12O9P | Thermal property | Thermal decomposition temperature | 252 | 0 | C
Homopolymer | poly{carbonyl(dimethylmethylene)carbonylimino-1,4-phenylenemethylene-1,4-phenyleneureylene[6-(4-nitrophenyldiazenyl)-1,3-phenylene]ureylene-1,4-phenylenemethylene-1,4-phenyleneiminocarbonyl(dimethylmethylene)carbonylimino-1,3-phenylene[(imino-3,1-phenylene)phosphoryl]-1,3-phenyleneimino} | P402472 | C68H60N12O9P | Thermal property | Thermal decomposition weight loss | 5 | 0 | %
Homopolymer | poly{carbonyl(dimethylmethylene)carbonylimino-1,4-phenylenemethylene-1,4-phenyleneureylene[6-(4-nitrophenyldiazenyl)-1,3-phenylene]ureylene-1,4-phenylenemethylene-1,4-phenyleneiminocarbonyl(dimethylmethylene)carbonylimino-1,3-phenylene[(imino-3,1-phenylene)phosphoryl]-1,3-phenyleneimino} | P402472 | C68H60N12O9P | Polymer Information | SMILES | *Nc1cccc(c1)P(=O)(c1cccc(c1)N*)c1cccc(c1)NC(=O)C(C(=O)Nc1ccc(cc1)Cc1ccc(cc1)NC(=O)Nc1ccc(c(c1)NC(=O)Nc1ccc(cc1)Cc1ccc(cc1)NC(=O)C(C(=O)*)(C)C)N=Nc1ccc(cc1)[N+](=O)[O-])(C)C
Homopolymer | poly{imino-1-methyl-2-oxoethyleneimino-2-oxoethyleneimino-1-methyl-2-oxoethyleneimino-2-oxoethyleneimino-1-methyl-2-oxoethyleneimino-2-oxoethyleneimino[1-(2-carboxyethyl)-2-oxoethylene]imino-2-oxoethylene} | P402473 | C22H34N8O10 | Polymer Information | SMILES | *NC(C(=O)NCC(=O)NC(C(=O)NCC(=O)NC(C(=O)NCC(=O)NC(C(=O)NCC(=O)*)CCC(=O)O)C)C)C
Homopolymer | poly{imino(6-phenoxy-1,3-phenylene)carbonyl-1,4-phenyleneiminocarbonyl-1,4-phenylene[bis(trifluoromethyl)methylene]-1,4-phenylenecarbonyl} | P402474 | C36H22F6N2O4 | Thermal property | Glass transition temperature | 255 | 81.86667 | C
Homopolymer | poly{imino(6-phenoxy-1,3-phenylene)carbonyl-1,4-phenyleneiminocarbonyl-1,4-phenylene[bis(trifluoromethyl)methylene]-1,4-phenylenecarbonyl} | P402474 | C36H22F6N2O4 | Thermal property | Thermal decomposition temperature | 404 | 173.3571 | C
Homopolymer | poly{imino(6-phenoxy-1,3-phenylene)carbonyl-1,4-phenyleneiminocarbonyl-1,4-phenylene[bis(trifluoromethyl)methylene]-1,4-phenylenecarbonyl} | P402474 | C36H22F6N2O4 | Thermal property | Thermal decomposition weight loss | 10 | 0 | %
Homopolymer | poly{imino(6-phenoxy-1,3-phenylene)carbonyl-1,4-phenyleneiminocarbonyl-1,4-phenylene[bis(trifluoromethyl)methylene]-1,4-phenylenecarbonyl} | P402474 | C36H22F6N2O4 | Electric property | Dielectric constant ac | 4.17 | 0.01842667
Homopolymer | poly{imino(6-phenoxy-1,3-phenylene)carbonyl-1,4-phenyleneiminocarbonyl-1,4-phenylene[bis(trifluoromethyl)methylene]-1,4-phenylenecarbonyl} | P402474 | C36H22F6N2O4 | Physicochemical property | Gas permeability coefficient p | 1.698e-13 | 2.90828945e-25 | cm3(STP)cm/(cm2*s*Pa)
Homopolymer | poly{imino(6-phenoxy-1,3-phenylene)carbonyl-1,4-phenyleneiminocarbonyl-1,4-phenylene[bis(trifluoromethyl)methylene]-1,4-phenylenecarbonyl} | P402474 | C36H22F6N2O4 | Polymer Information | SMILES | *Nc1cc(ccc1Oc1ccccc1)C(=O)c1ccc(cc1)NC(=O)c1ccc(cc1)C(C(F)(F)F)(C(F)(F)F)c1ccc(cc1)C(=O)*
Homopolymer | poly[pyridine-2,6-diyl(methyl)iminooctadec-9-enedioyl(methyl)imino] | P402475 | C25H39N3O2 | Thermal property | Glass transition temperature | 18 | 1541.333 | C
Homopolymer | poly[pyridine-2,6-diyl(methyl)iminooctadec-9-enedioyl(methyl)imino] | P402475 | C25H39N3O2 | Polymer Information | SMILES | *c1cccc(n1)N(C(=O)CCCCCCCC=CCCCCCCCC(=O)N(C)*)C
Homopolymer | poly[pyridine-2,6-diyl(methyl)iminooctadecadioyl(methyl)imino] | P402476 | C25H41N3O2 | Thermal property | Glass transition temperature | 17.5 | 1160.333 | C
Homopolymer | poly[pyridine-2,6-diyl(methyl)iminooctadecadioyl(methyl)imino] | P402476 | C25H41N3O2 | Thermal property | Heat of fusion | 0.01302 | 0 | kcal/g
Homopolymer | poly[pyridine-2,6-diyl(methyl)iminooctadecadioyl(methyl)imino] | P402476 | C25H41N3O2 | Thermal property | Melting temperature | 80 | 5.333333 | C
Homopolymer | poly[pyridine-2,6-diyl(methyl)iminooctadecadioyl(methyl)imino] | P402476 | C25H41N3O2 | Polymer Information | SMILES | *c1cccc(n1)N(C(=O)CCCCCCCCCCCCCCCCC(=O)N(C)*)C
Homopolymer | poly[(methyl)imino(1-oxoethylene)] | P402477 | C3H5NO | Thermal property | Glass transition temperature | 98 | 0 | C
Homopolymer | poly[(methyl)imino(1-oxoethylene)] | P402477 | C3H5NO | Thermal property | Thermal decomposition temperature | 253 | 0 | C
Homopolymer | poly[(methyl)imino(1-oxoethylene)] | P402477 | C3H5NO | Polymer Information | SMILES | *CC(=O)N(C)*
Homopolymer | poly[(butyl)imino(1-oxoethylene)] | P402478 | C6H11NO | Thermal property | Heat of fusion | 0.004525 | 2.10675e-05 | kcal/g
Homopolymer | poly[(butyl)imino(1-oxoethylene)] | P402478 | C6H11NO | Thermal property | Thermal decomposition temperature | 239 | 0 | C
Homopolymer | poly[(butyl)imino(1-oxoethylene)] | P402478 | C6H11NO | Thermal property | Melting temperature | 128 | 6165.333 | C
Homopolymer | poly[(butyl)imino(1-oxoethylene)] | P402478 | C6H11NO | Polymer Information | SMILES | CCCCN(C(=O)C*)*
Homopolymer | poly[imino-1,3-phenyleneimino(5-carbonylisophthaloyl)] | P402479 | C15H9N2O3 | Polymer Information | SMILES | *Nc1cccc(c1)NC(=O)c1cc(cc(c1)C(=O)*)C(=O)*
Homopolymer | poly[piperazine-1,4-diyl(5-carbonylisophthaloyl)] | P402480 | C13H11N2O3 | Polymer Information | SMILES | *N1CCN(CC1)C(=O)c1cc(cc(c1)C(=O)*)C(=O)*
Homopolymer | poyl(6-phenyl-1,3,5-triazine-2,4-diyl-1,4-phenylenecarbonylimino-1,4-phenyleneiminocarbonyl-1,4-phenylene) | P402481 | C29H19N5O2 | Thermal property | Glass transition temperature | 326 | 0 | C
Homopolymer | poyl(6-phenyl-1,3,5-triazine-2,4-diyl-1,4-phenylenecarbonylimino-1,4-phenyleneiminocarbonyl-1,4-phenylene) | P402481 | C29H19N5O2 | Thermal property | Thermal decomposition temperature | 483 | 192 | C
Homopolymer | poyl(6-phenyl-1,3,5-triazine-2,4-diyl-1,4-phenylenecarbonylimino-1,4-phenyleneiminocarbonyl-1,4-phenylene) | P402481 | C29H19N5O2 | Thermal property | Thermal decomposition weight loss | 5 | 0 | %
Homopolymer | poyl(6-phenyl-1,3,5-triazine-2,4-diyl-1,4-phenylenecarbonylimino-1,4-phenyleneiminocarbonyl-1,4-phenylene) | P402481 | C29H19N5O2 | Tensile property | Elongation at break | 6.1 | 0 | %
Homopolymer | poyl(6-phenyl-1,3,5-triazine-2,4-diyl-1,4-phenylenecarbonylimino-1,4-phenyleneiminocarbonyl-1,4-phenylene) | P402481 | C29H19N5O2 | Tensile property | Tensile modulus | 2.3 | 0 | GPa
Homopolymer | poyl(6-phenyl-1,3,5-triazine-2,4-diyl-1,4-phenylenecarbonylimino-1,4-phenyleneiminocarbonyl-1,4-phenylene) | P402481 | C29H19N5O2 | Tensile property | Tensile stress strength at break | 0.0715 | 0 | GPa
Homopolymer | poyl(6-phenyl-1,3,5-triazine-2,4-diyl-1,4-phenylenecarbonylimino-1,4-phenyleneiminocarbonyl-1,4-phenylene) | P402481 | C29H19N5O2 | Polymer Information | SMILES | *c1nc(nc(n1)c1ccccc1)c1ccc(cc1)C(=O)Nc1ccc(cc1)NC(=O)c1ccc(cc1)*
Homopolymer | poyl(6-phenyl-1,3,5-triazine-2,4-diyl-1,4-phenylenecarbonylimino-1,3-phenyleneiminocarbonyl-1,4-phenylene) | P402482 | C29H19N5O2 | Thermal property | Glass transition temperature | 315 | 0 | C
Homopolymer | poyl(6-phenyl-1,3,5-triazine-2,4-diyl-1,4-phenylenecarbonylimino-1,3-phenyleneiminocarbonyl-1,4-phenylene) | P402482 | C29H19N5O2 | Thermal property | Thermal decomposition temperature | 486 | 65.33333 | C
Homopolymer | poyl(6-phenyl-1,3,5-triazine-2,4-diyl-1,4-phenylenecarbonylimino-1,3-phenyleneiminocarbonyl-1,4-phenylene) | P402482 | C29H19N5O2 | Thermal property | Thermal decomposition weight loss | 5 | 0 | %
Homopolymer | poyl(6-phenyl-1,3,5-triazine-2,4-diyl-1,4-phenylenecarbonylimino-1,3-phenyleneiminocarbonyl-1,4-phenylene) | P402482 | C29H19N5O2 | Tensile property | Elongation at break | 8.2 | 0 | %
Homopolymer | poyl(6-phenyl-1,3,5-triazine-2,4-diyl-1,4-phenylenecarbonylimino-1,3-phenyleneiminocarbonyl-1,4-phenylene) | P402482 | C29H19N5O2 | Tensile property | Tensile modulus | 2.3 | 0 | GPa
Homopolymer | poyl(6-phenyl-1,3,5-triazine-2,4-diyl-1,4-phenylenecarbonylimino-1,3-phenyleneiminocarbonyl-1,4-phenylene) | P402482 | C29H19N5O2 | Tensile property | Tensile stress strength at break | 0.0819 | 0 | GPa
Homopolymer | poyl(6-phenyl-1,3,5-triazine-2,4-diyl-1,4-phenylenecarbonylimino-1,3-phenyleneiminocarbonyl-1,4-phenylene) | P402482 | C29H19N5O2 | Polymer Information | SMILES | *c1nc(nc(n1)c1ccccc1)c1ccc(cc1)C(=O)Nc1cccc(c1)NC(=O)c1ccc(cc1)*
Homopolymer | poyl(6-phenyl-1,3,5-triazine-2,4-diyl-1,4-phenylenecarbonylimino-1,4-phenylenemethylene-1,4-phenyleneiminocarbonyl-1,4-phenylene) | P402483 | C36H25N5O2 | Thermal property | Glass transition temperature | 311 | 0 | C
Homopolymer | poyl(6-phenyl-1,3,5-triazine-2,4-diyl-1,4-phenylenecarbonylimino-1,4-phenylenemethylene-1,4-phenyleneiminocarbonyl-1,4-phenylene) | P402483 | C36H25N5O2 | Thermal property | Thermal decomposition temperature | 436 | 161.3333 | C
Homopolymer | poyl(6-phenyl-1,3,5-triazine-2,4-diyl-1,4-phenylenecarbonylimino-1,4-phenylenemethylene-1,4-phenyleneiminocarbonyl-1,4-phenylene) | P402483 | C36H25N5O2 | Thermal property | Thermal decomposition weight loss | 5 | 0 | %
Homopolymer | poyl(6-phenyl-1,3,5-triazine-2,4-diyl-1,4-phenylenecarbonylimino-1,4-phenylenemethylene-1,4-phenyleneiminocarbonyl-1,4-phenylene) | P402483 | C36H25N5O2 | Tensile property | Elongation at break | 10 | 0 | %
Homopolymer | poyl(6-phenyl-1,3,5-triazine-2,4-diyl-1,4-phenylenecarbonylimino-1,4-phenylenemethylene-1,4-phenyleneiminocarbonyl-1,4-phenylene) | P402483 | C36H25N5O2 | Tensile property | Tensile modulus | 2.6 | 0 | GPa
Homopolymer | poyl(6-phenyl-1,3,5-triazine-2,4-diyl-1,4-phenylenecarbonylimino-1,4-phenylenemethylene-1,4-phenyleneiminocarbonyl-1,4-phenylene) | P402483 | C36H25N5O2 | Tensile property | Tensile stress strength at break | 0.0869 | 0 | GPa
Homopolymer | poyl(6-phenyl-1,3,5-triazine-2,4-diyl-1,4-phenylenecarbonylimino-1,4-phenylenemethylene-1,4-phenyleneiminocarbonyl-1,4-phenylene) | P402483 | C36H25N5O2 | Polymer Information | SMILES | *c1nc(nc(n1)c1ccccc1)c1ccc(cc1)C(=O)Nc1ccc(cc1)Cc1ccc(cc1)NC(=O)c1ccc(cc1)*
Homopolymer | poyl(6-phenyl-1,3,5-triazine-2,4-diyl-1,4-phenylenecarbonylimino-1,4-phenylenesulfonyl-1,4-phenyleneiminocarbonyl-1,4-phenylene) | P402484 | C35H23N5O4S | Thermal property | Glass transition temperature | 330 | 0 | C
Homopolymer | poyl(6-phenyl-1,3,5-triazine-2,4-diyl-1,4-phenylenecarbonylimino-1,4-phenylenesulfonyl-1,4-phenyleneiminocarbonyl-1,4-phenylene) | P402484 | C35H23N5O4S | Thermal property | Thermal decomposition temperature | 456.5 | 40.33333 | C
Homopolymer | poyl(6-phenyl-1,3,5-triazine-2,4-diyl-1,4-phenylenecarbonylimino-1,4-phenylenesulfonyl-1,4-phenyleneiminocarbonyl-1,4-phenylene) | P402484 | C35H23N5O4S | Thermal property | Thermal decomposition weight loss | 5 | 0 | %
Homopolymer | poyl(6-phenyl-1,3,5-triazine-2,4-diyl-1,4-phenylenecarbonylimino-1,4-phenylenesulfonyl-1,4-phenyleneiminocarbonyl-1,4-phenylene) | P402484 | C35H23N5O4S | Tensile property | Elongation at break | 8.8 | 0 | %
Homopolymer | poyl(6-phenyl-1,3,5-triazine-2,4-diyl-1,4-phenylenecarbonylimino-1,4-phenylenesulfonyl-1,4-phenyleneiminocarbonyl-1,4-phenylene) | P402484 | C35H23N5O4S | Tensile property | Tensile modulus | 2.4 | 0 | GPa
Homopolymer | poyl(6-phenyl-1,3,5-triazine-2,4-diyl-1,4-phenylenecarbonylimino-1,4-phenylenesulfonyl-1,4-phenyleneiminocarbonyl-1,4-phenylene) | P402484 | C35H23N5O4S | Tensile property | Tensile stress strength at break | 0.0807 | 0 | GPa
Homopolymer | poyl(6-phenyl-1,3,5-triazine-2,4-diyl-1,4-phenylenecarbonylimino-1,4-phenylenesulfonyl-1,4-phenyleneiminocarbonyl-1,4-phenylene) | P402484 | C35H23N5O4S | Polymer Information | SMILES | *c1nc(nc(n1)c1ccccc1)c1ccc(cc1)C(=O)Nc1ccc(cc1)S(=O)(=O)c1ccc(cc1)NC(=O)c1ccc(cc1)*
Homopolymer | poly[iminocarbonyl(7-benzyl-1,4,5,6,7-pentamethylbicyclo[2.2.1]hept-2,5-diene-2,3-diyl)carbonylimino-1,4-phenylenemethylene-1,4-phenylene] | P402486 | C34H34N2O2 | Thermal property | Glass transition temperature | 68 | 0 | C
Homopolymer | poly[iminocarbonyl(7-benzyl-1,4,5,6,7-pentamethylbicyclo[2.2.1]hept-2,5-diene-2,3-diyl)carbonylimino-1,4-phenylenemethylene-1,4-phenylene] | P402486 | C34H34N2O2 | Thermal property | Thermal decomposition temperature | 231 | 0 | C
Homopolymer | poly[iminocarbonyl(7-benzyl-1,4,5,6,7-pentamethylbicyclo[2.2.1]hept-2,5-diene-2,3-diyl)carbonylimino-1,4-phenylenemethylene-1,4-phenylene] | P402486 | C34H34N2O2 | Thermal property | Thermal decomposition weight loss | 10 | 0 | %
Homopolymer | poly[iminocarbonyl(7-benzyl-1,4,5,6,7-pentamethylbicyclo[2.2.1]hept-2,5-diene-2,3-diyl)carbonylimino-1,4-phenylenemethylene-1,4-phenylene] | P402486 | C34H34N2O2 | Polymer Information | SMILES | *Nc1ccc(cc1)Cc1ccc(cc1)NC(=O)C1=C(C(=O)*)C2(C(C1(C)C(=C2C)C)(C)Cc1ccccc1)C
Homopolymer | poly[iminocarbonyl(7-benzyl-1,4,5,6,7-pentamethylbicyclo[2.2.1]hept-2,5-diene-2,3-diyl)carbonylimino-1,3-phenylenesulfonyl-1,3-phenylene] | P402487 | C33H32N2O4S | Thermal property | Glass transition temperature | 83 | 0 | C
Homopolymer | poly[iminocarbonyl(7-benzyl-1,4,5,6,7-pentamethylbicyclo[2.2.1]hept-2,5-diene-2,3-diyl)carbonylimino-1,3-phenylenesulfonyl-1,3-phenylene] | P402487 | C33H32N2O4S | Thermal property | Thermal decomposition temperature | 255 | 0 | C
Homopolymer | poly[iminocarbonyl(7-benzyl-1,4,5,6,7-pentamethylbicyclo[2.2.1]hept-2,5-diene-2,3-diyl)carbonylimino-1,3-phenylenesulfonyl-1,3-phenylene] | P402487 | C33H32N2O4S | Thermal property | Thermal decomposition weight loss | 10 | 0 | %
Homopolymer | poly[iminocarbonyl(7-benzyl-1,4,5,6,7-pentamethylbicyclo[2.2.1]hept-2,5-diene-2,3-diyl)carbonylimino-1,3-phenylenesulfonyl-1,3-phenylene] | P402487 | C33H32N2O4S | Polymer Information | SMILES | *c1cccc(c1)NC(=O)C1=C(C(=O)Nc2cccc(c2)S(=O)(=O)*)C2(C(C1(C)C(=C2C)C)(C)Cc1ccccc1)C
Homopolymer | poly[iminocarbonyl(7-benzyl-1,4,5,6,7-pentamethylbicyclo[2.2.1]hept-2,5-diene-2,3-diyl)carbonylimino-1,3-phenylenecarbonyl-1,3-phenylene] | P402488 | C34H32N2O3 | Thermal property | Glass transition temperature | 80 | 0 | C
Homopolymer | poly[iminocarbonyl(7-benzyl-1,4,5,6,7-pentamethylbicyclo[2.2.1]hept-2,5-diene-2,3-diyl)carbonylimino-1,3-phenylenecarbonyl-1,3-phenylene] | P402488 | C34H32N2O3 | Thermal property | Thermal decomposition temperature | 175 | 0 | C
Homopolymer | poly[iminocarbonyl(7-benzyl-1,4,5,6,7-pentamethylbicyclo[2.2.1]hept-2,5-diene-2,3-diyl)carbonylimino-1,3-phenylenecarbonyl-1,3-phenylene] | P402488 | C34H32N2O3 | Thermal property | Thermal decomposition weight loss | 10 | 0 | %
Homopolymer | poly[iminocarbonyl(7-benzyl-1,4,5,6,7-pentamethylbicyclo[2.2.1]hept-2,5-diene-2,3-diyl)carbonylimino-1,3-phenylenecarbonyl-1,3-phenylene] | P402488 | C34H32N2O3 | Polymer Information | SMILES | *Nc1cccc(c1)C(=O)c1cccc(c1)NC(=O)C1=C(C(=O)*)C2(C(C1(C)C(=C2C)C)(C)Cc1ccccc1)C
Homopolymer | poly{(2,5-dihexyl-1,4-dioxo-2,5-dihydro-1H,4H-pyrro[3,4-c]pyrrole-3,6-diyl)-1,4-phenyleneethene-1,2-diyl[2,5-bis(hexyloxy)-1,4-phenylene]ethene-1,2-diyl-1,4-phenylene} | P402489 | C52H66N2O4 | Thermal property | Glass transition temperature | 88 | 0 | C
Homopolymer | poly{(2,5-dihexyl-1,4-dioxo-2,5-dihydro-1H,4H-pyrro[3,4-c]pyrrole-3,6-diyl)-1,4-phenyleneethene-1,2-diyl[2,5-bis(hexyloxy)-1,4-phenylene]ethene-1,2-diyl-1,4-phenylene} | P402489 | C52H66N2O4 | Thermal property | Thermal decomposition temperature | 256 | 0 | C
Homopolymer | poly{(2,5-dihexyl-1,4-dioxo-2,5-dihydro-1H,4H-pyrro[3,4-c]pyrrole-3,6-diyl)-1,4-phenyleneethene-1,2-diyl[2,5-bis(hexyloxy)-1,4-phenylene]ethene-1,2-diyl-1,4-phenylene} | P402489 | C52H66N2O4 | Thermal property | Thermal decomposition weight loss | 5 | 0 | %
Homopolymer | poly{(2,5-dihexyl-1,4-dioxo-2,5-dihydro-1H,4H-pyrro[3,4-c]pyrrole-3,6-diyl)-1,4-phenyleneethene-1,2-diyl[2,5-bis(hexyloxy)-1,4-phenylene]ethene-1,2-diyl-1,4-phenylene} | P402489 | C52H66N2O4 | Polymer Information | SMILES | CCCCCCOc1cc(C=Cc2ccc(cc2)*)c(cc1C=Cc1ccc(cc1)C1=C2C(=O)N(C(=C2C(=O)N1CCCCCC)*)CCCCCC)OCCCCCC
Homopolymer | poly[9-octylcarbazole-3,6-diyl-1,4-phenylene(2,5-dioctyl-1,4-dioxo-2,5-dihydro-1H,4H-pyrrolo[3,4-c]pyrrole-3,6-diyl)-1,4-phenylene] | P402490 | C54H65N3O2 | Thermal property | Glass transition temperature | 103 | 0 | C
Homopolymer | poly[9-octylcarbazole-3,6-diyl-1,4-phenylene(2,5-dioctyl-1,4-dioxo-2,5-dihydro-1H,4H-pyrrolo[3,4-c]pyrrole-3,6-diyl)-1,4-phenylene] | P402490 | C54H65N3O2 | Thermal property | Thermal decomposition temperature | 293 | 261.3333 | C
Homopolymer | poly[9-octylcarbazole-3,6-diyl-1,4-phenylene(2,5-dioctyl-1,4-dioxo-2,5-dihydro-1H,4H-pyrrolo[3,4-c]pyrrole-3,6-diyl)-1,4-phenylene] | P402490 | C54H65N3O2 | Thermal property | Thermal decomposition weight loss | 5 | 0 | %
Homopolymer | poly[9-octylcarbazole-3,6-diyl-1,4-phenylene(2,5-dioctyl-1,4-dioxo-2,5-dihydro-1H,4H-pyrrolo[3,4-c]pyrrole-3,6-diyl)-1,4-phenylene] | P402490 | C54H65N3O2 | Polymer Information | SMILES | CCCCCCCCN1C(=C2C(=C(N(C2=O)CCCCCCCC)c2ccc(cc2)*)C1=O)c1ccc(cc1)c1ccc2c(c1)c1cc(*)ccc1n2CCCCCCCC
Homopolymer | poly[(2,5-dioctyl-1,4-dioxo-2,5-dihydro-1H,4H-pyrrolo[3,4-c]pyrrole-3,6-diyl)-1,4-phenylene(9,9-dioctylfluorene-2,7-diyl)-1,4-phenylene] | P402491 | C63H82N2O2 | Thermal property | Glass transition temperature | 105 | 0 | C
Homopolymer | poly[(2,5-dioctyl-1,4-dioxo-2,5-dihydro-1H,4H-pyrrolo[3,4-c]pyrrole-3,6-diyl)-1,4-phenylene(9,9-dioctylfluorene-2,7-diyl)-1,4-phenylene] | P402491 | C63H82N2O2 | Thermal property | Thermal decomposition temperature | 301 | 161.3333 | C
Homopolymer | poly[(2,5-dioctyl-1,4-dioxo-2,5-dihydro-1H,4H-pyrrolo[3,4-c]pyrrole-3,6-diyl)-1,4-phenylene(9,9-dioctylfluorene-2,7-diyl)-1,4-phenylene] | P402491 | C63H82N2O2 | Thermal property | Thermal decomposition weight loss | 5 | 0 | %
Homopolymer | poly[(2,5-dioctyl-1,4-dioxo-2,5-dihydro-1H,4H-pyrrolo[3,4-c]pyrrole-3,6-diyl)-1,4-phenylene(9,9-dioctylfluorene-2,7-diyl)-1,4-phenylene] | P402491 | C63H82N2O2 | Polymer Information | SMILES | CCCCCCCCN1C(=O)C2=C(*)N(C(=O)C2=C1c1ccc(cc1)c1ccc2-c3c(C(c2c1)(CCCCCCCC)CCCCCCCC)cc(cc3)c1ccc(cc1)*)CCCCCCCC
Homopolymer | poly(diazane-1,2-diylcarbonylmethylene-1,4-phenyleneiminoisophthaloylimino-1,4-phenylenemethylenecarbonyl) | P402492 | C24H20N4O4 | Thermal property | Thermal decomposition temperature | 246.5 | 8856.333 | C
Homopolymer | poly(diazane-1,2-diylcarbonylmethylene-1,4-phenyleneiminoisophthaloylimino-1,4-phenylenemethylenecarbonyl) | P402492 | C24H20N4O4 | Thermal property | Thermal decomposition weight loss | 10 | 0 | %
Homopolymer | poly(diazane-1,2-diylcarbonylmethylene-1,4-phenyleneiminoisophthaloylimino-1,4-phenylenemethylenecarbonyl) | P402492 | C24H20N4O4 | Polymer Information | SMILES | *NNC(=O)Cc1ccc(cc1)NC(=O)c1cccc(c1)C(=O)Nc1ccc(cc1)CC(=O)*
Homopolymer | poly(diazane-1,2-diylcarbonylmethylene-1,4-phenyleneiminoterephthaloylimino-1,4-phenylenemethylenecarbonyl) | P402493 | C24H20N4O4 | Polymer Information | SMILES | *NNC(=O)Cc1ccc(cc1)NC(=O)c1ccc(cc1)C(=O)Nc1ccc(cc1)CC(=O)*
Homopolymer | poly{iminooxalyliminomethylene[2,4-dihydroxy-5-(1-oxopropyl)-1,3-phenylene]methylene} | P402494 | C13H14N2O5 | Thermal property | Thermal decomposition temperature | 286.575 | 19088.6 | C
Homopolymer | poly{iminooxalyliminomethylene[2,4-dihydroxy-5-(1-oxopropyl)-1,3-phenylene]methylene} | P402494 | C13H14N2O5 | Polymer Information | SMILES | *NC(=O)C(=O)NCc1cc(C(=O)CC)c(c(c1O)C*)O
Homopolymer | poly{iminooxalyliminomethylene[2,4-dihydroxy-5-(1-oxopropyl)-1,3-phenylene]methylene[2,4-dihydroxy-5-(1-oxopropyl)-1,3-phenylene]methylene} | P402495 | C23H24N2O8 | Thermal property | Thermal decomposition temperature | 283.565 | 22083.75 | C
Homopolymer | poly{iminooxalyliminomethylene[2,4-dihydroxy-5-(1-oxopropyl)-1,3-phenylene]methylene[2,4-dihydroxy-5-(1-oxopropyl)-1,3-phenylene]methylene} | P402495 | C23H24N2O8 | Polymer Information | SMILES | *NC(=O)C(=O)NCc1cc(C(=O)CC)c(c(c1O)Cc1cc(C(=O)CC)c(c(c1O)C*)O)O
Homopolymer | poly{iminooxalyliminomethylene[2,4-dihydroxy-5-(1-oxopropyl)-1,3-phenylene]methylene[2,4-dihydroxy-5-(1-oxopropyl)-1,3-phenylene]methylene[2,4-dihydroxy-5-(1-oxopropyl)-1,3-phenylene]methylene} | P402496 | C33H34N2O11 | Thermal property | Thermal decomposition temperature | 317.15 | 20014.78 | C
Homopolymer | poly{iminooxalyliminomethylene[2,4-dihydroxy-5-(1-oxopropyl)-1,3-phenylene]methylene[2,4-dihydroxy-5-(1-oxopropyl)-1,3-phenylene]methylene[2,4-dihydroxy-5-(1-oxopropyl)-1,3-phenylene]methylene} | P402496 | C33H34N2O11 | Polymer Information | SMILES | *NC(=O)C(=O)NCc1cc(C(=O)CC)c(c(c1O)Cc1cc(C(=O)CC)c(c(c1O)Cc1cc(C(=O)CC)c(c(c1O)C*)O)O)O
Homopolymer | poly{iminooxalyliminomethylene[2,4-dihydroxy-5-(1-oxopropyl)-1,3-phenylene]methylene[2,4-dihydroxy-5-(1-oxopropyl)-1,3-phenylene]methylene[2,4-dihydroxy-5-(1-oxopropyl)-1,3-phenylene]methylene[2,4-dihydroxy-5-(1-oxopropyl)-1,3-phenylene]methylene} | P402497 | C43H44N2O14 | Thermal property | Thermal decomposition temperature | 296.005 | 21797.05 | C
Homopolymer | poly{iminooxalyliminomethylene[2,4-dihydroxy-5-(1-oxopropyl)-1,3-phenylene]methylene[2,4-dihydroxy-5-(1-oxopropyl)-1,3-phenylene]methylene[2,4-dihydroxy-5-(1-oxopropyl)-1,3-phenylene]methylene[2,4-dihydroxy-5-(1-oxopropyl)-1,3-phenylene]methylene} | P402497 | C43H44N2O14 | Polymer Information | SMILES | *NC(=O)C(=O)NCc1cc(C(=O)CC)c(c(c1O)Cc1cc(C(=O)CC)c(c(c1O)Cc1cc(C(=O)CC)c(c(c1O)Cc1cc(C(=O)CC)c(c(c1O)C*)O)O)O)O
Homopolymer | poly(pyridine-2,6-diylcarbonylimino{4-[4-(2,6-diphenylpyridin-4-yl)phenoxy]-1,3-phenylene}iminocarbonyl) | P402498 | C36H24N4O3 | Thermal property | Glass transition temperature | 233 | 0 | C
Homopolymer | poly(pyridine-2,6-diylcarbonylimino{4-[4-(2,6-diphenylpyridin-4-yl)phenoxy]-1,3-phenylene}iminocarbonyl) | P402498 | C36H24N4O3 | Thermal property | Thermal decomposition temperature | 392.5 | 363 | C
Homopolymer | poly(pyridine-2,6-diylcarbonylimino{4-[4-(2,6-diphenylpyridin-4-yl)phenoxy]-1,3-phenylene}iminocarbonyl) | P402498 | C36H24N4O3 | Thermal property | Thermal decomposition weight loss | 7.5 | 8.333333 | %
Homopolymer | poly(pyridine-2,6-diylcarbonylimino{4-[4-(2,6-diphenylpyridin-4-yl)phenoxy]-1,3-phenylene}iminocarbonyl) | P402498 | C36H24N4O3 | Polymer Information | SMILES | *C(=O)Nc1ccc(c(c1)NC(=O)c1cccc(n1)*)Oc1ccc(cc1)c1cc(nc(c1)c1ccccc1)c1ccccc1
Homopolymer | poly(imino{4-[4-(2,6-diphenylpyridin-4-yl)phenoxy]-1,3-phenylene}iminoterephthaloyl) | P402499 | C37H25N3O3 | Thermal property | Glass transition temperature | 235 | 0 | C
Homopolymer | poly(imino{4-[4-(2,6-diphenylpyridin-4-yl)phenoxy]-1,3-phenylene}iminoterephthaloyl) | P402499 | C37H25N3O3 | Thermal property | Thermal decomposition temperature | 446.5 | 867 | C
Homopolymer | poly(imino{4-[4-(2,6-diphenylpyridin-4-yl)phenoxy]-1,3-phenylene}iminoterephthaloyl) | P402499 | C37H25N3O3 | Thermal property | Thermal decomposition weight loss | 7.5 | 8.333333 | %
Homopolymer | poly(imino{4-[4-(2,6-diphenylpyridin-4-yl)phenoxy]-1,3-phenylene}iminoterephthaloyl) | P402499 | C37H25N3O3 | Polymer Information | SMILES | *Nc1cc(ccc1Oc1ccc(cc1)c1cc(nc(c1)c1ccccc1)c1ccccc1)NC(=O)c1ccc(cc1)C(=O)*
Homopolymer | poly(imino{4-[4-(2,6-diphenylpyridin-4-yl)phenoxy]-1,3-phenylene}iminoisophthaloyl) | P402500 | C37H25N3O3 | Thermal property | Glass transition temperature | 223 | 0 | C
Homopolymer | poly(imino{4-[4-(2,6-diphenylpyridin-4-yl)phenoxy]-1,3-phenylene}iminoisophthaloyl) | P402500 | C37H25N3O3 | Thermal property | Thermal decomposition temperature | 432.5 | 736.3333 | C
Homopolymer | poly(imino{4-[4-(2,6-diphenylpyridin-4-yl)phenoxy]-1,3-phenylene}iminoisophthaloyl) | P402500 | C37H25N3O3 | Thermal property | Thermal decomposition weight loss | 7.5 | 8.333333 | %
Homopolymer | poly(imino{4-[4-(2,6-diphenylpyridin-4-yl)phenoxy]-1,3-phenylene}iminoisophthaloyl) | P402500 | C37H25N3O3 | Polymer Information | SMILES | *Nc1cc(ccc1Oc1ccc(cc1)c1cc(nc(c1)c1ccccc1)c1ccccc1)NC(=O)c1cccc(c1)C(=O)*
Homopolymer | poly(imino{4-[4-(2,6-diphenylpyridin-4-yl)phenoxy]-1,3-phenylene}iminohexanedioyl) | P402501 | C35H29N3O3 | Thermal property | Glass transition temperature | 164 | 0 | C
Homopolymer | poly(imino{4-[4-(2,6-diphenylpyridin-4-yl)phenoxy]-1,3-phenylene}iminohexanedioyl) | P402501 | C35H29N3O3 | Thermal property | Thermal decomposition temperature | 383.5 | 208.3333 | C
Homopolymer | poly(imino{4-[4-(2,6-diphenylpyridin-4-yl)phenoxy]-1,3-phenylene}iminohexanedioyl) | P402501 | C35H29N3O3 | Thermal property | Thermal decomposition weight loss | 7.5 | 8.333333 | %
Homopolymer | poly(imino{4-[4-(2,6-diphenylpyridin-4-yl)phenoxy]-1,3-phenylene}iminohexanedioyl) | P402501 | C35H29N3O3 | Polymer Information | SMILES | *Nc1cc(ccc1Oc1ccc(cc1)c1cc(nc(c1)c1ccccc1)c1ccccc1)NC(=O)CCCCC(=O)*
Homopolymer | poly(imino{4-[4-(2,6-diphenylpyridin-4-yl)phenoxy]-1,3-phenylene}iminodecanedioyl) | P402502 | C39H37N3O3 | Thermal property | Glass transition temperature | 140 | 0 | C
Homopolymer | poly(imino{4-[4-(2,6-diphenylpyridin-4-yl)phenoxy]-1,3-phenylene}iminodecanedioyl) | P402502 | C39H37N3O3 | Thermal property | Thermal decomposition temperature | 363.5 | 243 | C
Homopolymer | poly(imino{4-[4-(2,6-diphenylpyridin-4-yl)phenoxy]-1,3-phenylene}iminodecanedioyl) | P402502 | C39H37N3O3 | Thermal property | Thermal decomposition weight loss | 7.5 | 8.333333 | %
Homopolymer | poly(imino{4-[4-(2,6-diphenylpyridin-4-yl)phenoxy]-1,3-phenylene}iminodecanedioyl) | P402502 | C39H37N3O3 | Polymer Information | SMILES | *Nc1cc(ccc1Oc1ccc(cc1)c1cc(nc(c1)c1ccccc1)c1ccccc1)NC(=O)CCCCCCCCC(=O)*
Homopolymer | poly{imino[2-(2,2,3,3,4,4,4-heptafluorobutanoylamino)-1-oxohexane-1,6-diyl]} | P402503 | C10H11F7N2O2 | Polymer Information | SMILES | *CCCCC(C(=O)N*)NC(=O)C(C(C(F)(F)F)(F)F)(F)F
Homopolymer | poly{[2,5-bis(2-octyldodecyl)-1,4-dioxo-2,5-dihydropyrrolo[3,4-c]pyrrole-3,6-diyl]-1,4-phenyleneethene-1,2-diyl-1,4-phenylene} | P402504 | C60H92N2O2 | Polymer Information | SMILES | CCCCCCCCCCC(CN1C(=C2C(=C(N(C2=O)CC(CCCCCCCCCC)CCCCCCCC)c2ccc(cc2)C=Cc2ccc(cc2)*)C1=O)*)CCCCCCCC
Homopolymer | poly{[2,5-bis(2-octyldodecyl)-1,4-dioxo-2,5-dihydropyrrolo[3,4-c]pyrrole-3,6-diyl]selenophene-2,5-diylethene-1,2-diylselenophene-2,5-diyl} | P402505 | C56H88N2O2Se2 | Polymer Information | SMILES | CCCCCCCCCCC(CN1C(=C2C(=C(N(C2=O)CC(CCCCCCCCCC)CCCCCCCC)c2ccc([se]2)C=Cc2ccc([se]2)*)C1=O)*)CCCCCCCC
Homopolymer | poly[oxycarbonylimino(6-methyl-1,3-phenylene)iminocarbonyl-1,1'-binaphthalene-7,7'-diyl] | P402506 | C29H20N2O3 | Polymer Information | SMILES | *Oc1ccc2c(c1)c(ccc2)c1cccc2c1cc(cc2)C(=O)Nc1ccc(c(c1)NC(=O)*)C
Homopolymer | poly[oxycarbonylimino(2-methyl-1,3-phenylene)iminocarbonyl-1,1'-binaphthalene-7,7'-diyl] | P402507 | C29H20N2O3 | Polymer Information | SMILES | *Oc1ccc2c(c1)c(ccc2)c1cccc2c1cc(cc2)C(=O)Nc1cccc(c1C)NC(=O)*
Homopolymer | poly{[2-(2-methylprop-2-enoyloxy)ethylimino]carbonyl} | P402508 | C7H9NO3 | Dilute solution property | Radius of gyration | 1.8 | 0 | nm
Homopolymer | poly{[2-(2-methylprop-2-enoyloxy)ethylimino]carbonyl} | P402508 | C7H9NO3 | Polymer Information | SMILES | *C(=O)N(CCOC(=O)C(=C)C)*
Homopolymer | poly({2-[2-(2-methylprop-2-enoyloxy)ethoxy]ethylimino}carbonyl) | P402509 | C9H13NO4 | Dilute solution property | Radius of gyration | 2.44 | 0 | nm
Homopolymer | poly({2-[2-(2-methylprop-2-enoyloxy)ethoxy]ethylimino}carbonyl) | P402509 | C9H13NO4 | Polymer Information | SMILES | *C(=O)N(CCOCCOC(=O)C(=C)C)*
Homopolymer | poly(iminoethanedioyliminononane-1,9-diyl) | P402510 | C11H20N2O2 | Thermal property | Melting temperature | 245 | 58.4 | C
Homopolymer | poly(iminoethanedioyliminononane-1,9-diyl) | P402510 | C11H20N2O2 | Dilute solution property | Intrinsic viscosity eta | 1.23 | 0 | dl/g
Homopolymer | poly(iminoethanedioyliminononane-1,9-diyl) | P402510 | C11H20N2O2 | Polymer Information | SMILES | *CCCCCCCCCNC(=O)C(=O)N*
Homopolymer | poly{imino[1-(4-ammoniobutyl)-2-oxoethylene]} | P402511 | C6H13N2O | Polymer Information | SMILES | *NC(C(=O)*)CCCC[NH3+]
Homopolymer | poly[(2,5-dioxooctahydroimidazo[4,5-d]imidazole-3a,6a-diyl)-1,3-phenyleneiminoterephthaloylimino-1,3-phenylene] | P402512 | C24H18N6O4 | Polymer Information | SMILES | O=C1NC2(C(N1)(NC(=O)N2)c1cccc(c1)NC(=O)c1ccc(cc1)C(=O)Nc1cccc(c1)*)*
Homopolymer | poly[(2,5-dioxooctahydroimidazo[4,5-d]imidazole-3a,6a-diyl)-1,2-phenyleneiminoterephthaloylimino-1,3-phenylene] | P402513 | C24H18N6O4 | Polymer Information | SMILES | O=C1NC2(C(N1)(NC(=O)N2)c1ccccc1NC(=O)c1ccc(cc1)C(=O)Nc1cccc(c1)*)*
Homopolymer | poly[(2,5-dioxooctahydroimidazo[4,5-d]imidazole-3a,6a-diyl)-1,2-phenyleneiminoterephthaloylimino-1,2-phenylene] | P402514 | C24H18N6O4 | Polymer Information | SMILES | O=C1NC2(C(N1)(NC(=O)N2)c1ccccc1NC(=O)c1ccc(cc1)C(=O)Nc1ccccc1*)*
Homopolymer | poly{imino[1-(4-ammoniobutyl)-2-oxoethylene]imino(1-methyl-2-oxoethylene)} | P402515 | C9H18N3O2 | Thermal property | Specific heat capacity cp | 0.207 | 0 | cal/(g*C)
Homopolymer | poly{imino[1-(4-ammoniobutyl)-2-oxoethylene]imino(1-methyl-2-oxoethylene)} | P402515 | C9H18N3O2 | Polymer Information | SMILES | *C(=O)C(NC(=O)C(N*)C)CCCC[NH3+]
Homopolymer | poly{imino[1-(4-ammoniobutyl)-2-oxoethylene]imino(1-benzyl-2-oxoethylene)} | P402516 | C15H22N3O2 | Thermal property | Specific heat capacity cp | 0.182 | 0 | cal/(g*C)
Homopolymer | poly{imino[1-(4-ammoniobutyl)-2-oxoethylene]imino(1-benzyl-2-oxoethylene)} | P402516 | C15H22N3O2 | Polymer Information | SMILES | *NC(C(=O)NC(C(=O)*)Cc1ccccc1)CCCC[NH3+]
Homopolymer | poly{1-[(ethane-1,1,2-triyl-1-carbonyl)iminomethylene(2-hydroxy-4,5-dimethyl-3,1-phenylene)methylenecarbamoyl]ethylene} | P402517 | C16H20N2O3 | Polymer Information | SMILES | *CC*(=O)NCc1cc(C)c(c(c1O)CNC(=O)C**)C
Homopolymer | poly(imino-5-hydroxyisophthaloyliminohexane-1,6-diyl) | P402518 | C14H18N2O3 | Polymer Information | SMILES | *CCCCCCNC(=O)c1cc(O)cc(c1)C(=O)N*
Homopolymer | poly{imino-5-[(lithiooxy)sulfonyl]isophthaloyliminohexane-1,6-diyl} | P402519 | C14H17LiN2O5S | Polymer Information | SMILES | *CCCCCCNC(=O)c1cc(cc(c1)S(=O)(=O)O[Li])C(=O)N*
Homopolymer | poly[(6-chloropyrimidine-2,4-diyl)imino(6-carboxyisophthaloyl)(4-carboxy-1,3-phenylene)carbonylimino] | P402520 | C21H11ClN4O7 | Thermal property | Thermal decomposition temperature | 100.2 | 0 | C
Homopolymer | poly[(6-chloropyrimidine-2,4-diyl)imino(6-carboxyisophthaloyl)(4-carboxy-1,3-phenylene)carbonylimino] | P402520 | C21H11ClN4O7 | Thermal property | Thermal decomposition weight loss | 0 | 0 | %
Homopolymer | poly[(6-chloropyrimidine-2,4-diyl)imino(6-carboxyisophthaloyl)(4-carboxy-1,3-phenylene)carbonylimino] | P402520 | C21H11ClN4O7 | Polymer Information | SMILES | *NC(=O)c1cc(ccc1C(=O)O)C(=O)c1ccc(c(c1)C(=O)Nc1cc(Cl)nc(n1)*)C(=O)O
Homopolymer | poly[imino-1,4-phenylenecarbonylimino(5-carbonyl-1,3-phenylene)carbonyl] | P402521 | C15H9N2O3 | Thermal property | Glass transition temperature | 139 | 304.2667 | C
Homopolymer | poly[imino-1,4-phenylenecarbonylimino(5-carbonyl-1,3-phenylene)carbonyl] | P402521 | C15H9N2O3 | Thermal property | Thermal decomposition temperature | 274 | 32.17778 | C
Homopolymer | poly[imino-1,4-phenylenecarbonylimino(5-carbonyl-1,3-phenylene)carbonyl] | P402521 | C15H9N2O3 | Dilute solution property | Intrinsic viscosity eta | 0.325 | 0.00456 | dl/g
Homopolymer | poly[imino-1,4-phenylenecarbonylimino(5-carbonyl-1,3-phenylene)carbonyl] | P402521 | C15H9N2O3 | Polymer Information | SMILES | *Nc1ccc(cc1)C(=O)Nc1cc(cc(c1)C(=O)*)C(=O)*
Homopolymer | poly{[(2-methoxyphenyl)imino]-1,4-phenyleneiminoterephthaloylimino-1,4-phenylene} | P402522 | C27H21N3O3 | Thermal property | Glass transition temperature | 235 | 0 | C
Homopolymer | poly{[(2-methoxyphenyl)imino]-1,4-phenyleneiminoterephthaloylimino-1,4-phenylene} | P402522 | C27H21N3O3 | Thermal property | Thermal decomposition temperature | 413 | 0 | C
Homopolymer | poly{[(2-methoxyphenyl)imino]-1,4-phenyleneiminoterephthaloylimino-1,4-phenylene} | P402522 | C27H21N3O3 | Thermal property | Thermal decomposition weight loss | 5 | 0 | %
Homopolymer | poly{[(2-methoxyphenyl)imino]-1,4-phenyleneiminoterephthaloylimino-1,4-phenylene} | P402522 | C27H21N3O3 | Polymer Information | SMILES | COc1ccccc1N(c1ccc(cc1)NC(=O)c1ccc(cc1)C(=O)Nc1ccc(cc1)*)*
Homopolymer | poly{[(3-methoxyphenyl)imino]-1,4-phenyleneiminoterephthaloylimino-1,4-phenylene} | P402523 | C27H21N3O3 | Thermal property | Glass transition temperature | 231 | 0 | C
Homopolymer | poly{[(3-methoxyphenyl)imino]-1,4-phenyleneiminoterephthaloylimino-1,4-phenylene} | P402523 | C27H21N3O3 | Thermal property | Thermal decomposition temperature | 419 | 0 | C
Homopolymer | poly{[(3-methoxyphenyl)imino]-1,4-phenyleneiminoterephthaloylimino-1,4-phenylene} | P402523 | C27H21N3O3 | Thermal property | Thermal decomposition weight loss | 5 | 0 | %
Homopolymer | poly{[(3-methoxyphenyl)imino]-1,4-phenyleneiminoterephthaloylimino-1,4-phenylene} | P402523 | C27H21N3O3 | Polymer Information | SMILES | COc1cccc(c1)N(c1ccc(cc1)NC(=O)c1ccc(cc1)C(=O)Nc1ccc(cc1)*)*
Homopolymer | poly{[(4-methoxyphenyl)imino]-1,4-phenyleneiminoterephthaloylimino-1,4-phenylene} | P402524 | C27H21N3O3 | Thermal property | Glass transition temperature | 238 | 0 | C
Homopolymer | poly{[(4-methoxyphenyl)imino]-1,4-phenyleneiminoterephthaloylimino-1,4-phenylene} | P402524 | C27H21N3O3 | Thermal property | Thermal decomposition temperature | 407 | 0 | C
Homopolymer | poly{[(4-methoxyphenyl)imino]-1,4-phenyleneiminoterephthaloylimino-1,4-phenylene} | P402524 | C27H21N3O3 | Thermal property | Thermal decomposition weight loss | 5 | 0 | %
Homopolymer | poly{[(4-methoxyphenyl)imino]-1,4-phenyleneiminoterephthaloylimino-1,4-phenylene} | P402524 | C27H21N3O3 | Polymer Information | SMILES | COc1ccc(cc1)N(c1ccc(cc1)NC(=O)c1ccc(cc1)C(=O)Nc1ccc(cc1)*)*
Homopolymer | poly[imino(5-oxyisophthaloyl)imino-1,4-phenylenesulfonyl-1,4-phenylene] | P402525 | C20H13N2O5S | Polymer Information | SMILES | *Nc1ccc(cc1)S(=O)(=O)c1ccc(cc1)NC(=O)c1cc(O*)cc(c1)C(=O)*
Homopolymer | poly[imino(5-oxyisophthaloyl)imino-1,3-phenylenesulfonyl-1,3-phenylene] | P402526 | C20H13N2O5S | Polymer Information | SMILES | *Nc1cccc(c1)S(=O)(=O)c1cccc(c1)NC(=O)c1cc(O*)cc(c1)C(=O)*
Homopolymer | poly[(heptyl)imino(1-oxoundecane-1,11-diyl)] | P402527 | C18H35NO | Polymer Information | SMILES | *CCCCCCCCCCC(=O)N(CCCCCCC)*
Homopolymer | poly{imino[1-oxo-2-(2-oxo-3-phenylpropyl)ethylene]} | P402528 | C11H11NO2 | Dilute solution property | Diffusion coefficient | 6.25e-07 | 2.342286e-13 | cm2/s
Homopolymer | poly{imino[1-oxo-2-(2-oxo-3-phenylpropyl)ethylene]} | P402528 | C11H11NO2 | Polymer Information | SMILES | *NC(C(=O)*)CC(=O)Cc1ccccc1
Homopolymer | poly[(2-methylpiperazine-1,4-diyl)(3-oxopropane-1,3-diyl)imino(carboxymethylene)imino(1-oxopropane-1,3-diyl)] | P402529 | C13H22N4O4 | Dilute solution property | Radius of gyration | 3.05 | 0.08333333 | nm
Homopolymer | poly[(2-methylpiperazine-1,4-diyl)(3-oxopropane-1,3-diyl)imino(carboxymethylene)imino(1-oxopropane-1,3-diyl)] | P402529 | C13H22N4O4 | Polymer Information | SMILES | *CCC(=O)NC(C(=O)O)NC(=O)CCN1CCN(C(C1)C)*
Homopolymer | poly[imino(4,6-dibromobenzene-1,3-dicarbonyl)imino(3,3'-dihydroxy-1,1'-biphenyl-4,4'-diyl)] | P402530 | C20H12Br2N2O4 | Thermal property | Thermal decomposition temperature | 362.5 | 20008.33 | C
Homopolymer | poly[imino(4,6-dibromobenzene-1,3-dicarbonyl)imino(3,3'-dihydroxy-1,1'-biphenyl-4,4'-diyl)] | P402530 | C20H12Br2N2O4 | Thermal property | Thermal decomposition weight loss | 1 | 0 | %
Homopolymer | poly[imino(4,6-dibromobenzene-1,3-dicarbonyl)imino(3,3'-dihydroxy-1,1'-biphenyl-4,4'-diyl)] | P402530 | C20H12Br2N2O4 | Polymer Information | SMILES | *Nc1ccc(cc1O)c1ccc(c(c1)O)NC(=O)c1cc(C(=O)*)c(cc1Br)Br
Homopolymer | poly[imino(2,3-dibromobenzene-1,4-dicarbonyl)imino(3,3'-dihydroxy-1,1'-biphenyl-4,4'-diyl)] | P402531 | C20H12Br2N2O4 | Thermal property | Thermal decomposition temperature | 399.5 | 17787 | C
Homopolymer | poly[imino(2,3-dibromobenzene-1,4-dicarbonyl)imino(3,3'-dihydroxy-1,1'-biphenyl-4,4'-diyl)] | P402531 | C20H12Br2N2O4 | Thermal property | Thermal decomposition weight loss | 1 | 0 | %
Homopolymer | poly[imino(2,3-dibromobenzene-1,4-dicarbonyl)imino(3,3'-dihydroxy-1,1'-biphenyl-4,4'-diyl)] | P402531 | C20H12Br2N2O4 | Polymer Information | SMILES | *Nc1ccc(cc1O)c1ccc(c(c1)O)NC(=O)c1ccc(c(c1Br)Br)C(=O)*
Homopolymer | poly{imino(4,6-dibromobenzene-1,3-dicarbonyl)imino(2-hydroxy-1,4-phenylene)[bis(trifluoromethyl)methylene](3-hydroxy-1,4-phenylene)} | P402532 | C23H12Br2F6N2O4 | Thermal property | Thermal decomposition temperature | 391 | 18252 | C
Homopolymer | poly{imino(4,6-dibromobenzene-1,3-dicarbonyl)imino(2-hydroxy-1,4-phenylene)[bis(trifluoromethyl)methylene](3-hydroxy-1,4-phenylene)} | P402532 | C23H12Br2F6N2O4 | Thermal property | Thermal decomposition weight loss | 1 | 0 | %
Homopolymer | poly{imino(4,6-dibromobenzene-1,3-dicarbonyl)imino(2-hydroxy-1,4-phenylene)[bis(trifluoromethyl)methylene](3-hydroxy-1,4-phenylene)} | P402532 | C23H12Br2F6N2O4 | Polymer Information | SMILES | *Nc1ccc(cc1O)C(C(F)(F)F)(C(F)(F)F)c1ccc(c(c1)O)NC(=O)c1cc(C(=O)*)c(cc1Br)Br
Homopolymer | poly{imino(2,3-dibromobenzene-1,4-dicarbonyl)imino(2-hydroxy-1,4-phenylene)[bis(trifluoromethyl)methylene](3-hydroxy-1,4-phenylene)} | P402533 | C23H12Br2F6N2O4 | Thermal property | Thermal decomposition temperature | 391.5 | 15987 | C
Homopolymer | poly{imino(2,3-dibromobenzene-1,4-dicarbonyl)imino(2-hydroxy-1,4-phenylene)[bis(trifluoromethyl)methylene](3-hydroxy-1,4-phenylene)} | P402533 | C23H12Br2F6N2O4 | Thermal property | Thermal decomposition weight loss | 1 | 0 | %
Homopolymer | poly{imino(2,3-dibromobenzene-1,4-dicarbonyl)imino(2-hydroxy-1,4-phenylene)[bis(trifluoromethyl)methylene](3-hydroxy-1,4-phenylene)} | P402533 | C23H12Br2F6N2O4 | Polymer Information | SMILES | *Nc1ccc(cc1O)C(C(F)(F)F)(C(F)(F)F)c1ccc(c(c1)O)NC(=O)c1ccc(c(c1Br)Br)C(=O)*
Homopolymer | poly[iminobenzene-1,3-dicarbonylimino(3,3'-bis{[(oxo)(diphenoxy)-lambda5-phosphanyl]oxy}-1,1'-biphenyl-4,4'-diyl)] | P402534 | C44H32N2O10P2 | Thermal property | Thermal decomposition temperature | 455 | 45633.33 | C
Homopolymer | poly[iminobenzene-1,3-dicarbonylimino(3,3'-bis{[(oxo)(diphenoxy)-lambda5-phosphanyl]oxy}-1,1'-biphenyl-4,4'-diyl)] | P402534 | C44H32N2O10P2 | Thermal property | Thermal decomposition weight loss | 1 | 0 | %
Homopolymer | poly[iminobenzene-1,3-dicarbonylimino(3,3'-bis{[(oxo)(diphenoxy)-lambda5-phosphanyl]oxy}-1,1'-biphenyl-4,4'-diyl)] | P402534 | C44H32N2O10P2 | Polymer Information | SMILES | *Nc1ccc(cc1OP(=O)(Oc1ccccc1)Oc1ccccc1)c1ccc(c(c1)OP(=O)(Oc1ccccc1)Oc1ccccc1)NC(=O)c1cccc(c1)C(=O)*
Homopolymer | poly[iminobenzene-1,3-dicarbonylimino(3,3'-bis{[(oxo)(diphenyl)-lambda5-phosphanyl]oxy}-1,1'-biphenyl-4,4'-diyl)] | P402535 | C44H32N2O6P2 | Thermal property | Thermal decomposition temperature | 453 | 31212 | C
Homopolymer | poly[iminobenzene-1,3-dicarbonylimino(3,3'-bis{[(oxo)(diphenyl)-lambda5-phosphanyl]oxy}-1,1'-biphenyl-4,4'-diyl)] | P402535 | C44H32N2O6P2 | Thermal property | Thermal decomposition weight loss | 1 | 0 | %
Homopolymer | poly[iminobenzene-1,3-dicarbonylimino(3,3'-bis{[(oxo)(diphenyl)-lambda5-phosphanyl]oxy}-1,1'-biphenyl-4,4'-diyl)] | P402535 | C44H32N2O6P2 | Polymer Information | SMILES | *Nc1ccc(cc1OP(=O)(c1ccccc1)c1ccccc1)c1ccc(c(c1)OP(=O)(c1ccccc1)c1ccccc1)NC(=O)c1cccc(c1)C(=O)*
Homopolymer | poly[iminobenzene-1,3-dicarbonylimino(3,3'-bis{[(diethoxy)(oxo)-lambda5-phosphanyl]oxy}-1,1'-biphenyl-4,4'-diyl)] | P402536 | C28H32N2O10P2 | Thermal property | Thermal decomposition temperature | 416.5 | 73320.33 | C
Homopolymer | poly[iminobenzene-1,3-dicarbonylimino(3,3'-bis{[(diethoxy)(oxo)-lambda5-phosphanyl]oxy}-1,1'-biphenyl-4,4'-diyl)] | P402536 | C28H32N2O10P2 | Thermal property | Thermal decomposition weight loss | 1 | 0 | %
Homopolymer | poly[iminobenzene-1,3-dicarbonylimino(3,3'-bis{[(diethoxy)(oxo)-lambda5-phosphanyl]oxy}-1,1'-biphenyl-4,4'-diyl)] | P402536 | C28H32N2O10P2 | Polymer Information | SMILES | CCOP(=O)(Oc1cc(ccc1NC(=O)c1cccc(c1)C(=O)*)c1ccc(c(c1)OP(=O)(OCC)OCC)N*)OCC
Homopolymer | poly[iminobenzene-1,3-dicarbonylimino(3,3'-bis{[bis(2,4-dichlorophenoxy)(oxo)-lambda5-phosphanyl]oxy}-1,1'-biphenyl-4,4'-diyl)] | P402537 | C44H24Cl8N2O10P2 | Thermal property | Thermal decomposition temperature | 427 | 68705.33 | C
Homopolymer | poly[iminobenzene-1,3-dicarbonylimino(3,3'-bis{[bis(2,4-dichlorophenoxy)(oxo)-lambda5-phosphanyl]oxy}-1,1'-biphenyl-4,4'-diyl)] | P402537 | C44H24Cl8N2O10P2 | Thermal property | Thermal decomposition weight loss | 1 | 0 | %
Homopolymer | poly[iminobenzene-1,3-dicarbonylimino(3,3'-bis{[bis(2,4-dichlorophenoxy)(oxo)-lambda5-phosphanyl]oxy}-1,1'-biphenyl-4,4'-diyl)] | P402537 | C44H24Cl8N2O10P2 | Polymer Information | SMILES | *Nc1ccc(cc1OP(=O)(Oc1ccc(cc1Cl)Cl)Oc1ccc(cc1Cl)Cl)c1ccc(c(c1)OP(=O)(Oc1ccc(cc1Cl)Cl)Oc1ccc(cc1Cl)Cl)NC(=O)c1cccc(c1)C(=O)*
Homopolymer | poly[iminobenzene-1,3-dicarbonylimino(3,3'-bis{[(dimethoxy)(oxo)-lambda5-phosphanyl]oxy}-1,1'-biphenyl-4,4'-diyl)] | P402538 | C24H24N2O10P2 | Thermal property | Thermal decomposition temperature | 418 | 73008 | C
Homopolymer | poly[iminobenzene-1,3-dicarbonylimino(3,3'-bis{[(dimethoxy)(oxo)-lambda5-phosphanyl]oxy}-1,1'-biphenyl-4,4'-diyl)] | P402538 | C24H24N2O10P2 | Thermal property | Thermal decomposition weight loss | 1 | 0 | %
Homopolymer | poly[iminobenzene-1,3-dicarbonylimino(3,3'-bis{[(dimethoxy)(oxo)-lambda5-phosphanyl]oxy}-1,1'-biphenyl-4,4'-diyl)] | P402538 | C24H24N2O10P2 | Polymer Information | SMILES | *Nc1ccc(cc1OP(=O)(OC)OC)c1ccc(c(c1)OP(=O)(OC)OC)NC(=O)c1cccc(c1)C(=O)*
Homopolymer | poly[imino(2-sulfo-1,4-phenylene)iminobenzene-1,4-dicarbonyl] | P402539 | C14H10N2O5S | Thermal property | Thermal decomposition temperature | 280 | 0 | C
Homopolymer | poly[imino(2-sulfo-1,4-phenylene)iminobenzene-1,4-dicarbonyl] | P402539 | C14H10N2O5S | Thermal property | Thermal decomposition weight loss | 25 | 0 | %
Homopolymer | poly[imino(2-sulfo-1,4-phenylene)iminobenzene-1,4-dicarbonyl] | P402539 | C14H10N2O5S | Tensile property | Dynamic mechanical properties storage modulus | 3 | 0 | GPa
Homopolymer | poly[imino(2-sulfo-1,4-phenylene)iminobenzene-1,4-dicarbonyl] | P402539 | C14H10N2O5S | Tensile property | Dynamic mechanical properties loss modulus | 2.5 | 0 | GPa
Homopolymer | poly[imino(2-sulfo-1,4-phenylene)iminobenzene-1,4-dicarbonyl] | P402539 | C14H10N2O5S | Polymer Information | SMILES | *Nc1ccc(cc1S(=O)(=O)O)NC(=O)c1ccc(cc1)C(=O)*
Homopolymer | poly[imino(1-{[imino(4-oxobutane-1,1,4-triyl)-1-carbonyl]oxy(2-hydroxypropane-3,1-diyl)oxyethyleneoxy(2-hydroxypropane-3,1-diyl)oxycarbonyl}-4-oxobutane-1,4-diyl)] | P402540 | C18H28N2O10 | Polymer Information | SMILES | *NC(C(=O)OCC(COCCOCC(COC(=O)C(CCC(=O)*)N*)O)O)CCC(=O)*
Homopolymer | poly[imino(1-{[imino(4-oxobutane-1,1,4-triyl)-1-carbonyl]oxy(2-hydroxypropane-3,1-diyl)oxybutane-4,1-diyloxy(2-hydroxypropane-3,1-diyl)oxycarbonyl}-4-oxobutane-1,4-diyl)] | P402541 | C20H32N2O10 | Polymer Information | SMILES | *NC(C(=O)OCC(COCCCCOCC(COC(=O)C(CCC(=O)*)N*)O)O)CCC(=O)*
Homopolymer | poly[imino(1-{[imino(4-oxobutane-1,1,4-triyl)-1-carbonyl]oxy-2,33-dihydroxy-4,7,10,13,16,19,22,25,28,31-dodecaoxatritriacontane-34,1-diyloxycarbony}-4-oxobutane-1,4-diyl)] | P402542 | C34H60N2O18 | Polymer Information | SMILES | *NC(C(=O)OCC(COCCOCCOCCOCCOCCOCCOCCOCCOCCOCC(COC(=O)C(CCC(=O)*)N*)O)O)CCC(=O)*
Homopolymer | poly[imino(1-{[imino(4-oxobutane-1,1,4-triyl)-1-carbonyl]oxy(2-hydroxypropane-3,1-diyl)oxy(2-hydroxypropane-3,1-diyl)oxy(2-hydroxypropane-3,1-diyl)oxycarbonyl}-4-oxobutane-1,4-diyl)] | P402543 | C19H30N2O11 | Polymer Information | SMILES | *NC(C(=O)OCC(COCC(COCC(COC(=O)C(CCC(=O)*)N*)O)O)O)CCC(=O)*
Homopolymer | poly(imino-2,2,3,3,4,4,5,5-octafluorohexanedioyliminohexane-1,6-diyl) | P402544 | C12H14F8N2O2 | Polymer Information | SMILES | *CCCCCCNC(=O)C(C(C(C(C(=O)N*)(F)F)(F)F)(F)F)(F)F
Homopolymer | poly(iminobutane-1,4-diylimino-2,2,3,3,4,4,5,5,6,6,7,7-dodecafluorooctanedioyl) | P402545 | C12H10F12N2O2 | Polymer Information | SMILES | *CCCCNC(=O)C(C(C(C(C(C(C(=O)N*)(F)F)(F)F)(F)F)(F)F)(F)F)(F)F
Homopolymer | poly[imino-1,4-phenyleneiminocarbonyl(5-carbonyl-1,3-phenylene)carbonyl] | P402546 | C15H9N2O3 | Polymer Information | SMILES | *Nc1ccc(cc1)NC(=O)c1cc(cc(c1)C(=O)*)C(=O)*
Homopolymer | poly(sulfonyliminopropane-1,3-diyliminosulfonyl-1,4-phenyleneiminoterephthaloylimino-1,4-phenylene) | P402547 | C23H22N4O6S2 | Polymer Information | SMILES | *c1ccc(cc1)NC(=O)c1ccc(cc1)C(=O)Nc1ccc(cc1)S(=O)(=O)NCCCNS(=O)(=O)*
Homopolymer | poly[(ethylene glycol)-alt-(4-methyl-1,3-phenylene diisocyanate)] | P410001 | C25H24N2O4 | Thermal property | Melting temperature | 122 | 0 | C
Homopolymer | poly[(ethylene glycol)-alt-(4-methyl-1,3-phenylene diisocyanate)] | P410001 | C25H24N2O4 | Heat characteristics | Softening temperature | 101 | 0 | C
Homopolymer | poly[(ethylene glycol)-alt-(4-methyl-1,3-phenylene diisocyanate)] | P410001 | C25H24N2O4 | Polymer Information | SMILES | *CCOC(=O)N(c1ccc(c(c1)N(C(=O)O*)Cc1ccccc1)C)Cc1ccccc1
Homopolymer | poly[4-(3-chloroformyloxypropyl)piperidinium 4-toluenesulfonate] | P410002 | C9H15NO2 | Heat characteristics | Softening temperature | 110 | 0 | C
Homopolymer | poly[4-(3-chloroformyloxypropyl)piperidinium 4-toluenesulfonate] | P410002 | C9H15NO2 | Polymer Information | SMILES | *CCCOC(=O)N1CCC(CC1)*
Homopolymer | poly{(hexa-2,4-diyne-1,6-diol)-alt-[4,4'-methylenebis(phenyl isocyanate)]} | P410003 | C21H16N2O4 | Thermal property | Melting temperature | 150 | 0 | C
Homopolymer | poly{(hexa-2,4-diyne-1,6-diol)-alt-[4,4'-methylenebis(phenyl isocyanate)]} | P410003 | C21H16N2O4 | Polymer Information | SMILES | *CC#CC#CCOC(=O)Nc1ccc(cc1)Cc1ccc(cc1)NC(=O)O*
Homopolymer | poly[(hexa-2,4-diyne-1,6-diol)-alt-(1,6-diisocyanatohexane)] | P410004 | C14H18N2O4 | Thermal property | Melting temperature | 149 | 0 | C
Homopolymer | poly[(hexa-2,4-diyne-1,6-diol)-alt-(1,6-diisocyanatohexane)] | P410004 | C14H18N2O4 | Polymer Information | SMILES | *CC#CC#CCOC(=O)NCCCCCCNC(=O)O*
Homopolymer | poly{(4,4'-methylenedianiline)-alt-[cycloheane-1,1-diyl bis(chloroformate)]} | P410005 | C21H22N2O4 | Thermal property | Melting temperature | 235 | 0 | C
Homopolymer | poly{(4,4'-methylenedianiline)-alt-[cycloheane-1,1-diyl bis(chloroformate)]} | P410005 | C21H22N2O4 | Polymer Information | SMILES | *OC1(CCCCC1)OC(=O)Nc1ccc(cc1)Cc1ccc(cc1)NC(=O)*
Homopolymer | poly[(ethylene glycol)-alt-(2,3,5,6-tetramethyl-1,4-phenylene diisocyanate)] | P410006 | C14H18N2O4 | Thermal property | Melting temperature | 328 | 0 | C
Homopolymer | poly[(ethylene glycol)-alt-(2,3,5,6-tetramethyl-1,4-phenylene diisocyanate)] | P410006 | C14H18N2O4 | Polymer Information | SMILES | *CCOC(=O)Nc1c(C)c(C)c(c(c1C)C)NC(=O)O*
Homopolymer | poly[oxyethyleneoxycarbonyl-(3-sulfopropyl)imino-1,4-phenylenemethylene-1,4-phenyleneiminocarbonyl] | P410007 | C20H22N2O7S | Polymer Information | SMILES | *CCOC(=O)Nc1ccc(cc1)Cc1ccc(cc1)N(C(=O)O*)CCCS(=O)(=O)O
Homopolymer | poly({2-methyl-4-nitro-[N,N-bis(2-hydroxyethyl)]aniline}-alt-(4-methyl-1,3-phenylene diisocyanate)) | P410008 | C20H22N4O6 | Optical property | Refractive index | 1.5715 | 0.0002803333
Homopolymer | poly({2-methyl-4-nitro-[N,N-bis(2-hydroxyethyl)]aniline}-alt-(4-methyl-1,3-phenylene diisocyanate)) | P410008 | C20H22N4O6 | Thermal property | Glass transition temperature | 98 | 0 | C
Homopolymer | poly({2-methyl-4-nitro-[N,N-bis(2-hydroxyethyl)]aniline}-alt-(4-methyl-1,3-phenylene diisocyanate)) | P410008 | C20H22N4O6 | Thermal property | Thermal decomposition temperature | 220 | 0 | C
Homopolymer | poly({2-methyl-4-nitro-[N,N-bis(2-hydroxyethyl)]aniline}-alt-(4-methyl-1,3-phenylene diisocyanate)) | P410008 | C20H22N4O6 | Thermal property | Thermal decomposition weight loss | 5 | 0 | %
Homopolymer | poly({2-methyl-4-nitro-[N,N-bis(2-hydroxyethyl)]aniline}-alt-(4-methyl-1,3-phenylene diisocyanate)) | P410008 | C20H22N4O6 | Polymer Information | SMILES | *CCN(c1ccc(cc1C)[N+](=O)[O-])CCOC(=O)Nc1ccc(c(c1)NC(=O)O*)C
Homopolymer | poly({4-(4-nitrophenylazo)-N,N-bis(2-hydroxyethyl)aniline}-alt-(4-methyl-1,3-phenylene diisocyanate)) | P410009 | C25H24N6O6 | Optical property | Refractive index | 1.738 | 0.04712533
Homopolymer | poly({4-(4-nitrophenylazo)-N,N-bis(2-hydroxyethyl)aniline}-alt-(4-methyl-1,3-phenylene diisocyanate)) | P410009 | C25H24N6O6 | Thermal property | Glass transition temperature | 144 | 225.3333 | C
Homopolymer | poly({4-(4-nitrophenylazo)-N,N-bis(2-hydroxyethyl)aniline}-alt-(4-methyl-1,3-phenylene diisocyanate)) | P410009 | C25H24N6O6 | Thermal property | Thermal decomposition temperature | 327 | 0 | C
Homopolymer | poly({4-(4-nitrophenylazo)-N,N-bis(2-hydroxyethyl)aniline}-alt-(4-methyl-1,3-phenylene diisocyanate)) | P410009 | C25H24N6O6 | Polymer Information | SMILES | *CCN(c1ccc(cc1)N=Nc1ccc(cc1)[N+](=O)[O-])CCOC(=O)Nc1ccc(c(c1)NC(=O)O*)C
Homopolymer | poly({4-(2-methyl-4-nitrophenylazo)-N,N-bis(2-hydroxyethyl)aniline}-alt-(4-methyl-1,3-phenylene diisocyanate)) | P410010 | C26H26N6O6 | Optical property | Refractive index | 1.738 | 0.04712533
Homopolymer | poly({4-(2-methyl-4-nitrophenylazo)-N,N-bis(2-hydroxyethyl)aniline}-alt-(4-methyl-1,3-phenylene diisocyanate)) | P410010 | C26H26N6O6 | Thermal property | Glass transition temperature | 137 | 0 | C
Homopolymer | poly({4-(2-methyl-4-nitrophenylazo)-N,N-bis(2-hydroxyethyl)aniline}-alt-(4-methyl-1,3-phenylene diisocyanate)) | P410010 | C26H26N6O6 | Polymer Information | SMILES | *CCN(c1ccc(cc1)N=Nc1ccc(cc1C)[N+](=O)[O-])CCOC(=O)Nc1ccc(c(c1)NC(=O)O*)C
Homopolymer | poly[(2,2'-{[4-(4-nitrostyryl)phenyl]imino}diethanol)-alt-(4-methyl-1,3-phenylene diisocyanate)] | P410011 | C27H26N4O6 | Optical property | Refractive index | 1.656 | 0.006348
Homopolymer | poly[(2,2'-{[4-(4-nitrostyryl)phenyl]imino}diethanol)-alt-(4-methyl-1,3-phenylene diisocyanate)] | P410011 | C27H26N4O6 | Thermal property | Glass transition temperature | 121 | 0 | C
Homopolymer | poly[(2,2'-{[4-(4-nitrostyryl)phenyl]imino}diethanol)-alt-(4-methyl-1,3-phenylene diisocyanate)] | P410011 | C27H26N4O6 | Polymer Information | SMILES | *CCN(c1ccc(cc1)C=Cc1ccc(cc1)[N+](=O)[O-])CCOC(=O)Nc1ccc(c(c1)NC(=O)O*)C
Homopolymer | poly{[4-(1,2,2-tricyanoethenyl)-N,N-bis(2-hydroxyethyl)aniline]-alt-(4-methyl-1,3-phenylene diisocyanate)} | P410012 | C24H20N6O4 | Optical property | Refractive index | 1.773 | 0.015552
Homopolymer | poly{[4-(1,2,2-tricyanoethenyl)-N,N-bis(2-hydroxyethyl)aniline]-alt-(4-methyl-1,3-phenylene diisocyanate)} | P410012 | C24H20N6O4 | Thermal property | Glass transition temperature | 125 | 0 | C
Homopolymer | poly{[4-(1,2,2-tricyanoethenyl)-N,N-bis(2-hydroxyethyl)aniline]-alt-(4-methyl-1,3-phenylene diisocyanate)} | P410012 | C24H20N6O4 | Polymer Information | SMILES | *CCN(c1ccc(cc1)C(=C(C#N)C#N)C#N)CCOC(=O)Nc1ccc(c(c1)NC(=O)O*)C
Homopolymer | poly{[4-(2,4-dioxoimidazolidine-5,5-ylidenemethyl)-N,N-bis(2-hydroxyethyl)aniline]-alt-(4-methyl-1,3-phenylene diisocyanate)} | P410013 | C23H23N5O6 | Optical property | Refractive index | 1.5925 | 0.001008333
Homopolymer | poly{[4-(2,4-dioxoimidazolidine-5,5-ylidenemethyl)-N,N-bis(2-hydroxyethyl)aniline]-alt-(4-methyl-1,3-phenylene diisocyanate)} | P410013 | C23H23N5O6 | Thermal property | Glass transition temperature | 178 | 0 | C
Homopolymer | poly{[4-(2,4-dioxoimidazolidine-5,5-ylidenemethyl)-N,N-bis(2-hydroxyethyl)aniline]-alt-(4-methyl-1,3-phenylene diisocyanate)} | P410013 | C23H23N5O6 | Polymer Information | SMILES | *CCN(c1ccc(cc1)C=C1NC(=O)NC1=O)CCOC(=O)Nc1ccc(c(c1)NC(=O)O*)C
Homopolymer | poly{(butane-1,4-diol)-alt-[4,4'-methylenebis(cyclohexyl diisocyanate)]} | P410016 | C19H32N2O4 | Polymer Information | SMILES | *CCCCOC(=O)NC1CCC(CC1)CC1CCC(CC1)NC(=O)O*
Homopolymer | poly[oxycarbonylimino(2-methyl-1,3-phenylene)iminocarbonyloxydecane-1,10-diyl] | P410017 | C19H28N2O4 | Polymer Information | SMILES | *CCCCCCCCCCOC(=O)Nc1cccc(c1C)NC(=O)O*
Homopolymer | poly[oxycarbonylimino(4-methyl-1,3-phenylene)iminocarbonyloxypropane-1,3-diylsulfonylbutane-1,4-diylsulfonylpropane-1,3-diyl] | P410018 | C19H28N2O8S2 | Polymer Information | SMILES | *CCCS(=O)(=O)CCCCS(=O)(=O)CCCOC(=O)Nc1ccc(c(c1)NC(=O)O*)C
Homopolymer | poly(oxycarbonylimino-2-methyl-1,3-phenyleneiminocarbonyloxypropane-1,3-diylsulfonylbutane-1,4-diylsulfonylpropane-1,3-diyl) | P410019 | C19H28N2O8S2 | Polymer Information | SMILES | *CCCS(=O)(=O)CCCCS(=O)(=O)CCCOC(=O)Nc1cccc(c1C)NC(=O)O*
Homopolymer | poly[oxycarbonylimino(4-methyl-1,3-phenylene)iminocarbonyloxypropane-1,3-diylsulfonylpropane-1,3-diylsulfonylpropane-1,3-diyl] | P410020 | C18H26N2O8S2 | Polymer Information | SMILES | *CCCS(=O)(=O)CCCS(=O)(=O)CCCOC(=O)Nc1ccc(c(c1)NC(=O)O*)C
Homopolymer | poly(oxycarbonylimino-2-methyl-1,3-phenyleneiminocarbonyloxypropane-1,3-diylsulfonylpropane-1,3-diylsulfonylpropane-1,3-diyl) | P410021 | C18H26N2O8S2 | Polymer Information | SMILES | *CCCS(=O)(=O)CCCS(=O)(=O)CCCOC(=O)Nc1cccc(c1C)NC(=O)O*
Homopolymer | poly({3,3'-[butane-1,4-diylbis(sulfonyl)]dipropanol}-alt-[4,4'-methylenebis(phenyl isocyanate)]) | P410022 | C25H32N2O8S2 | Polymer Information | SMILES | *CCCS(=O)(=O)CCCCS(=O)(=O)CCCOC(=O)Nc1ccc(cc1)Cc1ccc(cc1)NC(=O)O*
Homopolymer | poly({3,3'-[propane-1,3-diylbis(sulfonyl)]dipropanol}-alt-[4,4'-methylenebis(phenyl isocyanate)]) | P410023 | C24H30N2O8S2 | Polymer Information | SMILES | *CCCS(=O)(=O)CCCS(=O)(=O)CCCOC(=O)Nc1ccc(cc1)Cc1ccc(cc1)NC(=O)O*
Homopolymer | poly({2-methyl-2-[(dimethylamino)methyl]propane-1,3-diol}-alt-(hexane-1,6-diyl diisocyanate)) | P410024 | C15H29N3O4 | Physicochemical property | Gas permeability coefficient p | 3.74e-15 | 1.01568e-29 | cm3(STP)cm/(cm2*s*Pa)
Homopolymer | poly({2-methyl-2-[(dimethylamino)methyl]propane-1,3-diol}-alt-(hexane-1,6-diyl diisocyanate)) | P410024 | C15H29N3O4 | Polymer Information | SMILES | *OC(=O)NCCCCCCNC(=O)OCC(CN(C)C)(C*)C
Homopolymer | poly[(pyridine-2,6-dimethanol)-alt-(hexane-1,6-diyl diisocyanate)] | P410025 | C15H21N3O4 | Physicochemical property | Gas permeability coefficient p | 3.025e-16 | 6.900833e-32 | cm3(STP)cm/(cm2*s*Pa)
Homopolymer | poly[(pyridine-2,6-dimethanol)-alt-(hexane-1,6-diyl diisocyanate)] | P410025 | C15H21N3O4 | Polymer Information | SMILES | *COC(=O)NCCCCCCNC(=O)OCc1cccc(n1)*
Homopolymer | poly{[N,N'-bis(2-hydroxyethyl)-m-phenylenediamine]-alt-(1,6-diisocyanatohexane)} | P410026 | C18H28N4O4 | Physicochemical property | Gas permeability coefficient p | 3.85e-16 | 1.160333e-31 | cm3(STP)cm/(cm2*s*Pa)
Homopolymer | poly{[2-methyl-2-(dimethylaminomethyl)propane-1,3-diol]-alt-[4,4'-methylenebis(phenyl isocyanate)]} | P410027 | C22H27N3O4 | Physicochemical property | Gas permeability coefficient p | 3.95e-15 | 1.083e-29 | cm3(STP)cm/(cm2*s*Pa)
Homopolymer | poly{[2-methyl-2-(dimethylaminomethyl)propane-1,3-diol]-alt-[4,4'-methylenebis(phenyl isocyanate)]} | P410027 | C22H27N3O4 | Polymer Information | SMILES | *OC(=O)Nc1ccc(cc1)Cc1ccc(cc1)NC(=O)OCC(CN(C)C)(C*)C
Homopolymer | poly{(pyridine-2,6-dimethanol)-alt-[4,4'-methylenebis(phenyl isocyanate)]} | P410028 | C22H19N3O4 | Physicochemical property | Gas permeability coefficient p | 1.685e-15 | 1.9683e-30 | cm3(STP)cm/(cm2*s*Pa)
Homopolymer | poly{(pyridine-2,6-dimethanol)-alt-[4,4'-methylenebis(phenyl isocyanate)]} | P410028 | C22H19N3O4 | Polymer Information | SMILES | *COC(=O)Nc1ccc(cc1)Cc1ccc(cc1)NC(=O)OCc1cccc(n1)*
Homopolymer | poly{[N,N'-bis(2-hydroxyethyl)-m-phenylenediamine]-alt-[4,4'-methylenebis(phenyl isocyanate)]} | P410029 | C25H26N4O4 | Physicochemical property | Gas permeability coefficient p | 1.63e-15 | 1.254533e-30 | cm3(STP)cm/(cm2*s*Pa)
Homopolymer | poly(oxy-1,4-phenylene[bis(trifluoromethyl)methylene]-1,4-phenyleneoxycarbonyl{[2-(diethoxyphosphoryloxy)ethyl]imino}-1,4-phenylenemethylene-1,4-phenyleneiminocarbonyl) | P410030 | C36H33F6N2O8P | Polymer Information | SMILES | CCOP(=O)(OCC)OCCN(C(=O)Oc1ccc(cc1)C(C(F)(F)F)(C(F)(F)F)c1ccc(cc1)O*)c1ccc(cc1)Cc1ccc(cc1)NC(=O)*
Homopolymer | poly{(propane-1,2-diol)-alt-[methylenedi(cyclohexane-4,1-diyl) diisocyanate]} | P410031 | C18H30N2O4 | Polymer Information | SMILES | *OC(COC(=O)NC1CCC(CC1)CC1CCC(CC1)NC(=O)*)C
Homopolymer | poly(tetrahydro-2H-1,3-oxazin-2-one) | P410033 | C4H7NO2 | Thermal property | Crystallization temperature | 120 | 0 | C
Homopolymer | poly(tetrahydro-2H-1,3-oxazin-2-one) | P410033 | C4H7NO2 | Thermal property | Glass transition temperature | 25 | 29.6 | C
Homopolymer | poly(tetrahydro-2H-1,3-oxazin-2-one) | P410033 | C4H7NO2 | Thermal property | Heat of fusion | 0.01735 | 1.633333e-07 | kcal/g
Homopolymer | poly(tetrahydro-2H-1,3-oxazin-2-one) | P410033 | C4H7NO2 | Thermal property | Thermal decomposition temperature | 450 | 0 | C
Homopolymer | poly(tetrahydro-2H-1,3-oxazin-2-one) | P410033 | C4H7NO2 | Thermal property | Thermal decomposition weight loss | 1 | 0 | %
Homopolymer | poly(tetrahydro-2H-1,3-oxazin-2-one) | P410033 | C4H7NO2 | Thermal property | Melting temperature | 166.9 | 23.44889 | C
Homopolymer | poly(tetrahydro-2H-1,3-oxazin-2-one) | P410033 | C4H7NO2 | Thermal property | Specific heat capacity cp | 0.34705 | 2.7e-07 | cal/(g*C)
Homopolymer | poly(tetrahydro-2H-1,3-oxazin-2-one) | P410033 | C4H7NO2 | Polymer Information | SMILES | *CCCNC(=O)O*
Homopolymer | poly{[4-(4-nitrophenylazo)-3-methyl-N,N-bis(2-hydroxyethyl)aniline]-alt-(1,6-diisocyanatohexane)} | P410034 | C25H32N6O6 | Optical property | Refractive index | 1.775 | 0.001548214
Homopolymer | poly{[4-(4-nitrophenylazo)-3-methyl-N,N-bis(2-hydroxyethyl)aniline]-alt-(1,6-diisocyanatohexane)} | P410034 | C25H32N6O6 | Thermal property | Glass transition temperature | 75 | 0 | C
Homopolymer | poly{[4-(4-nitrophenylazo)-3-methyl-N,N-bis(2-hydroxyethyl)aniline]-alt-(1,6-diisocyanatohexane)} | P410034 | C25H32N6O6 | Electric property | Dielectric constant ac | 13.3 | 125.4533
Homopolymer | poly{[4-(4-nitrophenylazo)-3-methyl-N,N-bis(2-hydroxyethyl)aniline]-alt-(1,6-diisocyanatohexane)} | P410034 | C25H32N6O6 | Polymer Information | SMILES | *CCN(c1ccc(c(c1)C)N=Nc1ccc(cc1)[N+](=O)[O-])CCOC(=O)NCCCCCCNC(=O)O*
Homopolymer | poly{[4-(4-nitrophenylazo)-3-methyl-N,N-bis(2-hydroxyethyl)aniline]-alt-[4,4'-methylenebis(phenyl isocyanate)]} | P410035 | C32H30N6O6 | Optical property | Refractive index | 1.774 | 0.001228286
Homopolymer | poly{[4-(4-nitrophenylazo)-3-methyl-N,N-bis(2-hydroxyethyl)aniline]-alt-[4,4'-methylenebis(phenyl isocyanate)]} | P410035 | C32H30N6O6 | Thermal property | Glass transition temperature | 115 | 0 | C
Homopolymer | poly{[4-(4-nitrophenylazo)-3-methyl-N,N-bis(2-hydroxyethyl)aniline]-alt-[4,4'-methylenebis(phenyl isocyanate)]} | P410035 | C32H30N6O6 | Electric property | Dielectric constant ac | 3.56 | 0
Homopolymer | poly{[4-(4-nitrophenylazo)-3-methyl-N,N-bis(2-hydroxyethyl)aniline]-alt-[4,4'-methylenebis(phenyl isocyanate)]} | P410035 | C32H30N6O6 | Polymer Information | SMILES | *CCN(c1ccc(c(c1)C)N=Nc1ccc(cc1)[N+](=O)[O-])CCOC(=O)Nc1ccc(cc1)Cc1ccc(cc1)NC(=O)O*
Homopolymer | poly(oxypropane-1,3-diyloxycarbonyliminocyclohexane-1,4-diylmethylenecyclohexane-1,4-diyliminocarbonyl) | P410036 | C18H30N2O4 | Polymer Information | SMILES | *CCCOC(=O)NC1CCC(CC1)CC1CCC(CC1)NC(=O)O*
Homopolymer | poly{oxy[2,2-bis(bromomethyl)propane-1,3-diyl]oxycarbonylimino(3,5,5-trimethylcyclohexane-1,3-diyl)methyleneiminocarbonyl} | P412001 | C17H28Br2N2O4 | Polymer Information | SMILES | *OC(=O)NC1CC(C)(CNC(=O)OCC(CBr)(CBr)C*)CC(C1)(C)C
Homopolymer | poly[oxybutane-1,4-diyloxycarbonylimino(3,5,5-trimethylcyclohexane-1,3-diyl)methyleneiminocarbonyl] | P412002 | C16H28N2O4 | Polymer Information | SMILES | *CCCCOC(=O)NCC1(C)CC(NC(=O)O*)CC(C1)(C)C
Homopolymer | poly[oxy(2-carboxy-2-methylpropane-1,3-diyl)oxycarbonylimino(3,5,5-trimethylcyclohexane-1,3-diyl)methyleneiminocarbonyl] | P412003 | C17H28N2O6 | Polymer Information | SMILES | *OC(=O)NC1CC(C)(CNC(=O)OCC(C(=O)O)(C*)C)CC(C1)(C)C
Homopolymer | poly{(propane-1,2-diol)-alt-[4,4'-methylenebis(phenyl isocyanate)]} | P412004 | C18H18N2O4 | Polymer Information | SMILES | *OC(COC(=O)Nc1ccc(cc1)Cc1ccc(cc1)NC(=O)*)C
Homopolymer | poly{(biphenyl-4,4'-diol)-alt-[bis(3-isocyanatophenyl)phenylphosphine oxide]} | P412005 | C32H23N2O5P | Thermal property | Glass transition temperature | 72 | 0 | C
Homopolymer | poly{(biphenyl-4,4'-diol)-alt-[bis(3-isocyanatophenyl)phenylphosphine oxide]} | P412005 | C32H23N2O5P | Thermal property | Thermal decomposition temperature | 440 | 77704.79 | C
Homopolymer | poly{(biphenyl-4,4'-diol)-alt-[bis(3-isocyanatophenyl)phenylphosphine oxide]} | P412005 | C32H23N2O5P | Thermal property | Thermal decomposition weight loss | 38.5 | 1767.643 | %
Homopolymer | poly{(biphenyl-4,4'-diol)-alt-[bis(3-isocyanatophenyl)phenylphosphine oxide]} | P412005 | C32H23N2O5P | Heat resistance and combustion | Oxygen index | 29 | 0 | %
Homopolymer | poly{(biphenyl-4,4'-diol)-alt-[bis(3-isocyanatophenyl)phenylphosphine oxide]} | P412005 | C32H23N2O5P | Polymer Information | SMILES | *Oc1ccc(cc1)c1ccc(cc1)OC(=O)Nc1cccc(c1)P(=O)(c1cccc(c1)NC(=O)*)c1ccccc1
Homopolymer | poly{(hexane-1,6-diol)-alt-[bis(3-isocyanatophenyl)phenylphosphine oxide]} | P412006 | C26H27N2O5P | Thermal property | Glass transition temperature | 30 | 0 | C
Homopolymer | poly{(hexane-1,6-diol)-alt-[bis(3-isocyanatophenyl)phenylphosphine oxide]} | P412006 | C26H27N2O5P | Thermal property | Thermal decomposition temperature | 439 | 78151.71 | C
Homopolymer | poly{(hexane-1,6-diol)-alt-[bis(3-isocyanatophenyl)phenylphosphine oxide]} | P412006 | C26H27N2O5P | Thermal property | Thermal decomposition weight loss | 36 | 1420.214 | %
Homopolymer | poly{(hexane-1,6-diol)-alt-[bis(3-isocyanatophenyl)phenylphosphine oxide]} | P412006 | C26H27N2O5P | Heat resistance and combustion | Oxygen index | 32 | 0 | %
Homopolymer | poly{(hexane-1,6-diol)-alt-[bis(3-isocyanatophenyl)phenylphosphine oxide]} | P412006 | C26H27N2O5P | Polymer Information | SMILES | *CCCCCCOC(=O)Nc1cccc(c1)P(=O)(c1cccc(c1)NC(=O)O*)c1ccccc1
Homopolymer | poly{(bisphenol A)-alt-[bis(3-isocyanatophenyl)phenylphosphine oxide]} | P412007 | C35H29N2O5P | Thermal property | Glass transition temperature | 62 | 0 | C
Homopolymer | poly{(bisphenol A)-alt-[bis(3-isocyanatophenyl)phenylphosphine oxide]} | P412007 | C35H29N2O5P | Thermal property | Thermal decomposition temperature | 440 | 77704.79 | C
Homopolymer | poly{(bisphenol A)-alt-[bis(3-isocyanatophenyl)phenylphosphine oxide]} | P412007 | C35H29N2O5P | Thermal property | Thermal decomposition weight loss | 38.5 | 1767.643 | %
Homopolymer | poly{(bisphenol A)-alt-[bis(3-isocyanatophenyl)phenylphosphine oxide]} | P412007 | C35H29N2O5P | Heat resistance and combustion | Oxygen index | 30 | 0 | %
Homopolymer | poly{(bisphenol A)-alt-[bis(3-isocyanatophenyl)phenylphosphine oxide]} | P412007 | C35H29N2O5P | Polymer Information | SMILES | *Oc1ccc(cc1)C(c1ccc(cc1)OC(=O)Nc1cccc(c1)P(=O)(c1cccc(c1)NC(=O)*)c1ccccc1)(C)C
Homopolymer | poly[(2,4-diisocyanatotoluene)-alt-(biphenyl-4,4'-diol)] | P412008 | C21H16N2O4 | Thermal property | Thermal decomposition temperature | 465 | 63791.07 | C
Homopolymer | poly[(2,4-diisocyanatotoluene)-alt-(biphenyl-4,4'-diol)] | P412008 | C21H16N2O4 | Thermal property | Thermal decomposition weight loss | 49 | 2717.357 | %
Homopolymer | poly[(2,4-diisocyanatotoluene)-alt-(biphenyl-4,4'-diol)] | P412008 | C21H16N2O4 | Heat resistance and combustion | Oxygen index | 23 | 0 | %
Homopolymer | poly[(2,4-diisocyanatotoluene)-alt-(biphenyl-4,4'-diol)] | P412008 | C21H16N2O4 | Polymer Information | SMILES | *Oc1ccc(cc1)c1ccc(cc1)OC(=O)Nc1cc(ccc1C)NC(=O)*
Homopolymer | poly[oxy(2-{6-[(4'-methoxybiphenyl-4-yl)oxy]hexyl}propane-1,3-diyl)oxycarbonylimino-1,4-phenyleneiminocarbonyl] | P412009 | C30H34N2O6 | Polymer Information | SMILES | *CC(COC(=O)Nc1ccc(cc1)NC(=O)O*)CCCCCCOc1ccc(cc1)c1ccc(cc1)OC
Homopolymer | poly[oxy(2-{12-[(4'-methoxybiphenyl-4-yl)oxy]hexyl}propane-1,3-diyl)oxycarbonylimino-1,4-phenyleneiminocarbonyl] | P412010 | C36H46N2O6 | Thermal property | Lc phase transition temperature | 138.3 | 0 | C
Homopolymer | poly[oxy(2-{12-[(4'-methoxybiphenyl-4-yl)oxy]hexyl}propane-1,3-diyl)oxycarbonylimino-1,4-phenyleneiminocarbonyl] | P412010 | C36H46N2O6 | Thermal property | Melting temperature | 118.6 | 1.613333 | C
Homopolymer | poly[oxy(2-{12-[(4'-methoxybiphenyl-4-yl)oxy]hexyl}propane-1,3-diyl)oxycarbonylimino-1,4-phenyleneiminocarbonyl] | P412010 | C36H46N2O6 | Polymer Information | SMILES | *CC(COC(=O)Nc1ccc(cc1)NC(=O)O*)CCCCCCCCCCCCOc1ccc(cc1)c1ccc(cc1)OC
Homopolymer | poly[oxy(2-{6-[(4'-cyanobiphenyl-4-yl)oxy]hexyl}propane-1,3-diyl)oxycarbonylimino-1,4-phenyleneiminocarbonyl] | P412011 | C30H31N3O5 | Thermal property | Lc phase transition temperature | 131.55 | 0.4033333 | C
Homopolymer | poly[oxy(2-{6-[(4'-cyanobiphenyl-4-yl)oxy]hexyl}propane-1,3-diyl)oxycarbonylimino-1,4-phenyleneiminocarbonyl] | P412011 | C30H31N3O5 | Thermal property | Melting temperature | 98.15 | 0.5633333 | C
Homopolymer | poly[oxy(2-{6-[(4'-cyanobiphenyl-4-yl)oxy]hexyl}propane-1,3-diyl)oxycarbonylimino-1,4-phenyleneiminocarbonyl] | P412011 | C30H31N3O5 | Polymer Information | SMILES | *CC(COC(=O)Nc1ccc(cc1)NC(=O)O*)CCCCCCOc1ccc(cc1)c1ccc(cc1)C#N
Homopolymer | poly[oxy-1,4-phenylene(dimethylmethylene)-1,4-phenyleneoxycarbonyl(methylimino)-1,4-phenylenesulfonyl-1,4-phenylene(methylimino)carbonyl] | P412012 | C31H28N2O6S | Physical property | Density | 1.27 | 0 | g/cm3
Homopolymer | poly[oxy-1,4-phenylene(dimethylmethylene)-1,4-phenyleneoxycarbonyl(methylimino)-1,4-phenylenesulfonyl-1,4-phenylene(methylimino)carbonyl] | P412012 | C31H28N2O6S | Physical property | Specific volume | 0.787 | 0 | cm3/g
Homopolymer | poly[oxy-1,4-phenylene(dimethylmethylene)-1,4-phenyleneoxycarbonyl(methylimino)-1,4-phenylenesulfonyl-1,4-phenylene(methylimino)carbonyl] | P412012 | C31H28N2O6S | Physicochemical property | Gas permeability coefficient p | 4.54e-13 | 0 | cm3(STP)cm/(cm2*s*Pa)
Homopolymer | poly[oxy-1,4-phenylene(dimethylmethylene)-1,4-phenyleneoxycarbonyl(methylimino)-1,4-phenylenesulfonyl-1,4-phenylene(methylimino)carbonyl] | P412012 | C31H28N2O6S | Polymer Information | SMILES | *Oc1ccc(cc1)C(c1ccc(cc1)OC(=O)N(c1ccc(cc1)S(=O)(=O)c1ccc(cc1)N(C(=O)*)C)C)(C)C
Homopolymer | poly({2,2'-[(4-{[4-(oxodiphenyl-lambda5-phosphanyl)phenyl]diazenyl}phenyl)imino]bis(ethyl isocyanate)}-alt-isophoronediamine) | P412013 | C40H46N5O5P | Thermal property | Glass transition temperature | 163 | 0 | C
Homopolymer | poly({2,2'-[(4-{[4-(oxodiphenyl-lambda5-phosphanyl)phenyl]diazenyl}phenyl)imino]bis(ethyl isocyanate)}-alt-isophoronediamine) | P412013 | C40H46N5O5P | Polymer Information | SMILES | *CCN(c1ccc(cc1)N=Nc1ccc(cc1)P(=O)(c1ccccc1)c1ccccc1)CCOC(=O)NCC1(C)CC(NC(=O)O*)CC(C1)(C)C
Homopolymer | poly({2,2'-[(4-{[4-(oxodiphenyl-lambda5-phosphanyl)phenyl]diazenyl}phenyl)imino]bis(ethyl isocyanate)}-alt-(hexane-1,6-diamine)) | P412014 | C36H40N5O5P | Thermal property | Glass transition temperature | 120 | 0 | C
Homopolymer | poly({2,2'-[(4-{[4-(oxodiphenyl-lambda5-phosphanyl)phenyl]diazenyl}phenyl)imino]bis(ethyl isocyanate)}-alt-(hexane-1,6-diamine)) | P412014 | C36H40N5O5P | Polymer Information | SMILES | *CCN(c1ccc(cc1)N=Nc1ccc(cc1)P(=O)(c1ccccc1)c1ccccc1)CCOC(=O)NCCCCCCNC(=O)O*
Homopolymer | poly[oxycarbonylimino(4-methyl-1,3-phenylene)ureylene-1,4-phenylene] | P412015 | C15H13N3O3 | Polymer Information | SMILES | *Oc1ccc(cc1)NC(=O)Nc1ccc(c(c1)NC(=O)*)C
Homopolymer | poly[(4-aminophenol)-alt-(hexane-1,6-diyl diisocyanate)] | P412016 | C14H19N3O3 | Thermal property | Thermal decomposition temperature | 400 | 13333.33 | C
Homopolymer | poly[(4-aminophenol)-alt-(hexane-1,6-diyl diisocyanate)] | P412016 | C14H19N3O3 | Thermal property | Thermal decomposition weight loss | 30.6 | 501.8133 | %
Homopolymer | poly[(4-aminophenol)-alt-(hexane-1,6-diyl diisocyanate)] | P412016 | C14H19N3O3 | Electric property | Electric conductivity | 2.5e-11 | 0 | 1/(ohm*cm)
Homopolymer | poly[(4-aminophenol)-alt-(hexane-1,6-diyl diisocyanate)] | P412016 | C14H19N3O3 | Electric property | Volume resistivity | 40000000000 | 0 | ohm*cm
Homopolymer | poly[(4-aminophenol)-alt-(hexane-1,6-diyl diisocyanate)] | P412016 | C14H19N3O3 | Polymer Information | SMILES | *Oc1ccc(cc1)NC(=O)NCCCCCCNC(=O)*
Homopolymer | poly{(4-aminophenol)-alt-[4,4'-methylenebis(phenyl isocyanate)]} | P412017 | C21H17N3O3 | Thermal property | Thermal decomposition temperature | 400 | 13333.33 | C
Homopolymer | poly{(4-aminophenol)-alt-[4,4'-methylenebis(phenyl isocyanate)]} | P412017 | C21H17N3O3 | Thermal property | Thermal decomposition weight loss | 30.5 | 408.3333 | %
Homopolymer | poly{(4-aminophenol)-alt-[4,4'-methylenebis(phenyl isocyanate)]} | P412017 | C21H17N3O3 | Electric property | Electric conductivity | 3.8e-09 | 0 | 1/(ohm*cm)
Homopolymer | poly{(4-aminophenol)-alt-[4,4'-methylenebis(phenyl isocyanate)]} | P412017 | C21H17N3O3 | Electric property | Volume resistivity | 260000000 | 0 | ohm*cm
Homopolymer | poly{(4-aminophenol)-alt-[4,4'-methylenebis(phenyl isocyanate)]} | P412017 | C21H17N3O3 | Polymer Information | SMILES | *Oc1ccc(cc1)NC(=O)Nc1ccc(cc1)Cc1ccc(cc1)NC(=O)*
Homopolymer | poly[(4-aminophenol)-alt-(2,4-diisocyanatotoluene)] | P412018 | C17H23N3O3 | Thermal property | Thermal decomposition temperature | 400 | 13333.33 | C
Homopolymer | poly[(4-aminophenol)-alt-(2,4-diisocyanatotoluene)] | P412018 | C17H23N3O3 | Thermal property | Thermal decomposition weight loss | 27.75 | 444.0833 | %
Homopolymer | poly[(4-aminophenol)-alt-(2,4-diisocyanatotoluene)] | P412018 | C17H23N3O3 | Electric property | Electric conductivity | 6.3e-13 | 0 | 1/(ohm*cm)
Homopolymer | poly[(4-aminophenol)-alt-(2,4-diisocyanatotoluene)] | P412018 | C17H23N3O3 | Electric property | Volume resistivity | 1600000000000 | 0 | ohm*cm
Homopolymer | poly[(4-aminophenol)-alt-(2,4-diisocyanatotoluene)] | P412018 | C17H23N3O3 | Polymer Information | SMILES | *Oc1ccc(cc1)NC(=O)NC1CC(C)(C)CC(C1)(C)NC(=O)*
Homopolymer | poly[oxycarbonylimino(6-methyl-1,3-phenylene)ureylene-1,4-phenylene] | P412019 | C15H13N3O3 | Polymer Information | SMILES | *Oc1ccc(cc1)NC(=O)Nc1cc(ccc1C)NC(=O)*
Homopolymer | poly({2,2'-[(6-{4-[2-(4-nitrophenyl)ethenyl]phenoxy}hexyl)imino]diethanol}-alt-(1,6-diisocyanatohexane)) | P412020 | C32H44N4O7 | Optical property | Refractive index | 1.6 | 0
Homopolymer | poly({2,2'-[(6-{4-[2-(4-nitrophenyl)ethenyl]phenoxy}hexyl)imino]diethanol}-alt-(1,6-diisocyanatohexane)) | P412020 | C32H44N4O7 | Thermal property | Glass transition temperature | 29.05 | 1.203333 | C
Homopolymer | poly({2,2'-[(6-{4-[2-(4-nitrophenyl)ethenyl]phenoxy}hexyl)imino]diethanol}-alt-(1,6-diisocyanatohexane)) | P412020 | C32H44N4O7 | Thermal property | Heat of fusion | 0.00224 | 3.468e-07 | kcal/g
Homopolymer | poly({2,2'-[(6-{4-[2-(4-nitrophenyl)ethenyl]phenoxy}hexyl)imino]diethanol}-alt-(1,6-diisocyanatohexane)) | P412020 | C32H44N4O7 | Thermal property | Lc phase transition temperature | 56.9 | 0.488 | C
Homopolymer | poly({2,2'-[(6-{4-[2-(4-nitrophenyl)ethenyl]phenoxy}hexyl)imino]diethanol}-alt-(1,6-diisocyanatohexane)) | P412020 | C32H44N4O7 | Thermal property | Melting temperature | 95 | 0.48 | C
Homopolymer | poly({2,2'-[(6-{4-[2-(4-nitrophenyl)ethenyl]phenoxy}hexyl)imino]diethanol}-alt-(1,6-diisocyanatohexane)) | P412020 | C32H44N4O7 | Shear property | Dynamic shear properties storage modulus | 0.0008 | 0 | GPa
Homopolymer | poly({2,2'-[(6-{4-[2-(4-nitrophenyl)ethenyl]phenoxy}hexyl)imino]diethanol}-alt-(1,6-diisocyanatohexane)) | P412020 | C32H44N4O7 | Polymer Information | SMILES | *CCN(CCOC(=O)NCCCCCCNC(=O)O*)CCCCCCOc1ccc(cc1)C=Cc1ccc(cc1)[N+](=O)[O-]
Homopolymer | poly({2,2'-[(6-{4-[2-(4-nitrophenyl)ethenyl]phenoxy}hexyl)imino]diethanol}-alt-(2,4-diisocyanatotoluene)) | P412021 | C33H38N4O7 | Optical property | Refractive index | 1.59 | 0.0002
Homopolymer | poly({2,2'-[(6-{4-[2-(4-nitrophenyl)ethenyl]phenoxy}hexyl)imino]diethanol}-alt-(2,4-diisocyanatotoluene)) | P412021 | C33H38N4O7 | Thermal property | Glass transition temperature | 58.5 | 243 | C
Homopolymer | poly({2,2'-[(6-{4-[2-(4-nitrophenyl)ethenyl]phenoxy}hexyl)imino]diethanol}-alt-(2,4-diisocyanatotoluene)) | P412021 | C33H38N4O7 | Polymer Information | SMILES | *CCN(CCOC(=O)Nc1ccc(c(c1)NC(=O)O*)C)CCCCCCOc1ccc(cc1)C=Cc1ccc(cc1)[N+](=O)[O-]
Homopolymer | poly[[N,N'-(1,4-phenylene)dicarbamoyl dichloride]-alt-(6-{4-[(4-methoxyphenyl)diazenyl)phenoxy]hexyl}propane-1,3-diol)] | P412022 | C31H37N5O6 | Thermal property | Lc phase transition temperature | 127.35 | 6.75 | C
Homopolymer | poly[[N,N'-(1,4-phenylene)dicarbamoyl dichloride]-alt-(6-{4-[(4-methoxyphenyl)diazenyl)phenoxy]hexyl}propane-1,3-diol)] | P412022 | C31H37N5O6 | Thermal property | Melting temperature | 65 | 0 | C
Homopolymer | poly[[N,N'-(1,4-phenylene)dicarbamoyl dichloride]-alt-(6-{4-[(4-methoxyphenyl)diazenyl)phenoxy]hexyl}propane-1,3-diol)] | P412022 | C31H37N5O6 | Polymer Information | SMILES | *CCN(CCOC(=O)Nc1ccc(cc1)NC(=O)O*)CCCCCCOc1ccc(cc1)N=Nc1ccc(cc1)OC
Homopolymer | poly[[N,N'-dimethyl-N,N'-(1,4-phenylene)dicarbamoyl dichloride]-alt-(2-{6-[(4'-methoxybiphenyl-4-yl)oxy]hexyl}propane-1,3-diol)] | P412023 | C32H35N3O5 | Polymer Information | SMILES | *CC(COC(=O)N(c1ccc(cc1)N(C(=O)O*)C)C)CCCCCCOc1ccc(cc1)c1ccc(cc1)C#N
Homopolymer | poly[[N,N'-dimethyl-N,N'-(1,4-phenylene)dicarbamoyl dichloride]-alt-(6-{4-[(4-methoxyphenyl)diazenyl)phenoxy]hexyl}propane-1,3-diol)] | P412024 | C33H41N5O6 | Thermal property | Lc phase transition temperature | 123.8 | 354.2533 | C
Homopolymer | poly[[N,N'-dimethyl-N,N'-(1,4-phenylene)dicarbamoyl dichloride]-alt-(6-{4-[(4-methoxyphenyl)diazenyl)phenoxy]hexyl}propane-1,3-diol)] | P412024 | C33H41N5O6 | Thermal property | Melting temperature | 92.7 | 290.472 | C
Homopolymer | poly[[N,N'-dimethyl-N,N'-(1,4-phenylene)dicarbamoyl dichloride]-alt-(6-{4-[(4-methoxyphenyl)diazenyl)phenoxy]hexyl}propane-1,3-diol)] | P412024 | C33H41N5O6 | Polymer Information | SMILES | *CCN(CCOC(=O)N(c1ccc(cc1)N(C(=O)O*)C)C)CCCCCCOc1ccc(cc1)N=Nc1ccc(cc1)OC
Homopolymer | poly[(2,2'-{[4-(2-{4-[bis(2,4,6-trimethylphenyl)boryl]phenyl}diazenyl)phenyl]imino}diethanol)-alt-(isophorone diisocyanate)] | P412025 | C46H58BN5O4 | Thermal property | Glass transition temperature | 146 | 0 | C
Homopolymer | poly[(2,2'-{[4-(2-{4-[bis(2,4,6-trimethylphenyl)boryl]phenyl}diazenyl)phenyl]imino}diethanol)-alt-(isophorone diisocyanate)] | P412025 | C46H58BN5O4 | Thermal property | Thermal decomposition temperature | 250 | 0 | C
Homopolymer | poly[(2,2'-{[4-(2-{4-[bis(2,4,6-trimethylphenyl)boryl]phenyl}diazenyl)phenyl]imino}diethanol)-alt-(isophorone diisocyanate)] | P412025 | C46H58BN5O4 | Polymer Information | SMILES | *CCN(c1ccc(cc1)N=Nc1ccc(cc1)B(c1c(C)cc(cc1C)C)c1c(C)cc(cc1C)C)CCOC(=O)NCC1(C)CC(NC(=O)O*)CC(C1)(C)C
Homopolymer | poly[(2,2'-{[4-(2-{4-[bis(2,4,6-trimethylphenyl)boryl]phenyl}diazenyl)phenyl]imino}diethanol)-alt-(2-methyl-1,3-phenylene diisocyanate)] | P412026 | C43H46BN5O4 | Thermal property | Glass transition temperature | 159 | 0 | C
Homopolymer | poly[(2,2'-{[4-(2-{4-[bis(2,4,6-trimethylphenyl)boryl]phenyl}diazenyl)phenyl]imino}diethanol)-alt-(2-methyl-1,3-phenylene diisocyanate)] | P412026 | C43H46BN5O4 | Thermal property | Thermal decomposition temperature | 192.5 | 408.3333 | C
Homopolymer | poly[(2,2'-{[4-(2-{4-[bis(2,4,6-trimethylphenyl)boryl]phenyl}diazenyl)phenyl]imino}diethanol)-alt-(2-methyl-1,3-phenylene diisocyanate)] | P412026 | C43H46BN5O4 | Thermal property | Thermal decomposition weight loss | 1.7 | 0 | %
Homopolymer | poly[(2,2'-{[4-(2-{4-[bis(2,4,6-trimethylphenyl)boryl]phenyl}diazenyl)phenyl]imino}diethanol)-alt-(2-methyl-1,3-phenylene diisocyanate)] | P412026 | C43H46BN5O4 | Polymer Information | SMILES | *CCN(c1ccc(cc1)N=Nc1ccc(cc1)B(c1c(C)cc(cc1C)C)c1c(C)cc(cc1C)C)CCOC(=O)Nc1ccc(c(c1)NC(=O)O*)C
Homopolymer | poly[[N,N'-dimethyl-N,N'-(1,4-phenylene)dicarbamoyl dichloride]-alt-(2-{12-[(4'-methoxybiphenyl-4-yl)oxy]dodecyl}propane-1,3-diol)] | P412027 | C38H50N2O6 | Thermal property | Melting temperature | 61.9 | 21.45867 | C
Homopolymer | poly[[N,N'-dimethyl-N,N'-(1,4-phenylene)dicarbamoyl dichloride]-alt-(2-{12-[(4'-methoxybiphenyl-4-yl)oxy]dodecyl}propane-1,3-diol)] | P412027 | C38H50N2O6 | Polymer Information | SMILES | *CC(COC(=O)N(c1ccc(cc1)N(C(=O)O*)C)C)CCCCCCCCCCCCOc1ccc(cc1)c1ccc(cc1)OC
Homopolymer | poly({2-[6-(4'-methoxybiphenyl-4-yloxy)hexyl]propane-1,3-diol}-alt-[N,N'-dimethyl-N,N'-(1,4-phenylene)bis(carbamoyl chloride)]) | P412028 | C32H38N2O6 | Thermal property | Melting temperature | 58.3 | 0 | C
Homopolymer | poly({2-[6-(4'-methoxybiphenyl-4-yloxy)hexyl]propane-1,3-diol}-alt-[N,N'-dimethyl-N,N'-(1,4-phenylene)bis(carbamoyl chloride)]) | P412028 | C32H38N2O6 | Polymer Information | SMILES | *CC(COC(=O)N(c1ccc(cc1)N(C(=O)O*)C)C)CCCCCCOc1ccc(cc1)c1ccc(cc1)OC
Homopolymer | poly{[4,4'-methylenebis(phenyl isocyanate)]-alt-(hexane-2,5-dithiol)} | P412029 | C21H24N2O2S2 | Thermal property | Melting temperature | 172 | 2 | C
Homopolymer | poly{[4,4'-methylenebis(phenyl isocyanate)]-alt-(hexane-2,5-dithiol)} | P412029 | C21H24N2O2S2 | Dilute solution property | Intrinsic viscosity eta | 0.11 | 0 | dl/g
Homopolymer | poly{[4,4'-methylenebis(phenyl isocyanate)]-alt-(hexane-2,5-dithiol)} | P412029 | C21H24N2O2S2 | Polymer Information | SMILES | *SC(CCC(SC(=O)Nc1ccc(cc1)Cc1ccc(cc1)NC(=O)*)C)C
Homopolymer | poly{[4,4'-methylenebis(phenyl isocyanate)]-alt-(hexane-2,5-diol)} | P412030 | C21H24N2O4 | Thermal property | Melting temperature | 163.5 | 144.5 | C
Homopolymer | poly{[4,4'-methylenebis(phenyl isocyanate)]-alt-(hexane-2,5-diol)} | P412030 | C21H24N2O4 | Dilute solution property | Intrinsic viscosity eta | 0.6 | 0 | dl/g
Homopolymer | poly{[4,4'-methylenebis(phenyl isocyanate)]-alt-(hexane-2,5-diol)} | P412030 | C21H24N2O4 | Polymer Information | SMILES | *OC(CCC(OC(=O)Nc1ccc(cc1)Cc1ccc(cc1)NC(=O)*)C)C
Homopolymer | poly({N-[4-(phenyldiazenyl)phenyl]-2-[bis(2-hydroxyethyl)amino]acetoamide}-alt-[methylenebis(cyclohexane-4,1-diyl)diisocyanate]) | P412031 | C33H44N6O5 | Dilute solution property | Intrinsic viscosity eta | 0.1 | 0 | dl/g
Homopolymer | poly({N-[4-(phenyldiazenyl)phenyl]-2-[bis(2-hydroxyethyl)amino]acetoamide}-alt-[methylenebis(cyclohexane-4,1-diyl)diisocyanate]) | P412031 | C33H44N6O5 | Polymer Information | SMILES | *CCN(CC(=O)Nc1ccc(cc1)N=Nc1ccccc1)CCOC(=O)NC1CCC(CC1)CC1CCC(CC1)NC(=O)O*
Homopolymer | poly({N-[4-(phenyldiazenyl)phenyl]-2-[bis(2-hydroxyethyl)amino]acetoamide}-alt-[cyclohexane-1,3-diylbis(methyl isocyanate)]) | P412032 | C28H36N6O5 | Dilute solution property | Intrinsic viscosity eta | 0.09 | 0 | dl/g
Homopolymer | poly({N-[4-(phenyldiazenyl)phenyl]-2-[bis(2-hydroxyethyl)amino]acetoamide}-alt-[cyclohexane-1,3-diylbis(methyl isocyanate)]) | P412032 | C28H36N6O5 | Polymer Information | SMILES | *CCN(CC(=O)Nc1ccc(cc1)N=Nc1ccccc1)CCOC(=O)NCC1CCCC(C1)CNC(=O)O*
Homopolymer | poly({N-[4-(phenyldiazenyl)phenyl]-2-[bis(2-hydroxyethyl)amino]acetoamide}-alt-(2,4-diisocyanatotoluene)) | P412033 | C27H28N6O5 | Dilute solution property | Intrinsic viscosity eta | 0.12 | 0 | dl/g
Homopolymer | poly({N-[4-(phenyldiazenyl)phenyl]-2-[bis(2-hydroxyethyl)amino]acetoamide}-alt-(2,4-diisocyanatotoluene)) | P412033 | C27H28N6O5 | Polymer Information | SMILES | *CCN(CC(=O)Nc1ccc(cc1)N=Nc1ccccc1)CCOC(=O)Nc1ccc(c(c1)NC(=O)O*)C
Homopolymer | poly({N-[4-(phenyldiazenyl)phenyl]-2-[bis(2-hydroxyethyl)amino]acetoamide}-alt-[4,4'-methylenebis(phenyl isocyanate)]) | P412034 | C33H32N6O5 | Thermal property | Melting temperature | 250 | 0 | C
Homopolymer | poly({N-[4-(phenyldiazenyl)phenyl]-2-[bis(2-hydroxyethyl)amino]acetoamide}-alt-[4,4'-methylenebis(phenyl isocyanate)]) | P412034 | C33H32N6O5 | Dilute solution property | Intrinsic viscosity eta | 0.21 | 0 | dl/g
Homopolymer | poly({N-[4-(phenyldiazenyl)phenyl]-2-[bis(2-hydroxyethyl)amino]acetoamide}-alt-[4,4'-methylenebis(phenyl isocyanate)]) | P412034 | C33H32N6O5 | Polymer Information | SMILES | *CCN(CC(=O)Nc1ccc(cc1)N=Nc1ccccc1)CCOC(=O)Nc1ccc(cc1)Cc1ccc(cc1)NC(=O)O*
Homopolymer | poly({N-[4-(phenyldiazenyl)phenyl]-2-[bis(2-hydroxyethyl)amino]propanamide}-alt-[methylenebis(cyclohexane-4,1-diyl)diisocyanate]) | P412035 | C34H46N6O5 | Dilute solution property | Intrinsic viscosity eta | 0.08 | 0 | dl/g
Homopolymer | poly({N-[4-(phenyldiazenyl)phenyl]-2-[bis(2-hydroxyethyl)amino]propanamide}-alt-[methylenebis(cyclohexane-4,1-diyl)diisocyanate]) | P412035 | C34H46N6O5 | Polymer Information | SMILES | *CCN(CCC(=O)Nc1ccc(cc1)N=Nc1ccccc1)CCOC(=O)NC1CCC(CC1)CC1CCC(CC1)NC(=O)O*
Homopolymer | poly({N-[4-(phenyldiazenyl)phenyl]-2-[bis(2-hydroxyethyl)amino]propanamide}-alt-[cyclohexane-1,3-diylbis(methyl isocyanate)]) | P412036 | C29H38N6O5 | Dilute solution property | Intrinsic viscosity eta | 0.09 | 0 | dl/g
Homopolymer | poly({N-[4-(phenyldiazenyl)phenyl]-2-[bis(2-hydroxyethyl)amino]propanamide}-alt-[cyclohexane-1,3-diylbis(methyl isocyanate)]) | P412036 | C29H38N6O5 | Polymer Information | SMILES | *CCN(CCC(=O)Nc1ccc(cc1)N=Nc1ccccc1)CCOC(=O)NCC1CCCC(C1)CNC(=O)O*
Homopolymer | poly({N-[4-(phenyldiazenyl)phenyl]-2-[bis(2-hydroxyethyl)amino]propanamide}-alt-(2,4-diisocyanatotoluene)) | P412037 | C28H30N6O5 | Dilute solution property | Intrinsic viscosity eta | 0.16 | 0 | dl/g
Homopolymer | poly({N-[4-(phenyldiazenyl)phenyl]-2-[bis(2-hydroxyethyl)amino]propanamide}-alt-(2,4-diisocyanatotoluene)) | P412037 | C28H30N6O5 | Polymer Information | SMILES | *CCN(CCC(=O)Nc1ccc(cc1)N=Nc1ccccc1)CCOC(=O)Nc1ccc(c(c1)NC(=O)O*)C
Homopolymer | poly({N-[4-(phenyldiazenyl)phenyl]-4-[bis(2-hydroxyethyl)amino]butanamide}-alt-[methylenebis(cyclohexane-4,1-diyl)diisocyanate]) | P412038 | C35H48N6O5 | Dilute solution property | Intrinsic viscosity eta | 0.1 | 0 | dl/g
Homopolymer | poly({N-[4-(phenyldiazenyl)phenyl]-4-[bis(2-hydroxyethyl)amino]butanamide}-alt-[methylenebis(cyclohexane-4,1-diyl)diisocyanate]) | P412038 | C35H48N6O5 | Polymer Information | SMILES | *CCN(CCCC(=O)Nc1ccc(cc1)N=Nc1ccccc1)CCOC(=O)NC1CCC(CC1)CC1CCC(CC1)NC(=O)O*
Homopolymer | poly({N-[4-(phenyldiazenyl)phenyl]-4-[bis(2-hydroxyethyl)amino]butanamide}-alt-[cyclohexane-1,3-diylbis(methyl isocyanate)]) | P412039 | C30H40N6O5 | Dilute solution property | Intrinsic viscosity eta | 0.08 | 0 | dl/g
Homopolymer | poly({N-[4-(phenyldiazenyl)phenyl]-4-[bis(2-hydroxyethyl)amino]butanamide}-alt-[cyclohexane-1,3-diylbis(methyl isocyanate)]) | P412039 | C30H40N6O5 | Polymer Information | SMILES | *CCN(CCOC(=O)NCC1CCCC(C1)CNC(=O)O*)CCCC(=O)Nc1ccc(cc1)N=Nc1ccccc1
Homopolymer | poly({N-[4-(phenyldiazenyl)phenyl]-4-[bis(2-hydroxyethyl)amino]butanamide}-alt-(2,4-diisocyanatotoluene)) | P412040 | C29H32N6O5 | Dilute solution property | Intrinsic viscosity eta | 0.12 | 0 | dl/g
Homopolymer | poly({N-[4-(phenyldiazenyl)phenyl]-4-[bis(2-hydroxyethyl)amino]butanamide}-alt-(2,4-diisocyanatotoluene)) | P412040 | C29H32N6O5 | Polymer Information | SMILES | *CCN(CCOC(=O)Nc1ccc(c(c1)NC(=O)O*)C)CCCC(=O)Nc1ccc(cc1)N=Nc1ccccc1
Homopolymer | poly{(1,4-phenylenedimethanol)-alt-[4,4'-methylenebis(phenyl isocyanate)]} | P412041 | C23H20N2O4 | Polymer Information | SMILES | *OC(=O)Nc1ccc(cc1)Cc1ccc(cc1)NC(=O)OCc1ccc(cc1)C*
Homopolymer | poly[(2-aminobenzenethiol)-alt-(carbon disulfide)] | P412042 | C7H5NS2 | Thermal property | Melting temperature | 169 | 2 | C
Homopolymer | poly[(2-aminobenzenethiol)-alt-(carbon disulfide)] | P412042 | C7H5NS2 | Electric property | Electric conductivity | 2e-10 | 0 | 1/(ohm*cm)
Homopolymer | poly[(2-aminobenzenethiol)-alt-(carbon disulfide)] | P412042 | C7H5NS2 | Electric property | Volume resistivity | 5000000000 | 0 | ohm*cm
Homopolymer | poly[(2-aminobenzenethiol)-alt-(carbon disulfide)] | P412042 | C7H5NS2 | Polymer Information | SMILES | *Sc1ccccc1NC(=S)*
Homopolymer | poly[(1,4-diisocyanatobenzene)-alt-(propane-1,3-diol)] | P412043 | C11H12N2O4 | Polymer Information | SMILES | *CCCOC(=O)Nc1ccc(cc1)NC(=O)O*
Homopolymer | poly[(1,4-diisocyanatobenzene)-alt-(butane-1,4-diol)] | P412044 | C12H14N2O4 | Polymer Information | SMILES | *CCCCOC(=O)Nc1ccc(cc1)NC(=O)O*
Homopolymer | poly[(3-aminophenol)-alt-(2,4-diisocyanatotoluene)] | P412045 | C15H13N3O3 | Polymer Information | SMILES | *Oc1cccc(c1)NC(=O)Nc1ccc(c(c1)NC(=O)*)C
Homopolymer | poly[(3-aminophenol)-alt-(2,4-diisocyanatotoluene)] | P412046 | C15H13N3O3 | Polymer Information | SMILES | *Oc1cccc(c1)NC(=O)Nc1cc(ccc1C)NC(=O)*
Homopolymer | poly[(3-aminophenol)-alt-(1,6-diisocyanatohexane)] | P412047 | C14H19N3O3 | Thermal property | Thermal decomposition temperature | 400 | 50666.67 | C
Homopolymer | poly[(3-aminophenol)-alt-(1,6-diisocyanatohexane)] | P412047 | C14H19N3O3 | Thermal property | Thermal decomposition weight loss | 33 | 1578.067 | %
Homopolymer | poly[(3-aminophenol)-alt-(1,6-diisocyanatohexane)] | P412047 | C14H19N3O3 | Electric property | Electric conductivity | 5.2e-11 | 0 | 1/(ohm*cm)
Homopolymer | poly[(3-aminophenol)-alt-(1,6-diisocyanatohexane)] | P412047 | C14H19N3O3 | Electric property | Volume resistivity | 19000000000 | 0 | ohm*cm
Homopolymer | poly[(3-aminophenol)-alt-(1,6-diisocyanatohexane)] | P412047 | C14H19N3O3 | Polymer Information | SMILES | *Oc1cccc(c1)NC(=O)NCCCCCCNC(=O)*
Homopolymer | poly{(3-aminophenol)-alt-[4,4'-methylenebis(phenyl isocyanate)]} | P412048 | C21H17N3O3 | Thermal property | Thermal decomposition temperature | 400 | 50666.67 | C
Homopolymer | poly{(3-aminophenol)-alt-[4,4'-methylenebis(phenyl isocyanate)]} | P412048 | C21H17N3O3 | Thermal property | Thermal decomposition weight loss | 34 | 1603.267 | %
Homopolymer | poly{(3-aminophenol)-alt-[4,4'-methylenebis(phenyl isocyanate)]} | P412048 | C21H17N3O3 | Electric property | Electric conductivity | 8.1e-09 | 0 | 1/(ohm*cm)
Homopolymer | poly{(3-aminophenol)-alt-[4,4'-methylenebis(phenyl isocyanate)]} | P412048 | C21H17N3O3 | Electric property | Volume resistivity | 120000000 | 0 | ohm*cm
Homopolymer | poly{(3-aminophenol)-alt-[4,4'-methylenebis(phenyl isocyanate)]} | P412048 | C21H17N3O3 | Polymer Information | SMILES | *Oc1cccc(c1)NC(=O)Nc1ccc(cc1)Cc1ccc(cc1)NC(=O)*
Homopolymer | poly{(3-aminophenol)-alt-[3,5,5-trimethyl-3-(isocyanatomethyl)cyclohexyl isocyanate]} | P412049 | C18H25N3O3 | Polymer Information | SMILES | *Oc1cccc(c1)NC(=O)NC1CC(C)(C)CC(C1)(C)CNC(=O)*
Homopolymer | poly{(3-aminophenol)-alt-[3,5,5-trimethyl-3-(isocyanatomethyl)cyclohexyl isocyanate]} | P412050 | C18H25N3O3 | Polymer Information | SMILES | *Oc1cccc(c1)NC(=O)NCC1(C)CC(NC(=O)*)CC(C1)(C)C
Homopolymer | poly{(butane-1,4-diol)-alt-[2,4'-methylenebis(phenyl isocyanate)]} | P412051 | C19H20N2O4 | Polymer Information | SMILES | *CCCCOC(=O)Nc1ccc(cc1)Cc1ccccc1NC(=O)O*
Homopolymer | poly{(2,2,3,3,4,4,-hexafluoropentane-1,5-diol)-alt-[diphenyl N,N'-(butane-1,4-diyl)dicarbamate]} | P412052 | C11H14F6N2O4 | Polymer Information | SMILES | *OC(=O)NCCCCNC(=O)OCC(C(C(C*)(F)F)(F)F)(F)F
Homopolymer | poly{(2,2,3,3,4,4,-hexafluoropentane-1,5-diol)-alt-[diphenyl N,N'-(pentane-1,5--diyl)dicarbamate]} | P412053 | C12H16F6N2O4 | Polymer Information | SMILES | *OC(=O)NCCCCCNC(=O)OCC(C(C(C*)(F)F)(F)F)(F)F
Homopolymer | poly{(2,2,3,3,4,4,-hexafluoropentane-1,5-diol)-alt-[diphenyl N,N'-(heptane-1,7-diyl)dicarbamate]} | P412054 | C14H20F6N2O4 | Polymer Information | SMILES | *OC(=O)NCCCCCCCNC(=O)OCC(C(C(C*)(F)F)(F)F)(F)F
Homopolymer | poly{(2,2,3,3,4,4,-hexafluoropentane-1,5-diol)-alt-[diphenyl N,N'-(octane-1,8-diyl)dicarbamate]} | P412055 | C15H22F6N2O4 | Polymer Information | SMILES | *OC(=O)NCCCCCCCCNC(=O)OCC(C(C(C*)(F)F)(F)F)(F)F
Homopolymer | poly{(2,2,3,3,4,4,-hexafluoropentane-1,5-diol)-alt-[diphenyl N,N'-(nonane-1,9-diyl)dicarbamate]} | P412056 | C16H24F6N2O4 | Polymer Information | SMILES | *OC(=O)NCCCCCCCCCNC(=O)OCC(C(C(C*)(F)F)(F)F)(F)F
Homopolymer | poly{(2,2,3,3,4,4,-hexafluoropentane-1,5-diol)-alt-[diphenyl N,N'-(decane-1,10-diyl)dicarbamate]} | P412057 | C17H26F6N2O4 | Polymer Information | SMILES | *OC(=O)NCCCCCCCCCCNC(=O)OCC(C(C(C*)(F)F)(F)F)(F)F
Homopolymer | poly{(2,2,3,3,4,4,-hexafluoropentane-1,5-diol)-alt-[diphenyl N,N'-(undecane-1,11-diyl)dicarbamate]} | P412058 | C18H28F6N2O4 | Polymer Information | SMILES | *OC(=O)NCCCCCCCCCCCNC(=O)OCC(C(C(C*)(F)F)(F)F)(F)F
Homopolymer | poly{(2,2,3,3,4,4,-hexafluoropentane-1,5-diol)-alt-[diphenyl N,N'-(dodecane-1,12-diyl)dicarbamate]} | P412059 | C19H30F6N2O4 | Polymer Information | SMILES | *OC(=O)NCCCCCCCCCCCCNC(=O)OCC(C(C(C*)(F)F)(F)F)(F)F
Homopolymer | poly{(2,2,3,3,4,4,5,5-octafluorohexane-1,6-diol)-alt-[diphenyl N,N'-(butane-1,4-diyl)dicarbamate]} | P412060 | C12H14F8N2O4 | Polymer Information | SMILES | *OC(=O)NCCCCNC(=O)OCC(C(C(C(C*)(F)F)(F)F)(F)F)(F)F
Homopolymer | poly{(2,2,3,3,4,4,5,5-octafluorohexane-1,6-diol)-alt-[diphenyl N,N'-(pentane-1,5-diyl)dicarbamate]} | P412062 | C13H16F8N2O4 | Polymer Information | SMILES | *OC(=O)NCCCCCNC(=O)OCC(C(C(C(C*)(F)F)(F)F)(F)F)(F)F
Homopolymer | poly{(2,2,3,3,4,4,5,5-octafluorohexane-1,6-diol)-alt-[diphenyl N,N'-(heptane-1,7-diyl)dicarbamate]} | P412063 | C15H20F8N2O4 | Polymer Information | SMILES | *OC(=O)NCCCCCCCNC(=O)OCC(C(C(C(C*)(F)F)(F)F)(F)F)(F)F
Homopolymer | poly{(2,2,3,3,4,4,5,5-octafluorohexane-1,6-diol)-alt-[diphenyl N,N'-(octane-1,8-diyl)dicarbamate]} | P412064 | C16H22F8N2O4 | Polymer Information | SMILES | *OC(=O)NCCCCCCCCNC(=O)OCC(C(C(C(C*)(F)F)(F)F)(F)F)(F)F
Homopolymer | poly{(2,2,3,3,4,4,5,5-octafluorohexane-1,6-diol)-alt-[diphenyl N,N'-(nonane-1,9-diyl)dicarbamate]} | P412065 | C17H24F8N2O4 | Polymer Information | SMILES | *OC(=O)NCCCCCCCCCNC(=O)OCC(C(C(C(C*)(F)F)(F)F)(F)F)(F)F
Homopolymer | poly{(2,2,3,3,4,4,5,5-octafluorohexane-1,6-diol)-alt-[diphenyl N,N'-(decane-1,10-diyl)dicarbamate]} | P412066 | C18H26F8N2O4 | Polymer Information | SMILES | *OC(=O)NCCCCCCCCCCNC(=O)OCC(C(C(C(C*)(F)F)(F)F)(F)F)(F)F
Homopolymer | poly{(2,2,3,3,4,4,5,5-octafluorohexane-1,6-diol)-alt-[diphenyl N,N'-(undecane-1,11-diyl)dicarbamate]} | P412067 | C19H28F8N2O4 | Polymer Information | SMILES | *OC(=O)NCCCCCCCCCCCNC(=O)OCC(C(C(C(C*)(F)F)(F)F)(F)F)(F)F
Homopolymer | poly{(2,2,3,3,4,4,5,5-octafluorohexane-1,6-diol)-alt-[diphenyl N,N'-(dodecane-1,11-diyl)dicarbamate]} | P412068 | C20H30F8N2O4 | Polymer Information | SMILES | *OC(=O)NCCCCCCCCCCCCNC(=O)OCC(C(C(C(C*)(F)F)(F)F)(F)F)(F)F
Homopolymer | poly[(2-aminoethanol)-alt-(2,4-diisocyanatotoluene)] | P412069 | C11H13N3O3 | Polymer Information | SMILES | *CCNC(=O)Nc1ccc(c(c1)NC(=O)O*)C
Homopolymer | poly[(2-aminoethanol)-alt-(2,4-diisocyanatotoluene)] | P412070 | C11H13N3O3 | Polymer Information | SMILES | *CCNC(=O)Nc1cc(ccc1C)NC(=O)O*
Homopolymer | poly[(3-aminopropanol)-alt-(2,4-diisocyanatotoluene)] | P412071 | C12H15N3O3 | Polymer Information | SMILES | *CCCNC(=O)Nc1ccc(c(c1)NC(=O)O*)C
Homopolymer | poly[(3-aminopropanol)-alt-(2,4-diisocyanatotoluene)] | P412072 | C12H15N3O3 | Polymer Information | SMILES | *CCCNC(=O)Nc1cc(ccc1C)NC(=O)O*
Homopolymer | poly[(4-aminobutanol)-alt-(2,4-diisocyanatotoluene)] | P412073 | C13H17N3O3 | Polymer Information | SMILES | *CCCCNC(=O)Nc1ccc(c(c1)NC(=O)O*)C
Homopolymer | poly[(4-aminobutanol)-alt-(2,4-diisocyanatotoluene)] | P412074 | C13H17N3O3 | Polymer Information | SMILES | *CCCCNC(=O)Nc1cc(ccc1C)NC(=O)O*
Homopolymer | poly[(2-aminoethanol)-alt-(hexamethylene diisocyanate)] | P412075 | C10H19N3O3 | Thermal property | Thermal decomposition temperature | 200 | 0 | C
Homopolymer | poly[(2-aminoethanol)-alt-(hexamethylene diisocyanate)] | P412075 | C10H19N3O3 | Thermal property | Thermal decomposition weight loss | 8 | 0 | %
Homopolymer | poly[(2-aminoethanol)-alt-(hexamethylene diisocyanate)] | P412075 | C10H19N3O3 | Electric property | Electric conductivity | 8.1e-10 | 0 | 1/(ohm*cm)
Homopolymer | poly[(2-aminoethanol)-alt-(hexamethylene diisocyanate)] | P412075 | C10H19N3O3 | Electric property | Volume resistivity | 1200000000 | 0 | ohm*cm
Homopolymer | poly[(2-aminoethanol)-alt-(hexamethylene diisocyanate)] | P412075 | C10H19N3O3 | Polymer Information | SMILES | *CCNC(=O)NCCCCCCNC(=O)O*
Homopolymer | poly[(3-aminopropan-1-ol)-alt-(hexamethylene diisocyanate)] | P412076 | C11H21N3O3 | Thermal property | Thermal decomposition temperature | 200 | 0 | C
Homopolymer | poly[(3-aminopropan-1-ol)-alt-(hexamethylene diisocyanate)] | P412076 | C11H21N3O3 | Thermal property | Thermal decomposition weight loss | 6 | 0 | %
Homopolymer | poly[(3-aminopropan-1-ol)-alt-(hexamethylene diisocyanate)] | P412076 | C11H21N3O3 | Electric property | Electric conductivity | 6.9e-12 | 0 | 1/(ohm*cm)
Homopolymer | poly[(3-aminopropan-1-ol)-alt-(hexamethylene diisocyanate)] | P412076 | C11H21N3O3 | Electric property | Volume resistivity | 140000000000 | 0 | ohm*cm
Homopolymer | poly[(3-aminopropan-1-ol)-alt-(hexamethylene diisocyanate)] | P412076 | C11H21N3O3 | Polymer Information | SMILES | *CCCNC(=O)NCCCCCCNC(=O)O*
Homopolymer | poly[(4-aminobutan-1-ol)-alt-(hexamethylene diisocyanate)] | P412077 | C12H23N3O3 | Thermal property | Thermal decomposition temperature | 200 | 0 | C
Homopolymer | poly[(4-aminobutan-1-ol)-alt-(hexamethylene diisocyanate)] | P412077 | C12H23N3O3 | Thermal property | Thermal decomposition weight loss | 4 | 0 | %
Homopolymer | poly[(4-aminobutan-1-ol)-alt-(hexamethylene diisocyanate)] | P412077 | C12H23N3O3 | Electric property | Electric conductivity | 7.3e-09 | 0 | 1/(ohm*cm)
Homopolymer | poly[(4-aminobutan-1-ol)-alt-(hexamethylene diisocyanate)] | P412077 | C12H23N3O3 | Electric property | Volume resistivity | 140000000 | 0 | ohm*cm
Homopolymer | poly[(4-aminobutan-1-ol)-alt-(hexamethylene diisocyanate)] | P412077 | C12H23N3O3 | Polymer Information | SMILES | *CCCCNC(=O)NCCCCCCNC(=O)O*
Homopolymer | poly{(2-aminoethanol)-alt-[methylenebis(4,1-phenylene) diisocyanate]} | P412078 | C17H17N3O3 | Thermal property | Thermal decomposition temperature | 200 | 0 | C
Homopolymer | poly{(2-aminoethanol)-alt-[methylenebis(4,1-phenylene) diisocyanate]} | P412078 | C17H17N3O3 | Thermal property | Thermal decomposition weight loss | 4 | 0 | %
Homopolymer | poly{(2-aminoethanol)-alt-[methylenebis(4,1-phenylene) diisocyanate]} | P412078 | C17H17N3O3 | Electric property | Electric conductivity | 6.6e-10 | 0 | 1/(ohm*cm)
Homopolymer | poly{(2-aminoethanol)-alt-[methylenebis(4,1-phenylene) diisocyanate]} | P412078 | C17H17N3O3 | Electric property | Volume resistivity | 1500000000 | 0 | ohm*cm
Homopolymer | poly{(2-aminoethanol)-alt-[methylenebis(4,1-phenylene) diisocyanate]} | P412078 | C17H17N3O3 | Polymer Information | SMILES | *CCNC(=O)Nc1ccc(cc1)Cc1ccc(cc1)NC(=O)O*
Homopolymer | poly{(3-aminopropan-1-ol)-alt-[methylenebis(4,1-phenylene) diisocyanate]} | P412079 | C18H19N3O3 | Thermal property | Thermal decomposition temperature | 200 | 0 | C
Homopolymer | poly{(3-aminopropan-1-ol)-alt-[methylenebis(4,1-phenylene) diisocyanate]} | P412079 | C18H19N3O3 | Thermal property | Thermal decomposition weight loss | 3 | 0 | %
Homopolymer | poly{(3-aminopropan-1-ol)-alt-[methylenebis(4,1-phenylene) diisocyanate]} | P412079 | C18H19N3O3 | Electric property | Electric conductivity | 7.4e-12 | 0 | 1/(ohm*cm)
Homopolymer | poly{(3-aminopropan-1-ol)-alt-[methylenebis(4,1-phenylene) diisocyanate]} | P412079 | C18H19N3O3 | Electric property | Volume resistivity | 140000000000 | 0 | ohm*cm
Homopolymer | poly{(3-aminopropan-1-ol)-alt-[methylenebis(4,1-phenylene) diisocyanate]} | P412079 | C18H19N3O3 | Polymer Information | SMILES | *CCCNC(=O)Nc1ccc(cc1)Cc1ccc(cc1)NC(=O)O*
Homopolymer | poly{(4-aminobutan-1-ol)-alt-[methylenebis(4,1-phenylene) diisocyanate]} | P412080 | C19H21N3O3 | Thermal property | Thermal decomposition temperature | 200 | 0 | C
Homopolymer | poly{(4-aminobutan-1-ol)-alt-[methylenebis(4,1-phenylene) diisocyanate]} | P412080 | C19H21N3O3 | Thermal property | Thermal decomposition weight loss | 3 | 0 | %
Homopolymer | poly{(4-aminobutan-1-ol)-alt-[methylenebis(4,1-phenylene) diisocyanate]} | P412080 | C19H21N3O3 | Electric property | Electric conductivity | 8.4e-09 | 0 | 1/(ohm*cm)
Homopolymer | poly{(4-aminobutan-1-ol)-alt-[methylenebis(4,1-phenylene) diisocyanate]} | P412080 | C19H21N3O3 | Electric property | Volume resistivity | 120000000 | 0 | ohm*cm
Homopolymer | poly{(4-aminobutan-1-ol)-alt-[methylenebis(4,1-phenylene) diisocyanate]} | P412080 | C19H21N3O3 | Polymer Information | SMILES | *CCCCNC(=O)Nc1ccc(cc1)Cc1ccc(cc1)NC(=O)O*
Homopolymer | poly{(2-aminoethanol)-alt-[3-(isocyanatomethyl)-3,5,5-trimethylcyclohexyl isocyanate]} | P412081 | C14H25N3O3 | Polymer Information | SMILES | *CCNC(=O)NCC1(C)CC(NC(=O)O*)CC(C1)(C)C
Homopolymer | poly{(2-aminoethanol)-alt-[3-(isocyanatomethyl)-3,5,5-trimethylcyclohexyl isocyanate]} | P412082 | C14H25N3O3 | Polymer Information | SMILES | *CCNC(=O)NC1CC(C)(CNC(=O)O*)CC(C1)(C)C
Homopolymer | poly{(3-aminopropanol)-alt-[3-(isocyanatomethyl)-3,5,5-trimethylcyclohexyl isocyanate]} | P412083 | C15H27N3O3 | Polymer Information | SMILES | *CCCNC(=O)NCC1(C)CC(NC(=O)O*)CC(C1)(C)C
Homopolymer | poly{(3-aminopropanol)-alt-[3-(isocyanatomethyl)-3,5,5-trimethylcyclohexyl isocyanate]} | P412084 | C15H27N3O3 | Polymer Information | SMILES | *CCCNC(=O)NC1CC(C)(C)CC(C1)(C)CNC(=O)O*
Homopolymer | poly{(4-aminobutanol)-alt-[3-(isocyanatomethyl)-3,5,5-trimethylcyclohexyl isocyanate]} | P412085 | C16H29N3O3 | Polymer Information | SMILES | *CCCCNC(=O)NCC1(C)CC(NC(=O)O*)CC(C1)(C)C
Homopolymer | poly{(4-aminobutanol)-alt-[3-(isocyanatomethyl)-3,5,5-trimethylcyclohexyl isocyanate]} | P412086 | C16H29N3O3 | Polymer Information | SMILES | *CCCCNC(=O)NC1CC(C)(C)CC(C1)(C)CNC(=O)O*
Homopolymer | poly[(4-amino-2-methylphenol)-alt-(2,4-diisocyanatotoluene)] | P412087 | C16H15N3O3 | Polymer Information | SMILES | *Oc1ccc(cc1C)NC(=O)Nc1ccc(c(c1)NC(=O)*)C
Homopolymer | poly[(4-amino-2-methylphenol)-alt-(2,4-diisocyanatotoluene)] | P412088 | C16H15N3O3 | Polymer Information | SMILES | *Oc1ccc(c(c1)NC(=O)Nc1ccc(cc1C)NC(=O)*)C
Homopolymer | poly[(4-amino-2-methylphenol)-alt-(hexamethylene diisocyanate)] | P412089 | C15H21N3O3 | Thermal property | Thermal decomposition temperature | 200 | 0 | C
Homopolymer | poly[(4-amino-2-methylphenol)-alt-(hexamethylene diisocyanate)] | P412089 | C15H21N3O3 | Thermal property | Thermal decomposition weight loss | 4 | 0 | %
Homopolymer | poly[(4-amino-2-methylphenol)-alt-(hexamethylene diisocyanate)] | P412089 | C15H21N3O3 | Electric property | Electric conductivity | 7.9e-11 | 0 | 1/(ohm*cm)
Homopolymer | poly[(4-amino-2-methylphenol)-alt-(hexamethylene diisocyanate)] | P412089 | C15H21N3O3 | Electric property | Volume resistivity | 13000000000 | 0 | ohm*cm
Homopolymer | poly[(4-amino-2-methylphenol)-alt-(hexamethylene diisocyanate)] | P412089 | C15H21N3O3 | Polymer Information | SMILES | *Oc1ccc(cc1C)NC(=O)NCCCCCCNC(=O)*
Homopolymer | poly{(4-amino-2-methylphenol)-alt-[methylenebis(4,1-phenylene) diisocyanate]} | P412090 | C22H19N3O3 | Thermal property | Thermal decomposition temperature | 200 | 0 | C
Homopolymer | poly{(4-amino-2-methylphenol)-alt-[methylenebis(4,1-phenylene) diisocyanate]} | P412090 | C22H19N3O3 | Thermal property | Thermal decomposition weight loss | 2 | 0 | %
Homopolymer | poly{(4-amino-2-methylphenol)-alt-[methylenebis(4,1-phenylene) diisocyanate]} | P412090 | C22H19N3O3 | Electric property | Electric conductivity | 8.9e-09 | 0 | 1/(ohm*cm)
Homopolymer | poly{(4-amino-2-methylphenol)-alt-[methylenebis(4,1-phenylene) diisocyanate]} | P412090 | C22H19N3O3 | Electric property | Volume resistivity | 110000000 | 0 | ohm*cm
Homopolymer | poly{(4-amino-2-methylphenol)-alt-[methylenebis(4,1-phenylene) diisocyanate]} | P412090 | C22H19N3O3 | Polymer Information | SMILES | *Oc1ccc(cc1C)NC(=O)Nc1ccc(cc1)Cc1ccc(cc1)NC(=O)*
Homopolymer | poly{(4-amino-2-methylphenol)-alt-[3,5,5-trimethyl-3-(isocyanatomethyl)cyclohexyl isocyanate]} | P412091 | C19H27N3O3 | Polymer Information | SMILES | *Oc1ccc(cc1C)NC(=O)NCC1(C)CC(NC(=O)*)CC(C1)(C)C
Homopolymer | poly{(4-amino-2-methylphenol)-alt-[3,5,5-trimethyl-3-(isocyanatomethyl)cyclohexyl isocyanate]} | P412092 | C19H27N3O3 | Polymer Information | SMILES | *Oc1ccc(cc1C)NC(=O)NC1CC(C)(C)CC(C1)(C)CNC(=O)*
Homopolymer | poly[(4-amino-3-methylphenol)-alt-(2,4-diisocyanatotoluene)] | P412093 | C16H15N3O3 | Polymer Information | SMILES | *Oc1ccc(c(c1)C)NC(=O)Nc1ccc(c(c1)NC(=O)*)C
Homopolymer | poly[(4-amino-3-methylphenol)-alt-(hexamethylene diisocyanate)] | P412094 | C15H21N3O3 | Thermal property | Thermal decomposition temperature | 200 | 0 | C
Homopolymer | poly[(4-amino-3-methylphenol)-alt-(hexamethylene diisocyanate)] | P412094 | C15H21N3O3 | Thermal property | Thermal decomposition weight loss | 4 | 0 | %
Homopolymer | poly[(4-amino-3-methylphenol)-alt-(hexamethylene diisocyanate)] | P412094 | C15H21N3O3 | Electric property | Electric conductivity | 7.4e-11 | 0 | 1/(ohm*cm)
Homopolymer | poly[(4-amino-3-methylphenol)-alt-(hexamethylene diisocyanate)] | P412094 | C15H21N3O3 | Electric property | Volume resistivity | 14000000000 | 0 | ohm*cm
Homopolymer | poly[(4-amino-3-methylphenol)-alt-(hexamethylene diisocyanate)] | P412094 | C15H21N3O3 | Polymer Information | SMILES | *Oc1ccc(c(c1)C)NC(=O)NCCCCCCNC(=O)*
Homopolymer | poly{(4-amino-3-methylphenol)-alt-[methylenebis(4,1-phenylene) diisocyanate]} | P412095 | C22H19N3O3 | Thermal property | Thermal decomposition temperature | 200 | 0 | C
Homopolymer | poly{(4-amino-3-methylphenol)-alt-[methylenebis(4,1-phenylene) diisocyanate]} | P412095 | C22H19N3O3 | Thermal property | Thermal decomposition weight loss | 2 | 0 | %
Homopolymer | poly{(4-amino-3-methylphenol)-alt-[methylenebis(4,1-phenylene) diisocyanate]} | P412095 | C22H19N3O3 | Electric property | Electric conductivity | 9.1e-09 | 0 | 1/(ohm*cm)
Homopolymer | poly{(4-amino-3-methylphenol)-alt-[methylenebis(4,1-phenylene) diisocyanate]} | P412095 | C22H19N3O3 | Electric property | Volume resistivity | 110000000 | 0 | ohm*cm
Homopolymer | poly{(4-amino-3-methylphenol)-alt-[methylenebis(4,1-phenylene) diisocyanate]} | P412095 | C22H19N3O3 | Polymer Information | SMILES | *Oc1ccc(c(c1)C)NC(=O)Nc1ccc(cc1)Cc1ccc(cc1)NC(=O)*
Homopolymer | poly{(4-amino-3-methylphenol)-alt-[3,5,5-trimethyl-3-(isocyanatomethyl)cyclohexyl isocyanate]} | P412096 | C19H27N3O3 | Polymer Information | SMILES | *Oc1ccc(c(c1)C)NC(=O)NCC1(C)CC(NC(=O)*)CC(C1)(C)C
Homopolymer | poly{(4-amino-3-methylphenol)-alt-[3,5,5-trimethyl-3-(isocyanatomethyl)cyclohexyl isocyanate]} | P412097 | C19H27N3O3 | Polymer Information | SMILES | *Oc1ccc(c(c1)C)NC(=O)NC1CC(C)(C)CC(C1)(C)CNC(=O)*
Homopolymer | poly[(4-amino-2,6-dichlorophenol)-alt-(2,4-diisocyanatotoluene)] | P412098 | C15H11Cl2N3O3 | Polymer Information | SMILES | *Oc1c(Cl)cc(cc1Cl)NC(=O)Nc1ccc(c(c1)NC(=O)*)C
Homopolymer | poly[(4-amino-2,6-dichlorophenol)-alt-(2,4-diisocyanatotoluene)] | P412099 | C15H11Cl2N3O3 | Polymer Information | SMILES | *Oc1c(Cl)cc(cc1Cl)NC(=O)Nc1cc(ccc1C)NC(=O)*
Homopolymer | poly[(4-amino-2,6-dichlorophenol)-alt-(hexamethylene diisocyanate)] | P412100 | C14H17Cl2N3O3 | Thermal property | Thermal decomposition temperature | 200 | 0 | C
Homopolymer | poly[(4-amino-2,6-dichlorophenol)-alt-(hexamethylene diisocyanate)] | P412100 | C14H17Cl2N3O3 | Thermal property | Thermal decomposition weight loss | 3 | 0 | %
Homopolymer | poly[(4-amino-2,6-dichlorophenol)-alt-(hexamethylene diisocyanate)] | P412100 | C14H17Cl2N3O3 | Electric property | Electric conductivity | 7.9e-11 | 0 | 1/(ohm*cm)
Homopolymer | poly[(4-amino-2,6-dichlorophenol)-alt-(hexamethylene diisocyanate)] | P412100 | C14H17Cl2N3O3 | Electric property | Volume resistivity | 13000000000 | 0 | ohm*cm
Homopolymer | poly[(4-amino-2,6-dichlorophenol)-alt-(hexamethylene diisocyanate)] | P412100 | C14H17Cl2N3O3 | Polymer Information | SMILES | *Oc1c(Cl)cc(cc1Cl)NC(=O)NCCCCCCNC(=O)*
Homopolymer | poly{(4-amino-2,6-dichlorophenol)-alt-[methylenebis(4,1-phenylene) diisocyanate]} | P412101 | C21H15Cl2N3O3 | Thermal property | Thermal decomposition temperature | 200 | 0 | C
Homopolymer | poly{(4-amino-2,6-dichlorophenol)-alt-[methylenebis(4,1-phenylene) diisocyanate]} | P412101 | C21H15Cl2N3O3 | Thermal property | Thermal decomposition weight loss | 2 | 0 | %
Homopolymer | poly{(4-amino-2,6-dichlorophenol)-alt-[methylenebis(4,1-phenylene) diisocyanate]} | P412101 | C21H15Cl2N3O3 | Electric property | Electric conductivity | 8.3e-09 | 0 | 1/(ohm*cm)
Homopolymer | poly{(4-amino-2,6-dichlorophenol)-alt-[methylenebis(4,1-phenylene) diisocyanate]} | P412101 | C21H15Cl2N3O3 | Electric property | Volume resistivity | 120000000 | 0 | ohm*cm
Homopolymer | poly{(4-amino-2,6-dichlorophenol)-alt-[methylenebis(4,1-phenylene) diisocyanate]} | P412101 | C21H15Cl2N3O3 | Polymer Information | SMILES | *Oc1c(Cl)cc(cc1Cl)NC(=O)Nc1ccc(cc1)Cc1ccc(cc1)NC(=O)*
Homopolymer | poly{(4-amino-2,6-dichlorophenol)-alt-[3,5,5-trimethyl-3-(isocyanatomethyl)cyclohexyl isocyanate]} | P412102 | C18H23Cl2N3O3 | Polymer Information | SMILES | *Oc1c(Cl)cc(cc1Cl)NC(=O)NCC1(C)CC(NC(=O)*)CC(C1)(C)C
Homopolymer | poly{(4-amino-2,6-dichlorophenol)-alt-[3,5,5-trimethyl-3-(isocyanatomethyl)cyclohexyl isocyanate]} | P412103 | C18H23Cl2N3O3 | Polymer Information | SMILES | *Oc1c(Cl)cc(cc1Cl)NC(=O)NC1CC(C)(C)CC(C1)(C)CNC(=O)*
Homopolymer | poly[(8-aminonaphthalene-1-ol)-alt-(2,4-diisocyanatotoluene)] | P412104 | C19H15N3O3 | Polymer Information | SMILES | *Oc1cccc2c1c(ccc2)NC(=O)Nc1cc(ccc1C)NC(=O)*
Homopolymer | poly[(8-aminonaphthalene-1-ol)-alt-(2,4-diisocyanatotoluene)] | P412105 | C19H15N3O3 | Polymer Information | SMILES | *Oc1cccc2c1c(ccc2)NC(=O)Nc1ccc(c(c1)NC(=O)*)C
Homopolymer | poly[(8-aminonaphthalene-1-ol)-alt-(1,6-diisocyanatohexane)] | P412106 | C18H21N3O3 | Polymer Information | SMILES | *Oc1cccc2c1c(ccc2)NC(=O)NCCCCCCNC(=O)*
Homopolymer | poly{(8-aminonaphthalene-1-ol)-alt-[4,4'-methylenebis(phenyl isocyanate)]} | P412107 | C25H19N3O3 | Polymer Information | SMILES | *Oc1cccc2c1c(ccc2)NC(=O)Nc1ccc(cc1)Cc1ccc(cc1)NC(=O)*
Homopolymer | poly{(8-aminonaphthalene-1-ol)-alt-[3,5,5-trimethyl-3-(isocyanatomethyl)cyclohexyl isocyanate]} | P412108 | C22H27N3O3 | Polymer Information | SMILES | *Oc1cccc2c1c(ccc2)NC(=O)NC1CC(C)(C)CC(C1)(C)CNC(=O)*
Homopolymer | poly{(8-aminonaphthalene-1-ol)-alt-[3,5,5-trimethyl-3-(isocyanatomethyl)cyclohexyl isocyanate]} | P412109 | C22H27N3O3 | Polymer Information | SMILES | *Oc1cccc2c1c(ccc2)NC(=O)NCC1(C)CC(NC(=O)*)CC(C1)(C)C
Homopolymer | poly{[2-(aminomethyl)phenol]-alt-(2,4-diisocyanatotoluene)} | P412110 | C16H15N3O3 | Polymer Information | SMILES | *Oc1ccccc1CNC(=O)Nc1ccc(c(c1)NC(=O)*)C
Homopolymer | poly{[2-(aminomethyl)phenol]-alt-(2,4-diisocyanatotoluene)} | P412111 | C16H15N3O3 | Polymer Information | SMILES | *Oc1ccccc1CNC(=O)Nc1cc(ccc1C)NC(=O)*
Homopolymer | poly{[2-(aminomethyl)phenol]-alt-(hexamethylene diisocyanate)} | P412112 | C15H21N3O3 | Thermal property | Thermal decomposition temperature | 200 | 0 | C
Homopolymer | poly{[2-(aminomethyl)phenol]-alt-(hexamethylene diisocyanate)} | P412112 | C15H21N3O3 | Thermal property | Thermal decomposition weight loss | 4 | 0 | %
Homopolymer | poly{[2-(aminomethyl)phenol]-alt-(hexamethylene diisocyanate)} | P412112 | C15H21N3O3 | Electric property | Electric conductivity | 6.6e-11 | 0 | 1/(ohm*cm)
Homopolymer | poly{[2-(aminomethyl)phenol]-alt-(hexamethylene diisocyanate)} | P412112 | C15H21N3O3 | Electric property | Volume resistivity | 15000000000 | 0 | ohm*cm
Homopolymer | poly{[2-(aminomethyl)phenol]-alt-(hexamethylene diisocyanate)} | P412112 | C15H21N3O3 | Polymer Information | SMILES | *Oc1ccccc1CNC(=O)NCCCCCCNC(=O)*
Homopolymer | poly{[2-(aminomethyl)phenol]-alt-[methylenebis(4,1-phenylene) diisocyanate]} | P412113 | C22H19N3O3 | Thermal property | Thermal decomposition temperature | 200 | 0 | C
Homopolymer | poly{[2-(aminomethyl)phenol]-alt-[methylenebis(4,1-phenylene) diisocyanate]} | P412113 | C22H19N3O3 | Thermal property | Thermal decomposition weight loss | 2 | 0 | %
Homopolymer | poly{[2-(aminomethyl)phenol]-alt-[methylenebis(4,1-phenylene) diisocyanate]} | P412113 | C22H19N3O3 | Electric property | Electric conductivity | 7.4e-09 | 0 | 1/(ohm*cm)
Homopolymer | poly{[2-(aminomethyl)phenol]-alt-[methylenebis(4,1-phenylene) diisocyanate]} | P412113 | C22H19N3O3 | Electric property | Volume resistivity | 140000000 | 0 | ohm*cm
Homopolymer | poly{[2-(aminomethyl)phenol]-alt-[methylenebis(4,1-phenylene) diisocyanate]} | P412113 | C22H19N3O3 | Polymer Information | SMILES | *Oc1ccccc1CNC(=O)Nc1ccc(cc1)Cc1ccc(cc1)NC(=O)*
Homopolymer | poly{[2-(aminomethyl)phenol]-alt-[3,5,5-trimethyl-3-(isocyanatomethyl)cyclohexyl isocyanate]} | P412114 | C19H27N3O3 | Polymer Information | SMILES | *Oc1ccccc1CNC(=O)NCC1(C)CC(NC(=O)*)CC(C1)(C)C
Homopolymer | poly{[2-(aminomethyl)phenol]-alt-[3,5,5-trimethyl-3-(isocyanatomethyl)cyclohexyl isocyanate]} | P412115 | C19H27N3O3 | Polymer Information | SMILES | *Oc1ccccc1CNC(=O)NC1CC(C)(C)CC(C1)(C)CNC(=O)*
Homopolymer | poly[(2,2'-{4-[(4-nitrophenyl)diazenyl]phenylimino}diethanol)-alt-(toluene-2,6-diisocyanate)] | P412116 | C25H24N6O6 | Thermal property | Glass transition temperature | 147 | 0 | C
Homopolymer | poly[(2,2'-{4-[(4-nitrophenyl)diazenyl]phenylimino}diethanol)-alt-(toluene-2,6-diisocyanate)] | P412116 | C25H24N6O6 | Thermal property | Thermal decomposition temperature | 323 | 0 | C
Homopolymer | poly[(2,2'-{4-[(4-nitrophenyl)diazenyl]phenylimino}diethanol)-alt-(toluene-2,6-diisocyanate)] | P412116 | C25H24N6O6 | Polymer Information | SMILES | *CCN(c1ccc(cc1)N=Nc1ccc(cc1)[N+](=O)[O-])CCOC(=O)Nc1cccc(c1C)NC(=O)O*
Homopolymer | poly[oxyethylene({4-[(4-nitrophenyl)diazenyl]phenyl}imino)ethyleneoxycarbonylimino(3,5,5-trimethylcyclohexane-1,3-diyl)methyleneiminocarbonyl] | P412117 | C28H36N6O6 | Thermal property | Glass transition temperature | 137 | 0 | C
Homopolymer | poly[oxyethylene({4-[(4-nitrophenyl)diazenyl]phenyl}imino)ethyleneoxycarbonylimino(3,5,5-trimethylcyclohexane-1,3-diyl)methyleneiminocarbonyl] | P412117 | C28H36N6O6 | Polymer Information | SMILES | *CCN(c1ccc(cc1)N=Nc1ccc(cc1)[N+](=O)[O-])CCOC(=O)NCC1(C)CC(NC(=O)O*)CC(C1)(C)C
Homopolymer | poly[oxyethylene({4-[(4-nitrophenyl)diazenyl]phenyl}imino)ethyleneoxycarbonylimino(3,5,5-trimethylcyclohexane-1,3-diyl)methyleneiminocarbonyl] | P412118 | C26H33N5O4 | Thermal property | Glass transition temperature | 145 | 0 | C
Homopolymer | poly[oxyethylene({4-[(4-nitrophenyl)diazenyl]phenyl}imino)ethyleneoxycarbonylimino(3,5,5-trimethylcyclohexane-1,3-diyl)methyleneiminocarbonyl] | P412118 | C26H33N5O4 | Polymer Information | SMILES | *CCN(c1ccc(cc1)C=C(C#N)C#N)CCOC(=O)NCC1(C)CC(NC(=O)O*)CC(C1)(C)C
Homopolymer | poly(2-oxohexahydro-1,3-oxazepine) | P412119 | C5H9NO2 | Thermal property | Melting temperature | 207 | 0 | C
Homopolymer | poly(2-oxohexahydro-1,3-oxazepine) | P412119 | C5H9NO2 | Thermal property | Specific heat capacity cp | 0.3072 | 0 | cal/(g*C)
Homopolymer | poly(2-oxohexahydro-1,3-oxazepine) | P412119 | C5H9NO2 | Polymer Information | SMILES | *CCCCNC(=O)O*
Homopolymer | poly[(2,6-diaminopyrimidine-4-thiol)-alt-(carbon disulfide)] | P412120 | C5H4N4S2 | Polymer Information | SMILES | *NC(=S)Sc1cc(N)nc(n1)*
Homopolymer | poly[(2,2'-{[3-methyl-4-(2-methyl-4-nitrophenyldiazenyl)phenyl]imino}diethanol)-alt-(toluene 2,4-diisocyanate)] | P412121 | C27H28N6O6 | Optical property | Refractive index | 1.85 | 0.02253333
Homopolymer | poly[(2,2'-{[3-methyl-4-(2-methyl-4-nitrophenyldiazenyl)phenyl]imino}diethanol)-alt-(toluene 2,4-diisocyanate)] | P412121 | C27H28N6O6 | Thermal property | Glass transition temperature | 135 | 0 | C
Homopolymer | poly[(2,2'-{[3-methyl-4-(2-methyl-4-nitrophenyldiazenyl)phenyl]imino}diethanol)-alt-(toluene 2,4-diisocyanate)] | P412121 | C27H28N6O6 | Dilute solution property | Intrinsic viscosity eta | 0.2 | 0 | dl/g
Homopolymer | poly[(2,2'-{[3-methyl-4-(2-methyl-4-nitrophenyldiazenyl)phenyl]imino}diethanol)-alt-(toluene 2,4-diisocyanate)] | P412121 | C27H28N6O6 | Polymer Information | SMILES | *CCN(c1ccc(c(c1)C)N=Nc1ccc(cc1C)[N+](=O)[O-])CCOC(=O)Nc1ccc(c(c1)NC(=O)O*)C
Homopolymer | poly[(2,2'-{[3-methyl-4-(2-methyl-4-nitrophenyldiazenyl)phenyl]imino}diethanol)-alt-[methylenebis(4,1-phenylene) diisocyanate]] | P412122 | C33H32N6O6 | Optical property | Refractive index | 1.83 | 0.01613333
Homopolymer | poly[(2,2'-{[3-methyl-4-(2-methyl-4-nitrophenyldiazenyl)phenyl]imino}diethanol)-alt-[methylenebis(4,1-phenylene) diisocyanate]] | P412122 | C33H32N6O6 | Thermal property | Glass transition temperature | 130 | 0 | C
Homopolymer | poly[(2,2'-{[3-methyl-4-(2-methyl-4-nitrophenyldiazenyl)phenyl]imino}diethanol)-alt-[methylenebis(4,1-phenylene) diisocyanate]] | P412122 | C33H32N6O6 | Dilute solution property | Intrinsic viscosity eta | 0.32 | 0 | dl/g
Homopolymer | poly[(2,2'-{[3-methyl-4-(2-methyl-4-nitrophenyldiazenyl)phenyl]imino}diethanol)-alt-[methylenebis(4,1-phenylene) diisocyanate]] | P412122 | C33H32N6O6 | Polymer Information | SMILES | *CCN(c1ccc(c(c1)C)N=Nc1ccc(cc1C)[N+](=O)[O-])CCOC(=O)Nc1ccc(cc1)Cc1ccc(cc1)NC(=O)O*
Homopolymer | poly{[bis(hydroxymethyl) phosphinic acid]-alt-[methylenebis(4,1-phenylene) diisocyanate]} | P412123 | C17H17N2O6P | Polymer Information | SMILES | *OC(=O)Nc1ccc(cc1)Cc1ccc(cc1)NC(=O)OCP(=O)(C*)O
Homopolymer | poly[(2,2'-{[(diethoxyphosphinoyl)methyl]imino}diethanol)-alt-[methylenebis(4,1-phenylene) diisocyanate]] | P412124 | C24H32N3O7P | Polymer Information | SMILES | *CCN(CP(=O)(OCC)OCC)CCOC(=O)Nc1ccc(cc1)Cc1ccc(cc1)NC(=O)O*
Homopolymer | poly{(2,2,3,3,4,4,5,5-octafluorohexane-1,6-diol)-alt-[4,4'-methylenebis(cyclohexyl isocyanate)]} | P412125 | C21H28F8N2O4 | Polymer Information | SMILES | *OC(=O)NC1CCC(CC1)CC1CCC(CC1)NC(=O)OCC(C(C(C(C*)(F)F)(F)F)(F)F)(F)F
Homopolymer | poly(oxyethylene{[4-(4-nitrostyryl)phenyl]imino}ethyleneoxycarbonylimino(2-methyl-1,3-phenylene)iminocarbonyl) | P412126 | C27H26N4O6 | Thermal property | Glass transition temperature | 123 | 0 | C
Homopolymer | poly(oxyethylene{[4-(4-nitrostyryl)phenyl]imino}ethyleneoxycarbonylimino(2-methyl-1,3-phenylene)iminocarbonyl) | P412126 | C27H26N4O6 | Polymer Information | SMILES | *CCN(c1ccc(cc1)C=Cc1ccc(cc1)[N+](=O)[O-])CCOC(=O)Nc1cccc(c1C)NC(=O)O*
Homopolymer | poly{(butane-1,3-diol)-alt-[4,4'-methylenebis(phenyl isocyanate)]} | P412127 | C19H20N2O4 | Polymer Information | SMILES | *OC(CCOC(=O)Nc1ccc(cc1)Cc1ccc(cc1)NC(=O)*)C
Homopolymer | poly[(2-ethylhexane-1,6-diol)-alt-(2,4-diisocyanatotoluene)] | P412128 | C17H24N2O4 | Polymer Information | SMILES | *CCCCC(COC(=O)Nc1ccc(c(c1)NC(=O)O*)C)CC
Homopolymer | poly[(2-ethylhexane-1,6-diol)-alt-(2,4-diisocyanatotoluene)] | P412129 | C17H24N2O4 | Polymer Information | SMILES | *CCCCC(COC(=O)Nc1cc(ccc1C)NC(=O)O*)CC
Homopolymer | poly[(2-methylpentane-1,5-diol)-alt-(1,6-diisocyanatohexane)] | P412130 | C14H26N2O4 | Polymer Information | SMILES | *CCCC(COC(=O)NCCCCCCNC(=O)O*)C
Homopolymer | poly(oxy-1,4-phenylenesulfonyl-1,4-phenyleneoxycarbonylimino-1,4-phenylenemethylene-1,4-phenyleneiminocarbonyl) | P412131 | C27H20N2O6S | Thermal property | Glass transition temperature | 105 | 0 | C
Homopolymer | poly(oxy-1,4-phenylenesulfonyl-1,4-phenyleneoxycarbonylimino-1,4-phenylenemethylene-1,4-phenyleneiminocarbonyl) | P412131 | C27H20N2O6S | Thermal property | Thermal decomposition temperature | 291 | 0 | C
Homopolymer | poly(oxy-1,4-phenylenesulfonyl-1,4-phenyleneoxycarbonylimino-1,4-phenylenemethylene-1,4-phenyleneiminocarbonyl) | P412131 | C27H20N2O6S | Thermal property | Thermal decomposition weight loss | 10 | 0 | %
Homopolymer | poly(oxy-1,4-phenylenesulfonyl-1,4-phenyleneoxycarbonylimino-1,4-phenylenemethylene-1,4-phenyleneiminocarbonyl) | P412131 | C27H20N2O6S | Heat resistance and combustion | Oxygen index | 23 | 0 | %
Homopolymer | poly(oxy-1,4-phenylenesulfonyl-1,4-phenyleneoxycarbonylimino-1,4-phenylenemethylene-1,4-phenyleneiminocarbonyl) | P412131 | C27H20N2O6S | Polymer Information | SMILES | *Oc1ccc(cc1)S(=O)(=O)c1ccc(cc1)OC(=O)Nc1ccc(cc1)Cc1ccc(cc1)NC(=O)*
Homopolymer | poly{oxy-1,4-phenylenesulfonyl-1,4-phenyleneoxycarbonyl[(2-[(diethoxy)(oxo)-lambda5-phosphanyl]oxy}ethyl)imino]-1,4-phenylenemethylene-1,4-phenylene[(2-{(diethoxy)(oxo)-lambda5-phosphanyl]oxy}ethyl)imino]carbonyl} | P412132 | C39H46N2O14P2S | Polymer Information | SMILES | CCOP(=O)(OCC)OCCN(C(=O)Oc1ccc(cc1)S(=O)(=O)c1ccc(cc1)O*)c1ccc(cc1)Cc1ccc(cc1)N(C(=O)*)CCOP(=O)(OCC)OCC
Homopolymer | poly[(8-amino-2-naphthol)-alt-(2,4-diisocyanatotoluene)] | P412134 | C19H15N3O3 | Polymer Information | SMILES | *Oc1ccc2c(c1)c(ccc2)NC(=O)Nc1cc(ccc1C)NC(=O)*
Homopolymer | poly[(8-amino-2-naphthol)-alt-(2,4-diisocyanatotoluene)] | P412135 | C19H15N3O3 | Polymer Information | SMILES | *Oc1ccc2c(c1)c(ccc2)NC(=O)Nc1ccc(c(c1)NC(=O)*)C
Homopolymer | poly[(8-amino-2-naphthol)-alt-(1,6-diisocyanatohexane)] | P412136 | C18H21N3O3 | Thermal property | Thermal decomposition temperature | 200 | 0 | C
Homopolymer | poly[(8-amino-2-naphthol)-alt-(1,6-diisocyanatohexane)] | P412136 | C18H21N3O3 | Thermal property | Thermal decomposition weight loss | 3 | 0 | %
Homopolymer | poly[(8-amino-2-naphthol)-alt-(1,6-diisocyanatohexane)] | P412136 | C18H21N3O3 | Electric property | Electric conductivity | 7.2e-11 | 0 | 1/(ohm*cm)
Homopolymer | poly[(8-amino-2-naphthol)-alt-(1,6-diisocyanatohexane)] | P412136 | C18H21N3O3 | Electric property | Volume resistivity | 14000000000 | 0 | ohm*cm
Homopolymer | poly[(8-amino-2-naphthol)-alt-(1,6-diisocyanatohexane)] | P412136 | C18H21N3O3 | Polymer Information | SMILES | *Oc1ccc2c(c1)c(ccc2)NC(=O)NCCCCCCNC(=O)*
Homopolymer | poly{(8-amino-2-naphthol)-alt-[4,4'-methylenebis(phenyl isocyanate)]} | P412137 | C25H19N3O3 | Thermal property | Thermal decomposition temperature | 200 | 0 | C
Homopolymer | poly{(8-amino-2-naphthol)-alt-[4,4'-methylenebis(phenyl isocyanate)]} | P412137 | C25H19N3O3 | Thermal property | Thermal decomposition weight loss | 2 | 0 | %
Homopolymer | poly{(8-amino-2-naphthol)-alt-[4,4'-methylenebis(phenyl isocyanate)]} | P412137 | C25H19N3O3 | Electric property | Electric conductivity | 8.3e-09 | 0 | 1/(ohm*cm)
Homopolymer | poly{(8-amino-2-naphthol)-alt-[4,4'-methylenebis(phenyl isocyanate)]} | P412137 | C25H19N3O3 | Electric property | Volume resistivity | 120000000 | 0 | ohm*cm
Homopolymer | poly{(8-amino-2-naphthol)-alt-[4,4'-methylenebis(phenyl isocyanate)]} | P412137 | C25H19N3O3 | Polymer Information | SMILES | *Oc1ccc2c(c1)c(ccc2)NC(=O)Nc1ccc(cc1)Cc1ccc(cc1)NC(=O)*
Homopolymer | poly{(8-amino-2-naphthol)-alt-[3,5,5-trimethyl-3-(isocyanatomethyl)cyclohexyl isocyanate]} | P412138 | C22H27N3O3 | Polymer Information | SMILES | *Oc1ccc2c(c1)c(ccc2)NC(=O)NC1CC(C)(C)CC(C1)(C)CNC(=O)*
Homopolymer | poly{(8-amino-2-naphthol)-alt-[3,5,5-trimethyl-3-(isocyanatomethyl)cyclohexyl isocyanate]} | P412139 | C22H27N3O3 | Polymer Information | SMILES | *Oc1ccc2c(c1)c(ccc2)NC(=O)NCC1(C)CC(NC(=O)*)CC(C1)(C)C
Homopolymer | poly{(butane-1,4-diol)-alt-[2,4'-methylenebis(cyclohexyl diisocyanate)]} | P412140 | C19H32N2O4 | Polymer Information | SMILES | *CCCCOC(=O)NC1CCC(CC1)CC1CCCCC1NC(=O)O*
Homopolymer | poly{[2,2'-(methylimino)diethanol]-alt-(4,4'-diphenylmethane diisocyanate)} | P412141 | C20H23N3O4 | Polymer Information | SMILES | *CCN(CCOC(=O)Nc1ccc(cc1)Cc1ccc(cc1)NC(=O)O*)C
Homopolymer | poly{[4-(4-nitrophenylazo)-N,N-bis(2-hydroxyethyl)aniline]-alt-(3,3'-dimethoxybiphenyl-4,4'-diyl diisocyanate)} | P412142 | C32H30N6O8 | Thermal property | Glass transition temperature | 140 | 0 | C
Homopolymer | poly{[4-(4-nitrophenylazo)-N,N-bis(2-hydroxyethyl)aniline]-alt-(3,3'-dimethoxybiphenyl-4,4'-diyl diisocyanate)} | P412142 | C32H30N6O8 | Dilute solution property | Intrinsic viscosity eta | 0.2 | 0 | dl/g
Homopolymer | poly{[4-(4-nitrophenylazo)-N,N-bis(2-hydroxyethyl)aniline]-alt-(3,3'-dimethoxybiphenyl-4,4'-diyl diisocyanate)} | P412142 | C32H30N6O8 | Polymer Information | SMILES | *CCN(c1ccc(cc1)N=Nc1ccc(cc1)[N+](=O)[O-])CCOC(=O)Nc1ccc(cc1OC)c1ccc(c(c1)OC)NC(=O)O*
Homopolymer | poly[(4,5,6,7-tetrahydro-1H-1,3-diazepine-1,2-diyl)oxycarbonyl] | P412143 | C6H8N2O2 | Polymer Information | SMILES | *C(=O)OC1=NCCCCN1*
Homopolymer | poly[(1,4,5,6-tetrahydropyrimidine-1,2-diyl)oxycarbonyl] | P412144 | C5H6N2O2 | Polymer Information | SMILES | *C(=O)OC1=NCCCN1*
Homopolymer | poly(ethylene diisocyanate) | P412145 | C4H4N2O2 | Thermal property | Thermal decomposition temperature | 275 | 50 | C
Homopolymer | poly(ethylene diisocyanate) | P412145 | C4H4N2O2 | Dilute solution property | Intrinsic viscosity eta | 0.08 | 0 | dl/g
Homopolymer | poly(ethylene diisocyanate) | P412145 | C4H4N2O2 | Polymer Information | SMILES | *C(=O)OC1=NCCN1*
Homopolymer | poly[(1,2-dihydro-1,3-diazete-1,2-diyl)oxycarbonyl] | P412146 | C3H2N2O2 | Polymer Information | SMILES | *C(=O)OC1=NCN1*
Homopolymer | poly({2,2'-[(4-{2-[(3-hydroxypropyl)amino]-3,4-dioxocyclobut-1-en-1-yl}phenyl)amino]diethanol}-alt-(4-methyl-1,3-phenylene diisocyanate)) | P412147 | C26H28N4O7 | Optical property | Refractive index | 1.573 | 0.001121333
Homopolymer | poly({2,2'-[(4-{2-[(3-hydroxypropyl)amino]-3,4-dioxocyclobut-1-en-1-yl}phenyl)amino]diethanol}-alt-(4-methyl-1,3-phenylene diisocyanate)) | P412147 | C26H28N4O7 | Polymer Information | SMILES | *CCN(c1ccc(cc1)C1=C(C(=O)C1=O)NCCCO)CCOC(=O)Nc1ccc(c(c1)NC(=O)O*)C
Homopolymer | poly(oxyethyleneoxycarbonyliminobutane-1,4-diyliminocarbonyl) | P412148 | C8H14N2O4 | Polymer Information | SMILES | *CCOC(=O)NCCCCNC(=O)O*
Homopolymer | poly[oxycarbonylimino-1-(ethoxycarbonyl)pentane-1,5-diyliminocarbonyl] | P412149 | C10H16N2O5 | Polymer Information | SMILES | CCOC(=O)C(NC(=O)O*)CCCCNC(=O)*
Homopolymer | poly{[4,4'-(1-methylethane-1,1-diyl)diphenol]-alt-(4-methyl-1,3-phenylene diisocyanate)} | P412150 | C24H22N2O4 | Polymer Information | SMILES | *Oc1ccc(cc1)C(c1ccc(cc1)OC(=O)Nc1cc(ccc1C)NC(=O)*)(C)C
Homopolymer | poly{[4,4'-(1-methylethane-1,1-diyl)diphenol]-alt-(2-methyl-1,3-phenylene diisocyanate)} | P412151 | C24H22N2O4 | Polymer Information | SMILES | *Oc1ccc(cc1)C(c1ccc(cc1)OC(=O)Nc1cccc(c1C)NC(=O)*)(C)C
Homopolymer | poly[oxy(2-methylbut-2-ene-1,4-diyl)oxycarbonylimino(4-methyl-1,3-phenylene)iminocarbonyl] | P412152 | C14H16N2O4 | Polymer Information | SMILES | *CC(=CCOC(=O)Nc1ccc(c(c1)NC(=O)O*)C)C
Homopolymer | poly[oxy(2-methylbut-2-ene-1,4-diyl)oxycarbonylimino(2-methyl-1,3-phenylene)iminocarbonyl] | P412153 | C14H16N2O4 | Polymer Information | SMILES | *CC=C(COC(=O)Nc1cccc(c1C)NC(=O)O*)C
Homopolymer | poly[(propane-1,2-diol)-alt-(4-methyl-1,3-phenylene disocyanate)] | P412154 | C12H14N2O4 | Polymer Information | SMILES | *OC(COC(=O)Nc1ccc(c(c1)NC(=O)*)C)C
Homopolymer | poly[(propane-1,2-diol)-alt-(2-methyl-1,3-phenylene disocyanate)] | P412155 | C12H14N2O4 | Polymer Information | SMILES | *OC(COC(=O)Nc1cccc(c1C)NC(=O)*)C
Homopolymer | poly[(2,2'-{[4-(2-phenyldiazene-1-yl)phenyl]imino}diethanol)-alt-(4-methyl-1,3-phenylene diisocyanate)] | P412156 | C25H25N5O4 | Polymer Information | SMILES | *CCN(c1ccc(cc1)N=Nc1ccccc1)CCOC(=O)Nc1ccc(c(c1)NC(=O)O*)C
Homopolymer | poly[(2,2-{[4-(6-nitrobenzoxazol-2-yl)phenyl]imino}diethanol)-alt-(4-methyl-1,3-phenylene diisocyanate)] | P412157 | C26H23N5O7 | Optical property | Refractive index | 1.62 | 0
Homopolymer | poly[(2,2-{[4-(6-nitrobenzoxazol-2-yl)phenyl]imino}diethanol)-alt-(4-methyl-1,3-phenylene diisocyanate)] | P412157 | C26H23N5O7 | Thermal property | Glass transition temperature | 156 | 0 | C
Homopolymer | poly[(2,2-{[4-(6-nitrobenzoxazol-2-yl)phenyl]imino}diethanol)-alt-(4-methyl-1,3-phenylene diisocyanate)] | P412157 | C26H23N5O7 | Thermal property | Thermal decomposition temperature | 330 | 0 | C
Homopolymer | poly[(2,2-{[4-(6-nitrobenzoxazol-2-yl)phenyl]imino}diethanol)-alt-(4-methyl-1,3-phenylene diisocyanate)] | P412157 | C26H23N5O7 | Thermal property | Thermal decomposition weight loss | 5 | 0 | %
Homopolymer | poly[(2,2-{[4-(6-nitrobenzoxazol-2-yl)phenyl]imino}diethanol)-alt-(4-methyl-1,3-phenylene diisocyanate)] | P412157 | C26H23N5O7 | Polymer Information | SMILES | *CCN(c1ccc(cc1)c1nc2c(o1)cc(cc2)[N+](=O)[O-])CCOC(=O)Nc1ccc(c(c1)NC(=O)O*)C
Homopolymer | poly({2,2-[(4-{[4-(benzoxazol-2-yl)phenyl]diazenyl}phenyl)imino]diethanol}-alt-(4-methyl-1,3-phenylene diisocyanate)) | P412158 | C32H28N6O5 | Optical property | Refractive index | 1.69 | 0
Homopolymer | poly({2,2-[(4-{[4-(benzoxazol-2-yl)phenyl]diazenyl}phenyl)imino]diethanol}-alt-(4-methyl-1,3-phenylene diisocyanate)) | P412158 | C32H28N6O5 | Thermal property | Glass transition temperature | 152 | 0 | C
Homopolymer | poly({2,2-[(4-{[4-(benzoxazol-2-yl)phenyl]diazenyl}phenyl)imino]diethanol}-alt-(4-methyl-1,3-phenylene diisocyanate)) | P412158 | C32H28N6O5 | Thermal property | Thermal decomposition temperature | 308 | 0 | C
Homopolymer | poly({2,2-[(4-{[4-(benzoxazol-2-yl)phenyl]diazenyl}phenyl)imino]diethanol}-alt-(4-methyl-1,3-phenylene diisocyanate)) | P412158 | C32H28N6O5 | Thermal property | Thermal decomposition weight loss | 5 | 0 | %
Homopolymer | poly({2,2-[(4-{[4-(benzoxazol-2-yl)phenyl]diazenyl}phenyl)imino]diethanol}-alt-(4-methyl-1,3-phenylene diisocyanate)) | P412158 | C32H28N6O5 | Polymer Information | SMILES | *CCN(c1ccc(cc1)N=Nc1ccc(cc1)c1nc2c(o1)cccc2)CCOC(=O)Nc1ccc(c(c1)NC(=O)O*)C
Homopolymer | poly[ureylenedimethanol-alt-(1,6-diisocyanatohexane)] | P412159 | C11H20N4O5 | Thermal property | Thermal decomposition temperature | 500 | 0 | C
Homopolymer | poly[ureylenedimethanol-alt-(1,6-diisocyanatohexane)] | P412159 | C11H20N4O5 | Thermal property | Thermal decomposition weight loss | 53 | 0 | %
Homopolymer | poly[ureylenedimethanol-alt-(1,6-diisocyanatohexane)] | P412159 | C11H20N4O5 | Electric property | Electric conductivity | 6.9e-12 | 0 | 1/(ohm*cm)
Homopolymer | poly[ureylenedimethanol-alt-(1,6-diisocyanatohexane)] | P412159 | C11H20N4O5 | Electric property | Volume resistivity | 140000000000 | 0 | ohm*cm
Homopolymer | poly[ureylenedimethanol-alt-(1,6-diisocyanatohexane)] | P412159 | C11H20N4O5 | Polymer Information | SMILES | *CNC(=O)NCOC(=O)NCCCCCCNC(=O)O*
Homopolymer | poly[ureylenedimethanol-alt-(4-methyl-1,3-phenylene diisocyanate)] | P412160 | C12H14N4O5 | Thermal property | Thermal decomposition temperature | 500 | 0 | C
Homopolymer | poly[ureylenedimethanol-alt-(4-methyl-1,3-phenylene diisocyanate)] | P412160 | C12H14N4O5 | Thermal property | Thermal decomposition weight loss | 54 | 0 | %
Homopolymer | poly[ureylenedimethanol-alt-(4-methyl-1,3-phenylene diisocyanate)] | P412160 | C12H14N4O5 | Electric property | Electric conductivity | 9.4e-09 | 0 | 1/(ohm*cm)
Homopolymer | poly[ureylenedimethanol-alt-(4-methyl-1,3-phenylene diisocyanate)] | P412160 | C12H14N4O5 | Electric property | Volume resistivity | 110000000 | 0 | ohm*cm
Homopolymer | poly[ureylenedimethanol-alt-(4-methyl-1,3-phenylene diisocyanate)] | P412160 | C12H14N4O5 | Polymer Information | SMILES | *CNC(=O)NCOC(=O)Nc1ccc(c(c1)NC(=O)O*)C
Homopolymer | poly{ureylenedimethanol-alt-[4,4'-methylenebis(phenyl isocyanate)]} | P412161 | C18H18N4O5 | Thermal property | Thermal decomposition temperature | 500 | 0 | C
Homopolymer | poly{ureylenedimethanol-alt-[4,4'-methylenebis(phenyl isocyanate)]} | P412161 | C18H18N4O5 | Thermal property | Thermal decomposition weight loss | 50 | 0 | %
Homopolymer | poly{ureylenedimethanol-alt-[4,4'-methylenebis(phenyl isocyanate)]} | P412161 | C18H18N4O5 | Electric property | Electric conductivity | 7.8e-12 | 0 | 1/(ohm*cm)
Homopolymer | poly{ureylenedimethanol-alt-[4,4'-methylenebis(phenyl isocyanate)]} | P412161 | C18H18N4O5 | Electric property | Volume resistivity | 130000000000 | 0 | ohm*cm
Homopolymer | poly{ureylenedimethanol-alt-[4,4'-methylenebis(phenyl isocyanate)]} | P412161 | C18H18N4O5 | Polymer Information | SMILES | *CNC(=O)NCOC(=O)Nc1ccc(cc1)Cc1ccc(cc1)NC(=O)O*
Homopolymer | poly{(but-2-ene-1,4-diol)-alt-[4,4'-methylenebis(phenyl isocyanate)]} | P412162 | C19H18N2O4 | Polymer Information | SMILES | *CC=CCOC(=O)Nc1ccc(cc1)Cc1ccc(cc1)NC(=O)O*
Homopolymer | poly{oxyethylene[4-[(4-nitrophenyl)diazenyl]phenyl]iminoethyleneoxycarbonyliminodimethylmethylene-1,3-phenylenedimethylmethyleneiminocarbonyl} | P412163 | C30H34N6O6 | Thermal property | Glass transition temperature | 103 | 0 | C
Homopolymer | poly{oxyethylene[4-[(4-nitrophenyl)diazenyl]phenyl]iminoethyleneoxycarbonyliminodimethylmethylene-1,3-phenylenedimethylmethyleneiminocarbonyl} | P412163 | C30H34N6O6 | Polymer Information | SMILES | *CCN(c1ccc(cc1)N=Nc1ccc(cc1)[N+](=O)[O-])CCOC(=O)NC(c1cccc(c1)C(NC(=O)O*)(C)C)(C)C
Homopolymer | poly(2-methyl-{[(3-{2-methyl-3-[(phenoxycarbonyl)amino]}propoxy)carbonyl]amino}-1-propanol) | P412164 | C5H9NO2 | Thermal property | Glass transition temperature | 40 | 133.3333 | C
Homopolymer | poly(2-methyl-{[(3-{2-methyl-3-[(phenoxycarbonyl)amino]}propoxy)carbonyl]amino}-1-propanol) | P412164 | C5H9NO2 | Thermal property | Specific heat capacity cp | 0.3607 | 0 | cal/(g*C)
Homopolymer | poly(2-methyl-{[(3-{2-methyl-3-[(phenoxycarbonyl)amino]}propoxy)carbonyl]amino}-1-propanol) | P412164 | C5H9NO2 | Polymer Information | SMILES | *CC(CNC(=O)O*)C
Homopolymer | poly({2,2'-[(4-nitrophenyl)imino]diethanol}-alt-[4,4'-methylenebis(phenyl isocyanate)]) | P412165 | C25H24N4O6 | Polymer Information | SMILES | *CCN(c1ccc(cc1)[N+](=O)[O-])CCOC(=O)Nc1ccc(cc1)Cc1ccc(cc1)NC(=O)O*
Homopolymer | poly{[2,2'-({6-[4-(biphenyl-4-yldiazenyl)phenoxy]hexyl}imino)diethanol]-alt-(2,4-dimethyl-1,3-phenylenediisocyanate)} | P412166 | C38H43N5O5 | Thermal property | Lc phase transition temperature | 116.5 | 161.3333 | C
Homopolymer | poly{[2,2'-({6-[4-(biphenyl-4-yldiazenyl)phenoxy]hexyl}imino)diethanol]-alt-(2,4-dimethyl-1,3-phenylenediisocyanate)} | P412166 | C38H43N5O5 | Shear property | Dynamic shear properties storage modulus | 0.2 | 0 | GPa
Homopolymer | poly{[2,2'-({6-[4-(biphenyl-4-yldiazenyl)phenoxy]hexyl}imino)diethanol]-alt-(2,4-dimethyl-1,3-phenylenediisocyanate)} | P412166 | C38H43N5O5 | Shear property | Dynamic shear properties loss modulus | 0.008 | 0 | GPa
Homopolymer | poly{[2,2'-({6-[4-(biphenyl-4-yldiazenyl)phenoxy]hexyl}imino)diethanol]-alt-(2,4-dimethyl-1,3-phenylenediisocyanate)} | P412166 | C38H43N5O5 | Shear property | Dynamic shear properties loss tangent | 0.03 | 0
Homopolymer | poly{[2,2'-({6-[4-(biphenyl-4-yldiazenyl)phenoxy]hexyl}imino)diethanol]-alt-(2,4-dimethyl-1,3-phenylenediisocyanate)} | P412166 | C38H43N5O5 | Polymer Information | SMILES | *CCN(CCOC(=O)Nc1c(C)ccc(c1C)NC(=O)O*)CCCCCCOc1ccc(cc1)N=Nc1ccc(cc1)c1ccccc1
Homopolymer | poly{[2-ethyl-2-(hydroxymethyl)propane-1,3-diol]-alt-(2,4-dimethyl-1,3-phenylenediisocyanate)} | P412167 | C16H22N2O5 | Polymer Information | SMILES | *OC(=O)Nc1ccc(c(c1C)NC(=O)OCC(CO)(CC)C*)C
Homopolymer | poly[oxy(2-carboxy-2-methylpropane-1,3-diyl)oxycarbonylimino-1,4-phenylenemethylene-1,4-phenyleneiminocarbonyl] | P412168 | C20H20N2O6 | Polymer Information | SMILES | *OC(=O)Nc1ccc(cc1)Cc1ccc(cc1)NC(=O)OCC(C(=O)O)(C*)C
Homopolymer | poly{[2,2'-(methylimino)diethanol]-alt-(hexane-1,6-diyl diisocyanate)} | P412169 | C13H25N3O4 | Polymer Information | SMILES | *CCN(CCOC(=O)NCCCCCCNC(=O)O*)C
Homopolymer | poly{[2,2'-(methylimino)diethanol]-alt-(2-methyl-1,3-phenylene diisocyanate)} | P412170 | C14H19N3O4 | Polymer Information | SMILES | *CCN(CCOC(=O)Nc1cccc(c1C)NC(=O)O*)C
Homopolymer | poly{[2,2'-(methylimino)diethanol]-alt-(4-methyl-1,3-phenylene diisocyanate)} | P412171 | C14H19N3O4 | Polymer Information | SMILES | *CCN(CCOC(=O)Nc1ccc(c(c1)NC(=O)O*)C)C
Homopolymer | poly[oxy-2-ethyl-2-(hydroxymethyl)propane-1,3-diyloxycarbonylimino-1,4-phenylenemethylene-1,4-phenyleneiminocarbonyl] | P412172 | C21H24N2O5 | Polymer Information | SMILES | *OC(=O)Nc1ccc(cc1)Cc1ccc(cc1)NC(=O)OCC(CO)(CC)C*
Homopolymer | poly{[2,2'-({4-[(4-nitrophenyl)diazenyl]phenyl}imino)diethanol]-alt-[4,4'-methylenebis(phenyl isocyanate)]} | P412173 | C31H28N6O6 | Thermal property | Glass transition temperature | 136.4 | 0 | C
Homopolymer | poly{[2,2'-({4-[(4-nitrophenyl)diazenyl]phenyl}imino)diethanol]-alt-[4,4'-methylenebis(phenyl isocyanate)]} | P412173 | C31H28N6O6 | Thermal property | Thermal decomposition temperature | 320 | 0 | C
Homopolymer | poly{[2,2'-({4-[(4-nitrophenyl)diazenyl]phenyl}imino)diethanol]-alt-[4,4'-methylenebis(phenyl isocyanate)]} | P412173 | C31H28N6O6 | Polymer Information | SMILES | *CCN(c1ccc(cc1)N=Nc1ccc(cc1)[N+](=O)[O-])CCOC(=O)Nc1ccc(cc1)Cc1ccc(cc1)NC(=O)O*
Homopolymer | poly{[2,2'-({4-[(4-nitrophenyl)diazenyl]phenyl}imino)diethanol]-alt-[3,3'-dimethylbiphenyl-4,4'-diyl diisocyanate]} | P412174 | C32H30N6O6 | Thermal property | Glass transition temperature | 119.5 | 0 | C
Homopolymer | poly{[2,2'-({4-[(4-nitrophenyl)diazenyl]phenyl}imino)diethanol]-alt-[3,3'-dimethylbiphenyl-4,4'-diyl diisocyanate]} | P412174 | C32H30N6O6 | Thermal property | Thermal decomposition temperature | 340 | 0 | C
Homopolymer | poly{[2,2'-({4-[(4-nitrophenyl)diazenyl]phenyl}imino)diethanol]-alt-[3,3'-dimethylbiphenyl-4,4'-diyl diisocyanate]} | P412174 | C32H30N6O6 | Polymer Information | SMILES | *CCN(c1ccc(cc1)N=Nc1ccc(cc1)[N+](=O)[O-])CCOC(=O)Nc1ccc(cc1C)c1ccc(c(c1)C)NC(=O)O*
Homopolymer | poly(oxybutane-1,4-diyloxycarbonylimino-1,2-phenylenemethylene-1,2-phenyleneiminocarbonyl) | P412175 | C19H20N2O4 | Polymer Information | SMILES | *CCCCOC(=O)Nc1ccccc1Cc1ccccc1NC(=O)O*
Homopolymer | poly{oxyethylene({4-[(4-cyanophenyl)diazenyl]phenyl}imino)ethyleneoxycarbonylimino(3,5,5-trimethylcyclohexane-1,3-diyl)methyleneiminocarbonyl] | P412176 | C29H36N6O4 | Optical property | Refractive index | 1.65 | 0
Homopolymer | poly{oxyethylene({4-[(4-cyanophenyl)diazenyl]phenyl}imino)ethyleneoxycarbonylimino(3,5,5-trimethylcyclohexane-1,3-diyl)methyleneiminocarbonyl] | P412176 | C29H36N6O4 | Thermal property | Glass transition temperature | 136 | 0 | C
Homopolymer | poly{oxyethylene({4-[(4-cyanophenyl)diazenyl]phenyl}imino)ethyleneoxycarbonylimino(3,5,5-trimethylcyclohexane-1,3-diyl)methyleneiminocarbonyl] | P412176 | C29H36N6O4 | Polymer Information | SMILES | *CCN(c1ccc(cc1)N=Nc1ccc(cc1)C#N)CCOC(=O)NCC1(C)CC(NC(=O)O*)CC(C1)(C)C
Homopolymer | poly{[sodium (S)-1,2-dihydroxypropane-1-sulfonate]-alt-[4,4'-methylenebis(phenyl isocyanate)]} | P412177 | C18H17N2NaO7S | Polymer Information | SMILES | *OC(CS(=O)(=O)O[Na])COC(=O)Nc1ccc(cc1)Cc1ccc(cc1)NC(=O)*
Homopolymer | zwitterionized poly{[2,2'-(methylimino)diethanol]-alt-[4,4'-methylenebis(phenyl isocyanate)]} | P412178 | C23H30N3O7S | Polymer Information | SMILES | *CCOC(=O)Nc1ccc(cc1)Cc1ccc(cc1)NC(=O)OCC[N+](CCCS(=O)(=O)O)(C)*
Homopolymer | poly{[4-(2-{4-[bis(2-hydroxyethyl)amino]phenyl}ethenyl)-1-butylpyridinium tetraphenylborate(1-)]-alt-(4-methyl-1,3-phenylene diisocyanate)} | P412179 | C30H35N4O4 | Optical property | Refractive index | 1.587 | 0
Homopolymer | poly{[4-(2-{4-[bis(2-hydroxyethyl)amino]phenyl}ethenyl)-1-butylpyridinium tetraphenylborate(1-)]-alt-(4-methyl-1,3-phenylene diisocyanate)} | P412179 | C30H35N4O4 | Thermal property | Glass transition temperature | 121 | 0 | C
Homopolymer | poly{[4-(2-{4-[bis(2-hydroxyethyl)amino]phenyl}ethenyl)-1-butylpyridinium tetraphenylborate(1-)]-alt-(4-methyl-1,3-phenylene diisocyanate)} | P412179 | C30H35N4O4 | Thermal property | Thermal decomposition temperature | 225 | 0 | C
Homopolymer | poly{[4-(2-{4-[bis(2-hydroxyethyl)amino]phenyl}ethenyl)-1-butylpyridinium tetraphenylborate(1-)]-alt-(4-methyl-1,3-phenylene diisocyanate)} | P412179 | C30H35N4O4 | Polymer Information | SMILES | CCCC[NH+]1CC=C(C=C1)C=Cc1ccc(cc1)N(CCOC(=O)Nc1ccc(c(c1)NC(=O)O*)C)CC*
Homopolymer | poly{[4,4'-(2-{4-[4,5-bis(4-nitrophenyl)imidazole-2-yl]phenyl}imidazole-4,5-diyl)diphenol]-alt-(2,2'-dimethoxybiphenyl-4,4'-diyl diisocyanate)} | P412180 | C52H36N8O10 | Thermal property | Glass transition temperature | 223 | 0 | C
Homopolymer | poly{[4,4'-(2-{4-[4,5-bis(4-nitrophenyl)imidazole-2-yl]phenyl}imidazole-4,5-diyl)diphenol]-alt-(2,2'-dimethoxybiphenyl-4,4'-diyl diisocyanate)} | P412180 | C52H36N8O10 | Thermal property | Thermal decomposition temperature | 335 | 0 | C
Homopolymer | poly{[4,4'-(2-{4-[4,5-bis(4-nitrophenyl)imidazole-2-yl]phenyl}imidazole-4,5-diyl)diphenol]-alt-(2,2'-dimethoxybiphenyl-4,4'-diyl diisocyanate)} | P412180 | C52H36N8O10 | Thermal property | Thermal decomposition weight loss | 0 | 0 | %
Homopolymer | poly{[4,4'-(2-{4-[4,5-bis(4-nitrophenyl)imidazole-2-yl]phenyl}imidazole-4,5-diyl)diphenol]-alt-(2,2'-dimethoxybiphenyl-4,4'-diyl diisocyanate)} | P412180 | C52H36N8O10 | Polymer Information | SMILES | COc1cc(ccc1c1ccc(cc1OC)NC(=O)Oc1ccc(cc1)*)NC(=O)Oc1ccc(cc1)c1nc([nH]c1*)c1ccc(cc1)c1nc(c([nH]1)c1ccc(cc1)[N+](=O)[O-])c1ccc(cc1)[N+](=O)[O-]
Homopolymer | poly({4,4'-[2-(4-nitrophenyl)imidazole-4,5-diyl]diphenol}-alt-(2,2'-dimethoxybiphenyl-4,4'-diyl diisocyanate)) | P412181 | C37H27N5O8 | Thermal property | Glass transition temperature | 202 | 0 | C
Homopolymer | poly({4,4'-[2-(4-nitrophenyl)imidazole-4,5-diyl]diphenol}-alt-(2,2'-dimethoxybiphenyl-4,4'-diyl diisocyanate)) | P412181 | C37H27N5O8 | Thermal property | Thermal decomposition temperature | 300 | 0 | C
Homopolymer | poly({4,4'-[2-(4-nitrophenyl)imidazole-4,5-diyl]diphenol}-alt-(2,2'-dimethoxybiphenyl-4,4'-diyl diisocyanate)) | P412181 | C37H27N5O8 | Thermal property | Thermal decomposition weight loss | 0 | 0 | %
Homopolymer | poly({4,4'-[2-(4-nitrophenyl)imidazole-4,5-diyl]diphenol}-alt-(2,2'-dimethoxybiphenyl-4,4'-diyl diisocyanate)) | P412181 | C37H27N5O8 | Polymer Information | SMILES | COc1cc(ccc1c1ccc(cc1OC)NC(=O)Oc1ccc(cc1)*)NC(=O)Oc1ccc(cc1)c1nc([nH]c1*)c1ccc(cc1)[N+](=O)[O-]
Homopolymer | poly[oxy(1-{[(2,2,3,3,4,4,5,5,6,6,7,7,8,8,8-pentadecafluorooctyl)oxy]methyl}ethylene)oxycarbonylimino-1,4-phenylenemethylene-1,4-phenyleneiminocarbonyl] | P412182 | C26H19F15N2O5 | Polymer Information | SMILES | *OC(COCC(C(C(C(C(C(C(F)(F)F)(F)F)(F)F)(F)F)(F)F)(F)F)(F)F)COC(=O)Nc1ccc(cc1)Cc1ccc(cc1)NC(=O)*
Homopolymer | poly(oxy{2-[({8-[(4'-methoxybiphenyl-4-yl)oxy]octyl}oxy)carbonyl]-2-methylpropane-1,3-diyl}oxycarbonylimino-1,4-phenylenemethylene-1,4-phenyleneiminocarbonyl) | P412183 | C41H46N2O8 | Polymer Information | SMILES | *OC(=O)Nc1ccc(cc1)Cc1ccc(cc1)NC(=O)OCC(C(=O)OCCCCCCCCOc1ccc(cc1)c1ccc(cc1)OC)(C*)C
Homopolymer | poly(oxy{2-[({6-[(4'-methoxybiphenyl-4-yl)oxy]hexyl}oxy)carbonyl]-2-methylpropane-1,3-diyl}oxycarbonylimino-1,4-phenylenemethylene-1,4-phenyleneiminocarbonyl) | P412184 | C39H42N2O8 | Polymer Information | SMILES | *OC(=O)Nc1ccc(cc1)Cc1ccc(cc1)NC(=O)OCC(C(=O)OCCCCCCOc1ccc(cc1)c1ccc(cc1)OC)(C*)C
Homopolymer | poly(oxycarbonyliminohexane-1,6-diyl) | P412185 | C7H13NO2 | Polymer Information | SMILES | *CCCCCCNC(=O)O*
Homopolymer | poly[oxymethylenecyclohexane-1,4-diylmethyleneoxycarbonylimino(3,5,5-trimethylcyclohexane-1,3-diyl)methyleneiminocarbonyl] | P412186 | C20H34N2O4 | Polymer Information | SMILES | *CC1CCC(CC1)COC(=O)NCC1(C)CC(NC(=O)O*)CC(C1)(C)C
Homopolymer | poly[oxypropane-1,3-diyloxycarbonylimino-1-(methoxycarbonyl)pentane-1,5-diyliminocarbonyl] | P412187 | C12H20N2O6 | Polymer Information | SMILES | *CCCOC(=O)NCCCCC(C(=O)OC)NC(=O)O*
Homopolymer | poly{oxyethylene-[4-(phenyldiazenyl)phenyl]iminoethyleneoxycarbonyliminohexane-1,6-diyliminocarbonyl} | P412188 | C24H31N5O4 | Thermal property | Thermal decomposition temperature | 200 | 0 | C
Homopolymer | poly{oxyethylene-[4-(phenyldiazenyl)phenyl]iminoethyleneoxycarbonyliminohexane-1,6-diyliminocarbonyl} | P412188 | C24H31N5O4 | Electric property | Electric conductivity | 8.2e-08 | 0 | 1/(ohm*cm)
Homopolymer | poly{oxyethylene-[4-(phenyldiazenyl)phenyl]iminoethyleneoxycarbonyliminohexane-1,6-diyliminocarbonyl} | P412188 | C24H31N5O4 | Electric property | Volume resistivity | 12000000 | 0 | ohm*cm
Homopolymer | poly{oxyethylene-[4-(phenyldiazenyl)phenyl]iminoethyleneoxycarbonyliminohexane-1,6-diyliminocarbonyl} | P412188 | C24H31N5O4 | Polymer Information | SMILES | *CCN(c1ccc(cc1)N=Nc1ccccc1)CCOC(=O)NCCCCCCNC(=O)O*
Homopolymer | poly{oxyethylene[4-(4-nitrophenyldiazenyl)phenyl]iminoethyleneoxycarbonyliminohexane-1,6-diyliminocarbonyl} | P412189 | C24H30N6O6 | Thermal property | Thermal decomposition temperature | 200 | 0 | C
Homopolymer | poly{oxyethylene[4-(4-nitrophenyldiazenyl)phenyl]iminoethyleneoxycarbonyliminohexane-1,6-diyliminocarbonyl} | P412189 | C24H30N6O6 | Electric property | Electric conductivity | 9.3e-10 | 0 | 1/(ohm*cm)
Homopolymer | poly{oxyethylene[4-(4-nitrophenyldiazenyl)phenyl]iminoethyleneoxycarbonyliminohexane-1,6-diyliminocarbonyl} | P412189 | C24H30N6O6 | Electric property | Volume resistivity | 1100000000 | 0 | ohm*cm
Homopolymer | poly{oxyethylene[4-(4-nitrophenyldiazenyl)phenyl]iminoethyleneoxycarbonyliminohexane-1,6-diyliminocarbonyl} | P412189 | C24H30N6O6 | Polymer Information | SMILES | *CCN(c1ccc(cc1)N=Nc1ccc(cc1)[N+](=O)[O-])CCOC(=O)NCCCCCCNC(=O)O*
Homopolymer | poly{oxyethylene[4-(4-chlorophenyldiazenyl)phenyl]iminoethyleneoxycarbonyliminohexane-1,6-diyliminocarbonyl} | P412190 | C24H30ClN5O4 | Thermal property | Thermal decomposition temperature | 200 | 0 | C
Homopolymer | poly{oxyethylene[4-(4-chlorophenyldiazenyl)phenyl]iminoethyleneoxycarbonyliminohexane-1,6-diyliminocarbonyl} | P412190 | C24H30ClN5O4 | Electric property | Electric conductivity | 6.8e-09 | 0 | 1/(ohm*cm)
Homopolymer | poly{oxyethylene[4-(4-chlorophenyldiazenyl)phenyl]iminoethyleneoxycarbonyliminohexane-1,6-diyliminocarbonyl} | P412190 | C24H30ClN5O4 | Electric property | Volume resistivity | 150000000 | 0 | ohm*cm
Homopolymer | poly{oxyethylene[4-(4-chlorophenyldiazenyl)phenyl]iminoethyleneoxycarbonyliminohexane-1,6-diyliminocarbonyl} | P412190 | C24H30ClN5O4 | Polymer Information | SMILES | *CCN(c1ccc(cc1)N=Nc1ccc(cc1)Cl)CCOC(=O)NCCCCCCNC(=O)O*
Homopolymer | poly{oxyethylene-[4-(4-bromophenyldiazenyl)phenyl]iminoethyleneoxycarbonyliminohexane-1,6-diyliminocarbonyl} | P412191 | C24H30BrN5O4 | Thermal property | Thermal decomposition temperature | 200 | 0 | C
Homopolymer | poly{oxyethylene-[4-(4-bromophenyldiazenyl)phenyl]iminoethyleneoxycarbonyliminohexane-1,6-diyliminocarbonyl} | P412191 | C24H30BrN5O4 | Electric property | Electric conductivity | 3.3e-09 | 0 | 1/(ohm*cm)
Homopolymer | poly{oxyethylene-[4-(4-bromophenyldiazenyl)phenyl]iminoethyleneoxycarbonyliminohexane-1,6-diyliminocarbonyl} | P412191 | C24H30BrN5O4 | Electric property | Volume resistivity | 300000000 | 0 | ohm*cm
Homopolymer | poly{oxyethylene-[4-(4-bromophenyldiazenyl)phenyl]iminoethyleneoxycarbonyliminohexane-1,6-diyliminocarbonyl} | P412191 | C24H30BrN5O4 | Polymer Information | SMILES | *CCN(c1ccc(cc1)N=Nc1ccc(cc1)Br)CCOC(=O)NCCCCCCNC(=O)O*
Homopolymer | poly{oxyethylene-[4-(4-fluorophenyldiazenyl)phenyl]iminoethyleneoxycarbonyliminohexane-1,6-diyliminocarbonyl} | P412192 | C24H30FN5O4 | Thermal property | Thermal decomposition temperature | 200 | 0 | C
Homopolymer | poly{oxyethylene-[4-(4-fluorophenyldiazenyl)phenyl]iminoethyleneoxycarbonyliminohexane-1,6-diyliminocarbonyl} | P412192 | C24H30FN5O4 | Electric property | Electric conductivity | 4.2e-09 | 0 | 1/(ohm*cm)
Homopolymer | poly{oxyethylene-[4-(4-fluorophenyldiazenyl)phenyl]iminoethyleneoxycarbonyliminohexane-1,6-diyliminocarbonyl} | P412192 | C24H30FN5O4 | Electric property | Volume resistivity | 240000000 | 0 | ohm*cm
Homopolymer | poly{oxyethylene-[4-(4-fluorophenyldiazenyl)phenyl]iminoethyleneoxycarbonyliminohexane-1,6-diyliminocarbonyl} | P412192 | C24H30FN5O4 | Polymer Information | SMILES | *CCN(c1ccc(cc1)N=Nc1ccc(cc1)F)CCOC(=O)NCCCCCCNC(=O)O*
Homopolymer | poly{oxyethylene[4-(p-tolyldiazenyl)phenyl]iminoethyleneoxycarbonyliminohexane-1,6-diyliminocarbonyl} | P412193 | C25H33N5O4 | Thermal property | Thermal decomposition temperature | 200 | 0 | C
Homopolymer | poly{oxyethylene[4-(p-tolyldiazenyl)phenyl]iminoethyleneoxycarbonyliminohexane-1,6-diyliminocarbonyl} | P412193 | C25H33N5O4 | Electric property | Electric conductivity | 3.6e-07 | 0 | 1/(ohm*cm)
Homopolymer | poly{oxyethylene[4-(p-tolyldiazenyl)phenyl]iminoethyleneoxycarbonyliminohexane-1,6-diyliminocarbonyl} | P412193 | C25H33N5O4 | Electric property | Volume resistivity | 2800000 | 0 | ohm*cm
Homopolymer | poly{oxyethylene[4-(p-tolyldiazenyl)phenyl]iminoethyleneoxycarbonyliminohexane-1,6-diyliminocarbonyl} | P412193 | C25H33N5O4 | Polymer Information | SMILES | *CCN(c1ccc(cc1)N=Nc1ccc(cc1)C)CCOC(=O)NCCCCCCNC(=O)O*
Homopolymer | poly{oxyethylene[4-(4-methoxyphenyldiazenyl)phenyl]iminoethyleneoxycarbonyliminohexane-1,6-diyliminocarbonyl} | P412194 | C25H33N5O5 | Thermal property | Thermal decomposition temperature | 200 | 0 | C
Homopolymer | poly{oxyethylene[4-(4-methoxyphenyldiazenyl)phenyl]iminoethyleneoxycarbonyliminohexane-1,6-diyliminocarbonyl} | P412194 | C25H33N5O5 | Electric property | Electric conductivity | 2.2e-07 | 0 | 1/(ohm*cm)
Homopolymer | poly{oxyethylene[4-(4-methoxyphenyldiazenyl)phenyl]iminoethyleneoxycarbonyliminohexane-1,6-diyliminocarbonyl} | P412194 | C25H33N5O5 | Electric property | Volume resistivity | 4500000 | 0 | ohm*cm
Homopolymer | poly{oxyethylene[4-(4-methoxyphenyldiazenyl)phenyl]iminoethyleneoxycarbonyliminohexane-1,6-diyliminocarbonyl} | P412194 | C25H33N5O5 | Polymer Information | SMILES | *CCN(c1ccc(cc1)N=Nc1ccc(cc1)OC)CCOC(=O)NCCCCCCNC(=O)O*
Homopolymer | poly{oxyethylene[4-(4-acetylphenyldiazenyl)phenyl]iminoethyleneoxycarbonyliminohexane-1,6-diyliminocarbonyl} | P412195 | C26H33N5O5 | Thermal property | Thermal decomposition temperature | 200 | 0 | C
Homopolymer | poly{oxyethylene[4-(4-acetylphenyldiazenyl)phenyl]iminoethyleneoxycarbonyliminohexane-1,6-diyliminocarbonyl} | P412195 | C26H33N5O5 | Electric property | Electric conductivity | 7.8e-07 | 0 | 1/(ohm*cm)
Homopolymer | poly{oxyethylene[4-(4-acetylphenyldiazenyl)phenyl]iminoethyleneoxycarbonyliminohexane-1,6-diyliminocarbonyl} | P412195 | C26H33N5O5 | Electric property | Volume resistivity | 1300000 | 0 | ohm*cm
Homopolymer | poly{oxyethylene[4-(4-acetylphenyldiazenyl)phenyl]iminoethyleneoxycarbonyliminohexane-1,6-diyliminocarbonyl} | P412195 | C26H33N5O5 | Polymer Information | SMILES | *CCN(c1ccc(cc1)N=Nc1ccc(cc1)C(=O)C)CCOC(=O)NCCCCCCNC(=O)O*
Homopolymer | poly{oxyethylene[4-(4-isopropylphenyldiazenyl)phenyl]iminoethyleneoxycarbonyliminohexane-1,6-diyliminocarbonyl} | P412196 | C27H37N5O4 | Thermal property | Thermal decomposition temperature | 200 | 0 | C
Homopolymer | poly{oxyethylene[4-(4-isopropylphenyldiazenyl)phenyl]iminoethyleneoxycarbonyliminohexane-1,6-diyliminocarbonyl} | P412196 | C27H37N5O4 | Electric property | Electric conductivity | 5.4e-07 | 0 | 1/(ohm*cm)
Homopolymer | poly{oxyethylene[4-(4-isopropylphenyldiazenyl)phenyl]iminoethyleneoxycarbonyliminohexane-1,6-diyliminocarbonyl} | P412196 | C27H37N5O4 | Electric property | Volume resistivity | 1900000 | 0 | ohm*cm
Homopolymer | poly{oxyethylene[4-(4-isopropylphenyldiazenyl)phenyl]iminoethyleneoxycarbonyliminohexane-1,6-diyliminocarbonyl} | P412196 | C27H37N5O4 | Polymer Information | SMILES | *CCN(c1ccc(cc1)N=Nc1ccc(cc1)C(C)C)CCOC(=O)NCCCCCCNC(=O)O*
Homopolymer | poly{oxyethylene[4-(2,4-dimethylphenyldiazenyl)phenyl]iminoethyleneoxycarbonyliminohexane-1,6-diyliminocarbonyl} | P412197 | C26H35N5O4 | Thermal property | Thermal decomposition temperature | 200 | 0 | C
Homopolymer | poly{oxyethylene[4-(2,4-dimethylphenyldiazenyl)phenyl]iminoethyleneoxycarbonyliminohexane-1,6-diyliminocarbonyl} | P412197 | C26H35N5O4 | Electric property | Electric conductivity | 4.6e-07 | 0 | 1/(ohm*cm)
Homopolymer | poly{oxyethylene[4-(2,4-dimethylphenyldiazenyl)phenyl]iminoethyleneoxycarbonyliminohexane-1,6-diyliminocarbonyl} | P412197 | C26H35N5O4 | Electric property | Volume resistivity | 2200000 | 0 | ohm*cm
Homopolymer | poly{oxyethylene[4-(2,4-dimethylphenyldiazenyl)phenyl]iminoethyleneoxycarbonyliminohexane-1,6-diyliminocarbonyl} | P412197 | C26H35N5O4 | Polymer Information | SMILES | *CCN(c1ccc(cc1)N=Nc1ccc(cc1C)C)CCOC(=O)NCCCCCCNC(=O)O*
Homopolymer | poly[oxymethylenecyclohexane-1,4-diylmethyleneoxycarbonylimino(4-methyl-1,3-phenylene)iminocarbonyl] | P412198 | C17H22N2O4 | Polymer Information | SMILES | *CC1CCC(CC1)COC(=O)Nc1ccc(c(c1)NC(=O)O*)C
Homopolymer | poly[oxymethylenecyclohexane-1,4-diylmethyleneoxycarbonylimino(2-methyl-1,3-phenylene)iminocarbonyl] | P412199 | C17H22N2O4 | Polymer Information | SMILES | *CC1CCC(CC1)COC(=O)Nc1cccc(c1C)NC(=O)O*
Homopolymer | poly{oxy[2-(allyloxymethyl)-2-ethylpropane-1,3-diyl]oxycarbonyliminocyclohexane-1,4-diylmethylenecyclohexane-1,4-diyliminocarbonyl} | P412200 | C24H40N2O5 | Polymer Information | SMILES | C=CCOCC(COC(=O)NC1CCC(CC1)CC1CCC(CC1)NC(=O)O*)(CC)C*
Homopolymer | poly[oxyethylene(phenyl)iminoethyleneoxycarbonylimino-1,4-phenylenemethylene-1,4-phenyleneiminocarbonyl] | P412201 | C25H25N3O4 | Thermal property | Glass transition temperature | 31.9 | 0 | C
Homopolymer | poly[oxyethylene(phenyl)iminoethyleneoxycarbonylimino-1,4-phenylenemethylene-1,4-phenyleneiminocarbonyl] | P412201 | C25H25N3O4 | Polymer Information | SMILES | *CCN(c1ccccc1)CCOC(=O)Nc1ccc(cc1)Cc1ccc(cc1)NC(=O)O*
Homopolymer | poly{oxyethylene[4-({4-[(5-methylisoxazol-3-yl)aminosulfonyl]phenyl}diazenyl)phenyl]iminoethyleneoxycarbonylimino-1,4-phenylenemethylene-1,4-phenyleneiminocarbonyl} | P412202 | C35H33N7O7S | Polymer Information | SMILES | *CCN(c1ccc(cc1)N=Nc1ccc(cc1)S(=O)(=O)Nc1noc(c1)C)CCOC(=O)Nc1ccc(cc1)Cc1ccc(cc1)NC(=O)O*
Homopolymer | poly{oxyethylene[4-({4-[(2,6-dimethylpyrimidin-4-yl)aminosulfonyl]phenyl}diazenyl)phenyl]iminoethyleneoxycarbonylimino-1,4-phenylenemethylene-1,4-phenyleneiminocarbonyl} | P412203 | C37H36N8O6S | Polymer Information | SMILES | *CCN(c1ccc(cc1)N=Nc1ccc(cc1)S(=O)(=O)Nc1cc(C)nc(n1)C)CCOC(=O)Nc1ccc(cc1)Cc1ccc(cc1)NC(=O)O*
Homopolymer | poly[oxyethylene(phenyl)iminoethyleneoxycarbonyliminohexane-1,6-diyliminocarbonyl] | P412204 | C18H27N3O4 | Thermal property | Glass transition temperature | 31.9 | 0 | C
Homopolymer | poly[oxyethylene(phenyl)iminoethyleneoxycarbonyliminohexane-1,6-diyliminocarbonyl] | P412204 | C18H27N3O4 | Polymer Information | SMILES | *CCN(c1ccccc1)CCOC(=O)NCCCCCCNC(=O)O*
Homopolymer | poly{oxyethylene[4-({4-[(2,6-dimethylpyrimidin-4-yl)aminosulfonyl]phenyl}diazenyl)phenyl]iminoethyleneoxycarbonyliminohexane-1,6-diyliminocarbonyl} | P412205 | C30H38N8O6S | Polymer Information | SMILES | *CCN(c1ccc(cc1)N=Nc1ccc(cc1)S(=O)(=O)Nc1cc(C)nc(n1)C)CCOC(=O)NCCCCCCNC(=O)O*
Homopolymer | poly[oxyethylene(phenyl)iminoethyleneoxycarbonylimino(4-methyl-1,3-phenylene)iminocarbonyl] | P412206 | C19H21N3O4 | Thermal property | Glass transition temperature | 31.9 | 0 | C
Homopolymer | poly[oxyethylene(phenyl)iminoethyleneoxycarbonylimino(4-methyl-1,3-phenylene)iminocarbonyl] | P412206 | C19H21N3O4 | Polymer Information | SMILES | *CCN(c1ccccc1)CCOC(=O)Nc1ccc(c(c1)NC(=O)O*)C
Homopolymer | poly{oxyethylene[4-({4-[(2,6-dimethylpyrimidin-4-yl)aminosulfonyl]phenyl}diazenyl)phenyl]iminoethyleneoxycarbonylimino(4-methyl-1,3-phenylene)iminocarbonyl} | P412207 | C31H32N8O6S | Polymer Information | SMILES | *CCN(c1ccc(cc1)N=Nc1ccc(cc1)S(=O)(=O)Nc1cc(C)nc(n1)C)CCOC(=O)Nc1ccc(c(c1)NC(=O)O*)C
Homopolymer | poly[sulfanediylcarbonyl(benzyl)iminoethylene] | P412209 | C10H11NOS | Optical property | Refractive index | 1.658 | 0
Homopolymer | poly[sulfanediylcarbonyl(benzyl)iminoethylene] | P412209 | C10H11NOS | Thermal property | Glass transition temperature | 32 | 0 | C
Homopolymer | poly[sulfanediylcarbonyl(benzyl)iminoethylene] | P412209 | C10H11NOS | Thermal property | Thermal decomposition temperature | 315 | 0 | C
Homopolymer | poly[sulfanediylcarbonyl(benzyl)iminoethylene] | P412209 | C10H11NOS | Thermal property | Thermal decomposition weight loss | 5 | 0 | %
Homopolymer | poly[sulfanediylcarbonyl(benzyl)iminoethylene] | P412209 | C10H11NOS | Polymer Information | SMILES | *CCN(C(=O)S*)Cc1ccccc1
Homopolymer | poly[sulfanediylcarbonyl(benzyl)iminopropane-1,3-diyl] | P412210 | C11H13NOS | Optical property | Refractive index | 1.642 | 0
Homopolymer | poly[sulfanediylcarbonyl(benzyl)iminopropane-1,3-diyl] | P412210 | C11H13NOS | Thermal property | Glass transition temperature | 27 | 0 | C
Homopolymer | poly[sulfanediylcarbonyl(benzyl)iminopropane-1,3-diyl] | P412210 | C11H13NOS | Thermal property | Thermal decomposition temperature | 353 | 0 | C
Homopolymer | poly[sulfanediylcarbonyl(benzyl)iminopropane-1,3-diyl] | P412210 | C11H13NOS | Thermal property | Thermal decomposition weight loss | 5 | 0 | %
Homopolymer | poly[sulfanediylcarbonyl(benzyl)iminopropane-1,3-diyl] | P412210 | C11H13NOS | Polymer Information | SMILES | *CCCN(C(=O)S*)Cc1ccccc1
Homopolymer | poly[oxyethylene(4-{[4-(6-nitro-benzimidazol-2-yl)phenyl]diazenyl}phenyl)iminoethyleneoxycarbonylimino(4-methyl-1,3-phenylene)iminocarbonyl] | P412211 | C32H28N8O6 | Thermal property | Glass transition temperature | 188 | 0 | C
Homopolymer | poly[oxyethylene(4-{[4-(6-nitro-benzimidazol-2-yl)phenyl]diazenyl}phenyl)iminoethyleneoxycarbonylimino(4-methyl-1,3-phenylene)iminocarbonyl] | P412211 | C32H28N8O6 | Thermal property | Thermal decomposition temperature | 291 | 0 | C
Homopolymer | poly[oxyethylene(4-{[4-(6-nitro-benzimidazol-2-yl)phenyl]diazenyl}phenyl)iminoethyleneoxycarbonylimino(4-methyl-1,3-phenylene)iminocarbonyl] | P412211 | C32H28N8O6 | Thermal property | Thermal decomposition weight loss | 5 | 0 | %
Homopolymer | poly[oxyethylene(4-{[4-(6-nitro-benzimidazol-2-yl)phenyl]diazenyl}phenyl)iminoethyleneoxycarbonylimino(4-methyl-1,3-phenylene)iminocarbonyl] | P412211 | C32H28N8O6 | Polymer Information | SMILES | *CCN(c1ccc(cc1)N=Nc1ccc(cc1)c1[nH]c2c(n1)cc(cc2)[N+](=O)[O-])CCOC(=O)Nc1ccc(c(c1)NC(=O)O*)C
Homopolymer | poly[oxyethylene{4-[2,5-dimethoxy-4-(4-nitrophenyldiazenyl)phenyldiazenyl]phenyl}iminoethyleneoxycarbonylimino(4-methyl-1,3-phenylene)iminocarbonyl] | P412212 | C33H32N8O8 | Thermal property | Glass transition temperature | 150 | 0 | C
Homopolymer | poly[oxyethylene{4-[2,5-dimethoxy-4-(4-nitrophenyldiazenyl)phenyldiazenyl]phenyl}iminoethyleneoxycarbonylimino(4-methyl-1,3-phenylene)iminocarbonyl] | P412212 | C33H32N8O8 | Thermal property | Thermal decomposition temperature | 285 | 0 | C
Homopolymer | poly[oxyethylene{4-[2,5-dimethoxy-4-(4-nitrophenyldiazenyl)phenyldiazenyl]phenyl}iminoethyleneoxycarbonylimino(4-methyl-1,3-phenylene)iminocarbonyl] | P412212 | C33H32N8O8 | Thermal property | Thermal decomposition weight loss | 5 | 0 | %
Homopolymer | poly[oxyethylene{4-[2,5-dimethoxy-4-(4-nitrophenyldiazenyl)phenyldiazenyl]phenyl}iminoethyleneoxycarbonylimino(4-methyl-1,3-phenylene)iminocarbonyl] | P412212 | C33H32N8O8 | Polymer Information | SMILES | *CCN(c1ccc(cc1)N=Nc1cc(OC)c(cc1OC)N=Nc1ccc(cc1)[N+](=O)[O-])CCOC(=O)Nc1ccc(c(c1)NC(=O)O*)C
Homopolymer | poly[oxyethylene(4-{4-[2,5-dimethoxy-4-(4-nitrophenyldiazenyl)phenyldiazenyl]-3-methylphenyldiazenyl}phenyl)iminoethyleneoxycarbonylimino(4-methyl-1,3-phenylene)iminocarbonyl] | P412213 | C40H38N10O8 | Thermal property | Glass transition temperature | 148 | 0 | C
Homopolymer | poly[oxyethylene(4-{4-[2,5-dimethoxy-4-(4-nitrophenyldiazenyl)phenyldiazenyl]-3-methylphenyldiazenyl}phenyl)iminoethyleneoxycarbonylimino(4-methyl-1,3-phenylene)iminocarbonyl] | P412213 | C40H38N10O8 | Thermal property | Thermal decomposition temperature | 272 | 0 | C
Homopolymer | poly[oxyethylene(4-{4-[2,5-dimethoxy-4-(4-nitrophenyldiazenyl)phenyldiazenyl]-3-methylphenyldiazenyl}phenyl)iminoethyleneoxycarbonylimino(4-methyl-1,3-phenylene)iminocarbonyl] | P412213 | C40H38N10O8 | Thermal property | Thermal decomposition weight loss | 5 | 0 | %
Homopolymer | poly[oxyethylene(4-{4-[2,5-dimethoxy-4-(4-nitrophenyldiazenyl)phenyldiazenyl]-3-methylphenyldiazenyl}phenyl)iminoethyleneoxycarbonylimino(4-methyl-1,3-phenylene)iminocarbonyl] | P412213 | C40H38N10O8 | Polymer Information | SMILES | *CCN(c1ccc(cc1)N=Nc1ccc(c(c1)C)N=Nc1cc(OC)c(cc1OC)N=Nc1ccc(cc1)[N+](=O)[O-])CCOC(=O)Nc1ccc(c(c1)NC(=O)O*)C
Homopolymer | poly{oxyethylene[(4-{4-[2,5-dimethoxy-4-(4-nitrostyryl)styryl]phenyldiazenyl}phenyl)imino]ethyleneoxycarbonylimino(4-methyl-1,3-phenylene)iminocarbonyl} | P412214 | C43H40N6O8 | Polymer Information | SMILES | *CCN(c1ccc(cc1)N=Nc1ccc(cc1)C=Cc1cc(OC)c(cc1OC)C=Cc1ccc(cc1)[N+](=O)[O-])CCOC(=O)Nc1ccc(c(c1)NC(=O)O*)C
Homopolymer | poly{oxyethylene{4-[(7-nitro-9-oxofluoren-2-yl)diazenyl]phenyl}iminoethyleneoxycarbonylimino(4-methyl-1,3-phenylene)iminocarbonyl} | P412215 | C32H26N6O7 | Polymer Information | SMILES | *CCN(c1ccc(cc1)N=Nc1ccc2-c3c(C(=O)c2c1)cc(cc3)[N+](=O)[O-])CCOC(=O)Nc1ccc(c(c1)NC(=O)O*)C
Homopolymer | poly[oxyethylene({5-[4-(phenyldiazenyl)phenoxy]pentyl}imino)ethyleneoxycarbonylimino-1,4-phenylenemethylene-1,4-phenyleneiminocarbonyl] | P412216 | C36H39N5O5 | Thermal property | Glass transition temperature | 59.6 | 0 | C
Homopolymer | poly[oxyethylene({5-[4-(phenyldiazenyl)phenoxy]pentyl}imino)ethyleneoxycarbonylimino-1,4-phenylenemethylene-1,4-phenyleneiminocarbonyl] | P412216 | C36H39N5O5 | Polymer Information | SMILES | *CCN(CCOC(=O)Nc1ccc(cc1)Cc1ccc(cc1)NC(=O)O*)CCCCCOc1ccc(cc1)N=Nc1ccccc1
Homopolymer | poly[oxyethylene({6-[4-(phenyldiazenyl)phenoxy]hexyl}imino)ethyleneoxycarbonylimino-1,4-phenylenemethylene-1,4-phenyleneiminocarbonyl] | P412217 | C37H41N5O5 | Thermal property | Glass transition temperature | 44 | 0 | C
Homopolymer | poly[oxyethylene({6-[4-(phenyldiazenyl)phenoxy]hexyl}imino)ethyleneoxycarbonylimino-1,4-phenylenemethylene-1,4-phenyleneiminocarbonyl] | P412217 | C37H41N5O5 | Polymer Information | SMILES | *CCN(CCOC(=O)Nc1ccc(cc1)Cc1ccc(cc1)NC(=O)O*)CCCCCCOc1ccc(cc1)N=Nc1ccccc1
Homopolymer | poly(oxyethylene{[5-(4-{[4-(octyloxy)phenyl]diazenyl}phenoxy)pentyl]imino}ethyleneoxycarbonylimino-1,4-phenylenemethylene-1,4-phenyleneiminocarbonyl) | P412218 | C44H55N5O6 | Thermal property | Crystallization temperature | 99.7 | 0 | C
Homopolymer | poly(oxyethylene{[5-(4-{[4-(octyloxy)phenyl]diazenyl}phenoxy)pentyl]imino}ethyleneoxycarbonylimino-1,4-phenylenemethylene-1,4-phenyleneiminocarbonyl) | P412218 | C44H55N5O6 | Thermal property | Heat of crystallization | 5.73 | 0 | cal/g
Homopolymer | poly(oxyethylene{[5-(4-{[4-(octyloxy)phenyl]diazenyl}phenoxy)pentyl]imino}ethyleneoxycarbonylimino-1,4-phenylenemethylene-1,4-phenyleneiminocarbonyl) | P412218 | C44H55N5O6 | Polymer Information | SMILES | CCCCCCCCOc1ccc(cc1)N=Nc1ccc(cc1)OCCCCCN(CCOC(=O)Nc1ccc(cc1)Cc1ccc(cc1)NC(=O)O*)CC*
Homopolymer | poly{oxyethylene({6-[4-(biphenyl-4-yldiazenyl)phenoxy]hexyl}imino)ethyleneoxycarbonylimino-1,4-phenylenemethylene-1,4-phenyleneiminocarbonyl} | P412219 | C43H45N5O5 | Thermal property | Crystallization temperature | 91.3 | 0 | C
Homopolymer | poly{oxyethylene({6-[4-(biphenyl-4-yldiazenyl)phenoxy]hexyl}imino)ethyleneoxycarbonylimino-1,4-phenylenemethylene-1,4-phenyleneiminocarbonyl} | P412219 | C43H45N5O5 | Thermal property | Heat of crystallization | 2.4 | 0 | cal/g
Homopolymer | poly{oxyethylene({6-[4-(biphenyl-4-yldiazenyl)phenoxy]hexyl}imino)ethyleneoxycarbonylimino-1,4-phenylenemethylene-1,4-phenyleneiminocarbonyl} | P412219 | C43H45N5O5 | Polymer Information | SMILES | *CCN(CCOC(=O)Nc1ccc(cc1)Cc1ccc(cc1)NC(=O)O*)CCCCCCOc1ccc(cc1)N=Nc1ccc(cc1)c1ccccc1
Homopolymer | poly{oxyethylene[(5-{4-[(4-octyloxyphenyl)diazenyl]phenoxy}pentyl)imino]ethyleneoxycarbonylimino(4-methyl-1,3-phenylene)iminocarbonyl} | P412220 | C38H51N5O6 | Polymer Information | SMILES | CCCCCCCCOc1ccc(cc1)N=Nc1ccc(cc1)OCCCCCN(CCOC(=O)Nc1ccc(c(c1)NC(=O)O*)C)CC*
Homopolymer | poly{oxyethylene[(5-{4-[(4-octyloxyphenyl)diazenyl]phenoxy}pentyl)imino]ethyleneoxycarbonylimino(2-methyl-1,3-phenylene)iminocarbonyl} | P412221 | C38H51N5O6 | Polymer Information | SMILES | CCCCCCCCOc1ccc(cc1)N=Nc1ccc(cc1)OCCCCCN(CCOC(=O)Nc1cccc(c1C)NC(=O)O*)CC*
Homopolymer | poly[oxyethylene({6-[4-(biphenyl-4-yldiazenyl)phenoxy]hexyl}imino)ethyleneoxycarbonylimino(4-methyl-1,3-phenylene)iminocarbonyl] | P412222 | C37H41N5O5 | Polymer Information | SMILES | *CCN(CCOC(=O)Nc1ccc(c(c1)NC(=O)O*)C)CCCCCCOc1ccc(cc1)N=Nc1ccc(cc1)c1ccccc1
Homopolymer | poly[oxyethylene({6-[4-(biphenyl-4-yldiazenyl)phenoxy]hexyl}imino)ethyleneoxycarbonylimino(2-methyl-1,3-phenylene)iminocarbonyl] | P412223 | C37H41N5O5 | Polymer Information | SMILES | *CCN(CCOC(=O)Nc1cccc(c1C)NC(=O)O*)CCCCCCOc1ccc(cc1)N=Nc1ccc(cc1)c1ccccc1
Homopolymer | poly(oxybutane-1,4-diyloxycarbonyliminobutane-1,4-diyliminocarbonyl) | P412224 | C10H18N2O4 | Thermal property | Glass transition temperature | 7 | 0 | C
Homopolymer | poly(oxybutane-1,4-diyloxycarbonyliminobutane-1,4-diyliminocarbonyl) | P412224 | C10H18N2O4 | Polymer Information | SMILES | *CCCCOC(=O)NCCCCNC(=O)O*
Homopolymer | poly[(4-amino-3-methylphenol)-alt-(2,4-diisocyanatotoluene)] | P412225 | C16H15N3O3 | Polymer Information | SMILES | *Oc1ccc(c(c1)C)NC(=O)Nc1cc(ccc1C)NC(=O)*
Homopolymer | poly[oxymethylenetricyclo[5.2.1.0^2,6^^]decane-4,8-diylmethyleneoxycarbonyliminomethylene(1,5,5-trimethylcyclohexane-1,3-diyl)iminocarbonyl] | P412226 | C24H38N2O4 | Thermal property | Glass transition temperature | 118 | 0 | C
Homopolymer | poly[oxymethylenetricyclo[5.2.1.0^2,6^^]decane-4,8-diylmethyleneoxycarbonyliminomethylene(1,5,5-trimethylcyclohexane-1,3-diyl)iminocarbonyl] | P412226 | C24H38N2O4 | Thermal property | Thermal decomposition temperature | 270 | 0 | C
Homopolymer | poly[oxymethylenetricyclo[5.2.1.0^2,6^^]decane-4,8-diylmethyleneoxycarbonyliminomethylene(1,5,5-trimethylcyclohexane-1,3-diyl)iminocarbonyl] | P412226 | C24H38N2O4 | Thermal property | Thermal decomposition weight loss | 10 | 0 | %
Homopolymer | poly[oxymethylenetricyclo[5.2.1.0^2,6^^]decane-4,8-diylmethyleneoxycarbonyliminomethylene(1,5,5-trimethylcyclohexane-1,3-diyl)iminocarbonyl] | P412226 | C24H38N2O4 | Polymer Information | SMILES | *CC1CC2C(C1)C1CC2CC1COC(=O)NCC1(C)CC(NC(=O)O*)CC(C1)(C)C
Homopolymer | poly(oxyethylene{4-[4-(1-ethyl-6-nitrobenzimidazol-2-yl)phenyldiazenyl]phenylimino}ethyleneoxycarbonylimino(4-methyl-1,3-phenylene)iminocarbonyl) | P412227 | C34H32N8O6 | Physical property | Density | 1.24 | 0 | g/cm3
Homopolymer | poly(oxyethylene{4-[4-(1-ethyl-6-nitrobenzimidazol-2-yl)phenyldiazenyl]phenylimino}ethyleneoxycarbonylimino(4-methyl-1,3-phenylene)iminocarbonyl) | P412227 | C34H32N8O6 | Physical property | Specific volume | 0.806 | 0 | cm3/g
Homopolymer | poly(oxyethylene{4-[4-(1-ethyl-6-nitrobenzimidazol-2-yl)phenyldiazenyl]phenylimino}ethyleneoxycarbonylimino(4-methyl-1,3-phenylene)iminocarbonyl) | P412227 | C34H32N8O6 | Thermal property | Glass transition temperature | 158 | 0 | C
Homopolymer | poly(oxyethylene{4-[4-(1-ethyl-6-nitrobenzimidazol-2-yl)phenyldiazenyl]phenylimino}ethyleneoxycarbonylimino(4-methyl-1,3-phenylene)iminocarbonyl) | P412227 | C34H32N8O6 | Thermal property | Thermal decomposition temperature | 275 | 0 | C
Homopolymer | poly(oxyethylene{4-[4-(1-ethyl-6-nitrobenzimidazol-2-yl)phenyldiazenyl]phenylimino}ethyleneoxycarbonylimino(4-methyl-1,3-phenylene)iminocarbonyl) | P412227 | C34H32N8O6 | Thermal property | Thermal decomposition weight loss | 5 | 0 | %
Homopolymer | poly(oxyethylene{4-[4-(1-ethyl-6-nitrobenzimidazol-2-yl)phenyldiazenyl]phenylimino}ethyleneoxycarbonylimino(4-methyl-1,3-phenylene)iminocarbonyl) | P412227 | C34H32N8O6 | Polymer Information | SMILES | *CCN(c1ccc(cc1)N=Nc1ccc(cc1)c1nc2c(n1CC)cc(cc2)[N+](=O)[O-])CCOC(=O)Nc1ccc(c(c1)NC(=O)O*)C
Homopolymer | poly[oxyethylene(4-{4-[2-(1-ethyl-6-nitrobenzimidazol-2-yl)ethenyl]phenyldiazenyl}phenylimino)ethyleneoxycarbonylimino(4-methyl-1,3-phenylene)iminocarbonyl] | P412228 | C36H34N8O6 | Physical property | Density | 1.22 | 0 | g/cm3
Homopolymer | poly[oxyethylene(4-{4-[2-(1-ethyl-6-nitrobenzimidazol-2-yl)ethenyl]phenyldiazenyl}phenylimino)ethyleneoxycarbonylimino(4-methyl-1,3-phenylene)iminocarbonyl] | P412228 | C36H34N8O6 | Physical property | Specific volume | 0.82 | 0 | cm3/g
Homopolymer | poly[oxyethylene(4-{4-[2-(1-ethyl-6-nitrobenzimidazol-2-yl)ethenyl]phenyldiazenyl}phenylimino)ethyleneoxycarbonylimino(4-methyl-1,3-phenylene)iminocarbonyl] | P412228 | C36H34N8O6 | Thermal property | Glass transition temperature | 171 | 0 | C
Homopolymer | poly[oxyethylene(4-{4-[2-(1-ethyl-6-nitrobenzimidazol-2-yl)ethenyl]phenyldiazenyl}phenylimino)ethyleneoxycarbonylimino(4-methyl-1,3-phenylene)iminocarbonyl] | P412228 | C36H34N8O6 | Thermal property | Thermal decomposition temperature | 292 | 0 | C
Homopolymer | poly[oxyethylene(4-{4-[2-(1-ethyl-6-nitrobenzimidazol-2-yl)ethenyl]phenyldiazenyl}phenylimino)ethyleneoxycarbonylimino(4-methyl-1,3-phenylene)iminocarbonyl] | P412228 | C36H34N8O6 | Thermal property | Thermal decomposition weight loss | 5 | 0 | %
Homopolymer | poly[oxyethylene(4-{4-[2-(1-ethyl-6-nitrobenzimidazol-2-yl)ethenyl]phenyldiazenyl}phenylimino)ethyleneoxycarbonylimino(4-methyl-1,3-phenylene)iminocarbonyl] | P412228 | C36H34N8O6 | Polymer Information | SMILES | *CCN(c1ccc(cc1)N=Nc1ccc(cc1)C=Cc1nc2c(n1CC)cc(cc2)[N+](=O)[O-])CCOC(=O)Nc1ccc(c(c1)NC(=O)O*)C
Homopolymer | poly[oxy-1,1'-binaphthalene-2,2'-diyloxycarbonylimino(4-methyl-1,3-phenylene)iminocarbonyl] | P412229 | C29H20N2O4 | Polymer Information | SMILES | *Oc1ccc2c(c1c1c(ccc3c1cccc3)OC(=O)Nc1cc(ccc1C)NC(=O)*)cccc2
Homopolymer | poly(oxy-1,4-phenyleneazanylylideneethane-1,2-diylideneazanylylidene-1,4-phenyleneoxycarbonylimino-1,4-phenylenemethylene-1,4-phenyleneiminocarbonyl) | P412230 | C29H22N4O4 | Thermal property | Glass transition temperature | 133 | 0 | C
Homopolymer | poly(oxy-1,4-phenyleneazanylylideneethane-1,2-diylideneazanylylidene-1,4-phenyleneoxycarbonylimino-1,4-phenylenemethylene-1,4-phenyleneiminocarbonyl) | P412230 | C29H22N4O4 | Thermal property | Thermal decomposition temperature | 375 | 20501.33 | C
Homopolymer | poly(oxy-1,4-phenyleneazanylylideneethane-1,2-diylideneazanylylidene-1,4-phenyleneoxycarbonylimino-1,4-phenylenemethylene-1,4-phenyleneiminocarbonyl) | P412230 | C29H22N4O4 | Thermal property | Thermal decomposition weight loss | 30 | 533.3333 | %
Homopolymer | poly(oxy-1,4-phenyleneazanylylideneethane-1,2-diylideneazanylylidene-1,4-phenyleneoxycarbonylimino-1,4-phenylenemethylene-1,4-phenyleneiminocarbonyl) | P412230 | C29H22N4O4 | Thermal property | Melting temperature | 335 | 0 | C
Homopolymer | poly(oxy-1,4-phenyleneazanylylideneethane-1,2-diylideneazanylylidene-1,4-phenyleneoxycarbonylimino-1,4-phenylenemethylene-1,4-phenyleneiminocarbonyl) | P412230 | C29H22N4O4 | Polymer Information | SMILES | *Oc1ccc(cc1)N=CC=Nc1ccc(cc1)OC(=O)Nc1ccc(cc1)Cc1ccc(cc1)NC(=O)*
Homopolymer | poly[oxycarbonylimino(4-methyl-1,3-phenylene)iminocarbonyloxy-1,4-phenyleneazanylylideneethane-1,2-diylideneazanylylidene-1,4-phenylenel] | P412231 | C23H18N4O4 | Thermal property | Glass transition temperature | 76 | 0 | C
Homopolymer | poly[oxycarbonylimino(4-methyl-1,3-phenylene)iminocarbonyloxy-1,4-phenyleneazanylylideneethane-1,2-diylideneazanylylidene-1,4-phenylenel] | P412231 | C23H18N4O4 | Thermal property | Thermal decomposition temperature | 321 | 7105.333 | C
Homopolymer | poly[oxycarbonylimino(4-methyl-1,3-phenylene)iminocarbonyloxy-1,4-phenyleneazanylylideneethane-1,2-diylideneazanylylidene-1,4-phenylenel] | P412231 | C23H18N4O4 | Thermal property | Thermal decomposition weight loss | 30 | 533.3333 | %
Homopolymer | poly[oxycarbonylimino(4-methyl-1,3-phenylene)iminocarbonyloxy-1,4-phenyleneazanylylideneethane-1,2-diylideneazanylylidene-1,4-phenylenel] | P412231 | C23H18N4O4 | Thermal property | Melting temperature | 327 | 0 | C
Homopolymer | poly[oxycarbonylimino(4-methyl-1,3-phenylene)iminocarbonyloxy-1,4-phenyleneazanylylideneethane-1,2-diylideneazanylylidene-1,4-phenylenel] | P412231 | C23H18N4O4 | Polymer Information | SMILES | *Oc1ccc(cc1)N=CC=Nc1ccc(cc1)OC(=O)Nc1cc(ccc1C)NC(=O)*
Homopolymer | poly[oxycarbonylimino(3,5,5-trimethylcyclohexane-1,3-diyl)methyleneiminocarbonyloxy-1,4-phenyleneazanylylideneethane-1,2-diylideneazanylylidene-1,4-phenylene] | P412232 | C26H30N4O4 | Thermal property | Glass transition temperature | 62 | 0 | C
Homopolymer | poly[oxycarbonylimino(3,5,5-trimethylcyclohexane-1,3-diyl)methyleneiminocarbonyloxy-1,4-phenyleneazanylylideneethane-1,2-diylideneazanylylidene-1,4-phenylene] | P412232 | C26H30N4O4 | Thermal property | Thermal decomposition temperature | 306 | 5125.333 | C
Homopolymer | poly[oxycarbonylimino(3,5,5-trimethylcyclohexane-1,3-diyl)methyleneiminocarbonyloxy-1,4-phenyleneazanylylideneethane-1,2-diylideneazanylylidene-1,4-phenylene] | P412232 | C26H30N4O4 | Thermal property | Thermal decomposition weight loss | 30 | 533.3333 | %
Homopolymer | poly[oxycarbonylimino(3,5,5-trimethylcyclohexane-1,3-diyl)methyleneiminocarbonyloxy-1,4-phenyleneazanylylideneethane-1,2-diylideneazanylylidene-1,4-phenylene] | P412232 | C26H30N4O4 | Thermal property | Melting temperature | 371.5 | 208.3333 | C
Homopolymer | poly[oxycarbonylimino(3,5,5-trimethylcyclohexane-1,3-diyl)methyleneiminocarbonyloxy-1,4-phenyleneazanylylideneethane-1,2-diylideneazanylylidene-1,4-phenylene] | P412232 | C26H30N4O4 | Polymer Information | SMILES | *Oc1ccc(cc1)N=CC=Nc1ccc(cc1)OC(=O)NC1CC(C)(C)CC(C1)(C)CNC(=O)*
Homopolymer | poly(oxycarbonyliminohexane-1,6-diyliminocarbonyloxy-1,4-phenyleneazanylylideneethane-1,2-diylideneazanylylidene-1,4-phenylene) | P412233 | C22H24N4O4 | Thermal property | Glass transition temperature | 80 | 0 | C
Homopolymer | poly(oxycarbonyliminohexane-1,6-diyliminocarbonyloxy-1,4-phenyleneazanylylideneethane-1,2-diylideneazanylylidene-1,4-phenylene) | P412233 | C22H24N4O4 | Thermal property | Thermal decomposition temperature | 286 | 3468 | C
Homopolymer | poly(oxycarbonyliminohexane-1,6-diyliminocarbonyloxy-1,4-phenyleneazanylylideneethane-1,2-diylideneazanylylidene-1,4-phenylene) | P412233 | C22H24N4O4 | Thermal property | Thermal decomposition weight loss | 30 | 533.3333 | %
Homopolymer | poly(oxycarbonyliminohexane-1,6-diyliminocarbonyloxy-1,4-phenyleneazanylylideneethane-1,2-diylideneazanylylidene-1,4-phenylene) | P412233 | C22H24N4O4 | Thermal property | Melting temperature | 357.5 | 147 | C
Homopolymer | poly(oxycarbonyliminohexane-1,6-diyliminocarbonyloxy-1,4-phenyleneazanylylideneethane-1,2-diylideneazanylylidene-1,4-phenylene) | P412233 | C22H24N4O4 | Polymer Information | SMILES | *Oc1ccc(cc1)N=CC=Nc1ccc(cc1)OC(=O)NCCCCCCNC(=O)*
Homopolymer | poly(oxycarbonylimino-1,4-phenylenemethylene-1,4-phenyleneiminocarbonyloxy-1,4-phenyleneazanylylidenepentane-1,5-diylideneazanylylidene-1,4-phenylene) | P412234 | C32H28N4O4 | Thermal property | Glass transition temperature | 76 | 0 | C
Homopolymer | poly(oxycarbonylimino-1,4-phenylenemethylene-1,4-phenyleneiminocarbonyloxy-1,4-phenyleneazanylylidenepentane-1,5-diylideneazanylylidene-1,4-phenylene) | P412234 | C32H28N4O4 | Thermal property | Thermal decomposition temperature | 337 | 9408 | C
Homopolymer | poly(oxycarbonylimino-1,4-phenylenemethylene-1,4-phenyleneiminocarbonyloxy-1,4-phenyleneazanylylidenepentane-1,5-diylideneazanylylidene-1,4-phenylene) | P412234 | C32H28N4O4 | Thermal property | Thermal decomposition weight loss | 30 | 533.3333 | %
Homopolymer | poly(oxycarbonylimino-1,4-phenylenemethylene-1,4-phenyleneiminocarbonyloxy-1,4-phenyleneazanylylidenepentane-1,5-diylideneazanylylidene-1,4-phenylene) | P412234 | C32H28N4O4 | Thermal property | Melting temperature | 339 | 0 | C
Homopolymer | poly(oxycarbonylimino-1,4-phenylenemethylene-1,4-phenyleneiminocarbonyloxy-1,4-phenyleneazanylylidenepentane-1,5-diylideneazanylylidene-1,4-phenylene) | P412234 | C32H28N4O4 | Polymer Information | SMILES | *Oc1ccc(cc1)N=CCCCC=Nc1ccc(cc1)OC(=O)Nc1ccc(cc1)Cc1ccc(cc1)NC(=O)*
Homopolymer | poly[oxycarbonylimino(4-methyl-1,3-phenylene)iminocarbonyloxy-1,4-phenyleneazanylylidenepentane-1,5-diylideneazanylylidene-1,4-phenylene] | P412235 | C26H24N4O4 | Thermal property | Glass transition temperature | 69 | 0 | C
Homopolymer | poly[oxycarbonylimino(4-methyl-1,3-phenylene)iminocarbonyloxy-1,4-phenyleneazanylylidenepentane-1,5-diylideneazanylylidene-1,4-phenylene] | P412235 | C26H24N4O4 | Thermal property | Thermal decomposition temperature | 304 | 14700 | C
Homopolymer | poly[oxycarbonylimino(4-methyl-1,3-phenylene)iminocarbonyloxy-1,4-phenyleneazanylylidenepentane-1,5-diylideneazanylylidene-1,4-phenylene] | P412235 | C26H24N4O4 | Thermal property | Thermal decomposition weight loss | 30 | 533.3333 | %
Homopolymer | poly[oxycarbonylimino(4-methyl-1,3-phenylene)iminocarbonyloxy-1,4-phenyleneazanylylidenepentane-1,5-diylideneazanylylidene-1,4-phenylene] | P412235 | C26H24N4O4 | Thermal property | Melting temperature | 229 | 0 | C
Homopolymer | poly[oxycarbonylimino(4-methyl-1,3-phenylene)iminocarbonyloxy-1,4-phenyleneazanylylidenepentane-1,5-diylideneazanylylidene-1,4-phenylene] | P412235 | C26H24N4O4 | Polymer Information | SMILES | *Oc1ccc(cc1)N=CCCCC=Nc1ccc(cc1)OC(=O)Nc1cc(ccc1C)NC(=O)*
Homopolymer | poly[oxycarbonylimino(3,5,5-trimethylcyclohexane-1,3-diyl)methyleneiminocarbonyloxy-1,4-phenyleneazanylylidenepentane-1,5-diylideneazanylylidene-1,4-phenylene] | P412236 | C29H36N4O4 | Thermal property | Glass transition temperature | 66 | 0 | C
Homopolymer | poly[oxycarbonylimino(3,5,5-trimethylcyclohexane-1,3-diyl)methyleneiminocarbonyloxy-1,4-phenyleneazanylylidenepentane-1,5-diylideneazanylylidene-1,4-phenylene] | P412236 | C29H36N4O4 | Thermal property | Thermal decomposition temperature | 250.5 | 14283 | C
Homopolymer | poly[oxycarbonylimino(3,5,5-trimethylcyclohexane-1,3-diyl)methyleneiminocarbonyloxy-1,4-phenyleneazanylylidenepentane-1,5-diylideneazanylylidene-1,4-phenylene] | P412236 | C29H36N4O4 | Thermal property | Thermal decomposition weight loss | 30 | 533.3333 | %
Homopolymer | poly[oxycarbonylimino(3,5,5-trimethylcyclohexane-1,3-diyl)methyleneiminocarbonyloxy-1,4-phenyleneazanylylidenepentane-1,5-diylideneazanylylidene-1,4-phenylene] | P412236 | C29H36N4O4 | Thermal property | Melting temperature | 351 | 0 | C
Homopolymer | poly[oxycarbonylimino(3,5,5-trimethylcyclohexane-1,3-diyl)methyleneiminocarbonyloxy-1,4-phenyleneazanylylidenepentane-1,5-diylideneazanylylidene-1,4-phenylene] | P412236 | C29H36N4O4 | Polymer Information | SMILES | *Oc1ccc(cc1)N=CCCCC=Nc1ccc(cc1)OC(=O)NC1CC(C)(C)CC(C1)(C)CNC(=O)*
Homopolymer | poly(oxycarbonyliminohexane-1,6-diyliminocarbonyloxy-1,4-phenyleneazanylylidenepentane-1,5-diylideneazanylylidene-1,4-phenylene) | P412237 | C25H30N4O4 | Thermal property | Glass transition temperature | 72 | 0 | C
Homopolymer | poly(oxycarbonyliminohexane-1,6-diyliminocarbonyloxy-1,4-phenyleneazanylylidenepentane-1,5-diylideneazanylylidene-1,4-phenylene) | P412237 | C25H30N4O4 | Thermal property | Thermal decomposition temperature | 318.5 | 7203 | C
Homopolymer | poly(oxycarbonyliminohexane-1,6-diyliminocarbonyloxy-1,4-phenyleneazanylylidenepentane-1,5-diylideneazanylylidene-1,4-phenylene) | P412237 | C25H30N4O4 | Thermal property | Thermal decomposition weight loss | 30 | 533.3333 | %
Homopolymer | poly(oxycarbonyliminohexane-1,6-diyliminocarbonyloxy-1,4-phenyleneazanylylidenepentane-1,5-diylideneazanylylidene-1,4-phenylene) | P412237 | C25H30N4O4 | Thermal property | Melting temperature | 341.5 | 800.3333 | C
Homopolymer | poly(oxycarbonyliminohexane-1,6-diyliminocarbonyloxy-1,4-phenyleneazanylylidenepentane-1,5-diylideneazanylylidene-1,4-phenylene) | P412237 | C25H30N4O4 | Polymer Information | SMILES | *Oc1ccc(cc1)N=CCCCC=Nc1ccc(cc1)OC(=O)NCCCCCCNC(=O)*
Homopolymer | poly[oxy(2-carboxy-2-methylpropane-1,3-diyl)oxycarbonyliminohexane-1,6-diyliminocarbonyl] | P412238 | C13H22N2O6 | Thermal property | Glass transition temperature | -26 | 0 | C
Homopolymer | poly[oxy(2-carboxy-2-methylpropane-1,3-diyl)oxycarbonyliminohexane-1,6-diyliminocarbonyl] | P412238 | C13H22N2O6 | Thermal property | Melting temperature | 105 | 0 | C
Homopolymer | poly[oxy(2-carboxy-2-methylpropane-1,3-diyl)oxycarbonyliminohexane-1,6-diyliminocarbonyl] | P412238 | C13H22N2O6 | Polymer Information | SMILES | *OC(=O)NCCCCCCNC(=O)OCC(C(=O)O)(C*)C
Homopolymer | poly{oxy[2-(6-{4-[4-(hexyloxy)benzoyloxy]benzoyloxy}hexyloxycarbonyl)-2-methylpropane-1,3-diyl]oxycarbonyliminohexane-1,6-diyliminocarbonyl} | P412239 | C39H54N2O11 | Polymer Information | SMILES | CCCCCCOc1ccc(cc1)C(=O)Oc1ccc(cc1)C(=O)OCCCCCCOC(=O)C(COC(=O)NCCCCCCNC(=O)O*)(C*)C
Homopolymer | poly[oxyethylene({4-[2-(1-methylpyridin-1-ium-4-yl)ethenyl]phenyl}imino)ethyleneoxycarbonylimino(4-methyl-1,3-phenylene)iminocarbonyl] | P412240 | C27H29N4O4 | Polymer Information | SMILES | *CCN(c1ccc(cc1)C=CC1=CC[NH+](C=C1)C)CCOC(=O)Nc1ccc(c(c1)NC(=O)O*)C
Homopolymer | poly[oxyethylene({4-[2-(1-methylpyridin-1-ium-4-yl)ethenyl]phenyl}imino)ethyleneoxycarbonylimino(2-methyl-1,3-phenylene)iminocarbonyl] | P412241 | C27H29N4O4 | Polymer Information | SMILES | *CCN(c1ccc(cc1)C=CC1=CC[NH+](C=C1)C)CCOC(=O)Nc1cccc(c1C)NC(=O)O*
Homopolymer | poly(oxy{2-ethyl-2-[6-(4'-methoxybiphenyl-4-yloxy)hexyloxymethyl]propane-1,3-diyl}oxycarbonylimino-1,4-phenylenemethylene-1,4-phenyleneiminocarbonyl) | P412242 | C40H46N2O7 | Polymer Information | SMILES | *OC(=O)Nc1ccc(cc1)Cc1ccc(cc1)NC(=O)OCC(COCCCCCCOc1ccc(cc1)c1ccc(cc1)OC)(CC)C*
Homopolymer | poly(oxy{2-ethyl-2-[8-(4'-methoxybiphenyl-4-yloxy)octyloxymethyl]propane-1,3-diyl}oxycarbonylimino-1,4-phenylenemethylene-1,4-phenyleneiminocarbonyl) | P412243 | C42H50N2O7 | Polymer Information | SMILES | *OC(=O)Nc1ccc(cc1)Cc1ccc(cc1)NC(=O)OCC(COCCCCCCCCOc1ccc(cc1)c1ccc(cc1)OC)(CC)C*
Homopolymer | poly{oxy[2-(allyloxymethyl)-2-ethylpropane-1,3-diyl]oxycarbonyliminohexane-1,6-diyliminocarbonyl} | P412244 | C17H30N2O5 | Polymer Information | SMILES | C=CCOCC(COC(=O)NCCCCCCNC(=O)O*)(CC)C*
Homopolymer | poly[oxy(1-methylethylene)oxycarbonylimino(3,5,5-trimethylcyclohexane-1,3-diyl)methyleneiminocarbonyl] | P412245 | C15H26N2O4 | Polymer Information | SMILES | *OC(COC(=O)NC1CC(C)(C)CC(C1)(C)CNC(=O)*)C
Homopolymer | poly{oxy[2-(allyloxymethyl)-2-ethylpropane-1,3-diyl]oxycarbonylimino(3,5,5-trimethylcyclohexane-1,3-diyl)methyleneiminocarbonyl} | P412246 | C21H36N2O5 | Polymer Information | SMILES | C=CCOCC(COC(=O)NCC1(C)CC(NC(=O)O*)CC(C1)(C)C)(CC)C*
Homopolymer | poly{oxy[1-(stearoyloxymethyl)ethylene]oxycarbonyliminohexane-1,6-diyliminocarbonyl} | P412247 | C29H54N2O6 | Polymer Information | SMILES | CCCCCCCCCCCCCCCCCC(=O)OCC(COC(=O)NCCCCCCNC(=O)*)O*
Homopolymer | poly{oxy[1-(stearoyloxymethyl)ethylene]oxycarbonyliminocyclohexane-1,4-diylmethylenecyclohexane-1,4-diyliminocarbonyl} | P412248 | C36H64N2O6 | Polymer Information | SMILES | CCCCCCCCCCCCCCCCCC(=O)OCC(COC(=O)NC1CCC(CC1)CC1CCC(CC1)NC(=O)*)O*
Homopolymer | poly{oxy[1-(octadecyloxymethyl)ethylene]oxycarbonyliminohexane-1,6-diyliminocarbonyl} | P412249 | C29H56N2O5 | Polymer Information | SMILES | CCCCCCCCCCCCCCCCCCOCC(COC(=O)NCCCCCCNC(=O)*)O*
Homopolymer | poly{oxy[1-(octadecyloxymethyl)ethylene]oxycarbonyliminocyclohexane-1,4-diylmethylenecyclohexane-1,4-diyliminocarbonyl} | P412250 | C36H66N2O5 | Polymer Information | SMILES | CCCCCCCCCCCCCCCCCCOCC(COC(=O)NC1CCC(CC1)CC1CCC(CC1)NC(=O)*)O*
Homopolymer | poly{oxy[1-(benzyloxymethyl)ethylene]oxycarbonyliminohexane-1,6-diyliminocarbonyl} | P412251 | C18H26N2O5 | Polymer Information | SMILES | *OC(COC(=O)NCCCCCCNC(=O)*)COCc1ccccc1
Homopolymer | poly{oxy[1-(benzyloxymethyl)ethylene]oxycarbonyliminocyclohexane-1,4-diylmethylenecyclohexane-1,4-diyliminocarbonyl} | P412252 | C25H36N2O5 | Polymer Information | SMILES | *OC(COCc1ccccc1)COC(=O)NC1CCC(CC1)CC1CCC(CC1)NC(=O)*
Homopolymer | poly{oxy[1-(1,1-dimethylethoxymethyl)ethylene]oxycarbonyliminohexane-1,6-diyliminocarbonyl} | P412253 | C15H28N2O5 | Polymer Information | SMILES | *OC(COC(C)(C)C)COC(=O)NCCCCCCNC(=O)*
Homopolymer | poly{oxy[1-(1,1-dimethylethoxymethyl)ethylene]oxycarbonyliminocyclohexane-1,4-diylmethylenecyclohexane-1,4-diyliminocarbonyl} | P412254 | C22H38N2O5 | Polymer Information | SMILES | *OC(COC(C)(C)C)COC(=O)NC1CCC(CC1)CC1CCC(CC1)NC(=O)*
Homopolymer | poly[oxy(1-methylethylene)oxycarbonyliminohexane-1,6-diyliminocarbonyl] | P412255 | C11H20N2O4 | Polymer Information | SMILES | *OC(COC(=O)NCCCCCCNC(=O)*)C
Homopolymer | poly(sulfanediylhexane-1,6-diylsulfanediylcarbonyliminocyclohexane-1,4-diylmethylenecyclohexane-1,4-diyliminocarbonyl) | P412256 | C21H36N2O2S2 | Polymer Information | SMILES | *CCCCCCSC(=O)NC1CCC(CC1)CC1CCC(CC1)NC(=O)S*
Homopolymer | poly[sulfanediylhexane-1,6-diylsulfanediylcarbonylimino(3,5,5-trimethylcyclohexane-1,3-diyl)methyleneiminocarbonyl] | P412257 | C18H32N2O2S2 | Polymer Information | SMILES | *CCCCCCSC(=O)NCC1(C)CC(NC(=O)S*)CC(C1)(C)C
Homopolymer | poly[sulfanediylhexane-1,6-diylsulfanediylcarbonylimino(4-methyl-1,3-phenylene)iminocarbonyl] | P412258 | C15H20N2O2S2 | Polymer Information | SMILES | *CCCCCCSC(=O)Nc1ccc(c(c1)NC(=O)S*)C
Homopolymer | poly[oxy[2-(carobonylimino-4,1-phenylenemethylene-4,1-phenyleneiminocarbonyloxymethylene)-2-ethylproppane-1,3-diyl]oxycarbonylimino-1,4-phenylenemethylene-1,4-phenyleneiminocarbonyl] | P412259 | C36H35N4O7 | Polymer Information | SMILES | *OCC(COC(=O)Nc1ccc(cc1)Cc1ccc(cc1)NC(=O)*)(COC(=O)Nc1ccc(cc1)Cc1ccc(cc1)NC(=O)*)CC
Homopolymer | poly(sulfanediylcarbonyliminohexane-1,6-diyliminocarbonylsulfanediylmethylene-1,4-phenylenemethylene-1,4-phenylenemethylene) | P412260 | C23H28N2O2S2 | Thermal property | Crystallization temperature | 115 | 0 | C
Homopolymer | poly(sulfanediylcarbonyliminohexane-1,6-diyliminocarbonylsulfanediylmethylene-1,4-phenylenemethylene-1,4-phenylenemethylene) | P412260 | C23H28N2O2S2 | Thermal property | Glass transition temperature | 49 | 0 | C
Homopolymer | poly(sulfanediylcarbonyliminohexane-1,6-diyliminocarbonylsulfanediylmethylene-1,4-phenylenemethylene-1,4-phenylenemethylene) | P412260 | C23H28N2O2S2 | Thermal property | Heat of fusion | 0.014 | 2.465333e-05 | kcal/g
Homopolymer | poly(sulfanediylcarbonyliminohexane-1,6-diyliminocarbonylsulfanediylmethylene-1,4-phenylenemethylene-1,4-phenylenemethylene) | P412260 | C23H28N2O2S2 | Thermal property | Thermal decomposition temperature | 299 | 1319.467 | C
Homopolymer | poly(sulfanediylcarbonyliminohexane-1,6-diyliminocarbonylsulfanediylmethylene-1,4-phenylenemethylene-1,4-phenylenemethylene) | P412260 | C23H28N2O2S2 | Thermal property | Thermal decomposition weight loss | 25.5 | 800.3333 | %
Homopolymer | poly(sulfanediylcarbonyliminohexane-1,6-diyliminocarbonylsulfanediylmethylene-1,4-phenylenemethylene-1,4-phenylenemethylene) | P412260 | C23H28N2O2S2 | Thermal property | Melting temperature | 189.5 | 27 | C
Homopolymer | poly(sulfanediylcarbonyliminohexane-1,6-diyliminocarbonylsulfanediylmethylene-1,4-phenylenemethylene-1,4-phenylenemethylene) | P412260 | C23H28N2O2S2 | Polymer Information | SMILES | *SC(=O)NCCCCCCNC(=O)SCc1ccc(cc1)Cc1ccc(cc1)C*
Homopolymer | poly{oxyethylene[(4-{2-[4-cyano-5-(dicyanomethanylidene)-2,2-dimethyl-2,5-dihydrofuran-3-yl]ethenyl}phenyl)imino]ethyleneoxycarbonylimino-4-methyl-1,3-phenyleneiminocarbonyl} | P412261 | C31H28N6O5 | Thermal property | Glass transition temperature | 172 | 0 | C
Homopolymer | poly{oxyethylene[(4-{2-[4-cyano-5-(dicyanomethanylidene)-2,2-dimethyl-2,5-dihydrofuran-3-yl]ethenyl}phenyl)imino]ethyleneoxycarbonylimino-4-methyl-1,3-phenyleneiminocarbonyl} | P412261 | C31H28N6O5 | Thermal property | Thermal decomposition temperature | 281 | 0 | C
Homopolymer | poly{oxyethylene[(4-{2-[4-cyano-5-(dicyanomethanylidene)-2,2-dimethyl-2,5-dihydrofuran-3-yl]ethenyl}phenyl)imino]ethyleneoxycarbonylimino-4-methyl-1,3-phenyleneiminocarbonyl} | P412261 | C31H28N6O5 | Thermal property | Thermal decomposition weight loss | 5 | 0 | %
Homopolymer | poly{oxyethylene[(4-{2-[4-cyano-5-(dicyanomethanylidene)-2,2-dimethyl-2,5-dihydrofuran-3-yl]ethenyl}phenyl)imino]ethyleneoxycarbonylimino-4-methyl-1,3-phenyleneiminocarbonyl} | P412261 | C31H28N6O5 | Polymer Information | SMILES | *CCN(c1ccc(cc1)C=CC1=C(C#N)C(=C(C#N)C#N)OC1(C)C)CCOC(=O)Nc1ccc(c(c1)NC(=O)O*)C
Homopolymer | poly{oxyethylene[(4-formylphenyl)imino]ethyleneoxycarbonylimino-4-methyl-1,3-phenyleneiminocarbonyl} | P412262 | C20H21N3O5 | Polymer Information | SMILES | *CCN(c1ccc(cc1)C=O)CCOC(=O)Nc1ccc(c(c1)NC(=O)O*)C
Homopolymer | poly[oxyethylene(methyl)iminoethyleneoxycarbonylimino(3,5,5-trimethylcyclohexane-1,3-diyl)methyleneiminocarbonyl] | P412263 | C17H31N3O4 | Polymer Information | SMILES | *CCN(CCOC(=O)NCC1(C)CC(NC(=O)O*)CC(C1)(C)C)C
Homopolymer | poly{oxyethylene[dodecyl(methyl)azaniumdiyl]ethyleneoxycarbonylimino(3,5,5-trimethylcyclohexane-1,3-diyl)methyleneiminocarbonyl} | P412264 | C29H56N3O4 | Polymer Information | SMILES | CCCCCCCCCCCC[N+](CCOC(=O)NC1CC(C)(C)CC(C1)(C)CNC(=O)OCC*)(C)*
Homopolymer | poly{carbonylimino-3,5,5-trimethylcyclohexane-1,3-diylmethyleneiminocarbonyloxy[2-ethyl-2-(oxymethylene)propane-1,3-diyl]oxy} | P412265 | C18H31N2O5 | Polymer Information | SMILES | *OCC(COC(=O)NCC1(C)CC(NC(=O)*)CC(C1)(C)C)(CO*)CC
Homopolymer | poly(oxyethylene{[2-(9H-carbazol-9-yl)ethyl]imino}ethyleneoxycarbonylimino-1,4-phenylenemethylene-1,4-phenyleneiminocarbonyl) | P412266 | C33H32N4O4 | Thermal property | Glass transition temperature | 55.5 | 40.5 | C
Homopolymer | poly(oxyethylene{[2-(9H-carbazol-9-yl)ethyl]imino}ethyleneoxycarbonylimino-1,4-phenylenemethylene-1,4-phenyleneiminocarbonyl) | P412266 | C33H32N4O4 | Thermal property | Heat of fusion mol conversion | 1 | 0 | kcal/mol
Homopolymer | poly(oxyethylene{[2-(9H-carbazol-9-yl)ethyl]imino}ethyleneoxycarbonylimino-1,4-phenylenemethylene-1,4-phenyleneiminocarbonyl) | P412266 | C33H32N4O4 | Thermal property | Thermal decomposition temperature | 180 | 0 | C
Homopolymer | poly(oxyethylene{[2-(9H-carbazol-9-yl)ethyl]imino}ethyleneoxycarbonylimino-1,4-phenylenemethylene-1,4-phenyleneiminocarbonyl) | P412266 | C33H32N4O4 | Thermal property | Thermal decomposition weight loss | 5 | 0 | %
Homopolymer | poly(oxyethylene{[2-(9H-carbazol-9-yl)ethyl]imino}ethyleneoxycarbonylimino-1,4-phenylenemethylene-1,4-phenyleneiminocarbonyl) | P412266 | C33H32N4O4 | Thermal property | Melting temperature | 117 | 0 | C
Homopolymer | poly(oxyethylene{[2-(9H-carbazol-9-yl)ethyl]imino}ethyleneoxycarbonylimino-1,4-phenylenemethylene-1,4-phenyleneiminocarbonyl) | P412266 | C33H32N4O4 | Polymer Information | SMILES | *CCN(CCn1c2ccccc2c2c1cccc2)CCOC(=O)Nc1ccc(cc1)Cc1ccc(cc1)NC(=O)O*
Homopolymer | poly(oxyethylene{[2-(9H-carbazol-9-yl)ethyl]imino}ethyleneoxycarbonylimino(2-methyl-1,4-phenylene)iminocarbonyl) | P412267 | C27H28N4O4 | Thermal property | Glass transition temperature | 59 | 50 | C
Homopolymer | poly(oxyethylene{[2-(9H-carbazol-9-yl)ethyl]imino}ethyleneoxycarbonylimino(2-methyl-1,4-phenylene)iminocarbonyl) | P412267 | C27H28N4O4 | Thermal property | Thermal decomposition temperature | 200 | 0 | C
Homopolymer | poly(oxyethylene{[2-(9H-carbazol-9-yl)ethyl]imino}ethyleneoxycarbonylimino(2-methyl-1,4-phenylene)iminocarbonyl) | P412267 | C27H28N4O4 | Thermal property | Thermal decomposition weight loss | 5 | 0 | %
Homopolymer | poly(oxyethylene{[2-(9H-carbazol-9-yl)ethyl]imino}ethyleneoxycarbonylimino(2-methyl-1,4-phenylene)iminocarbonyl) | P412267 | C27H28N4O4 | Polymer Information | SMILES | *CCN(CCn1c2ccccc2c2c1cccc2)CCOC(=O)Nc1ccc(c(c1)C)NC(=O)O*
Homopolymer | poly(oxyethylene{[2-(9H-carbazol-9-yl)ethyl]imino}ethyleneoxycarbonylimino-hexane-1,6-diyl-iminocarbonyl) | P412268 | C26H34N4O4 | Thermal property | Glass transition temperature | 26 | 8 | C
Homopolymer | poly(oxyethylene{[2-(9H-carbazol-9-yl)ethyl]imino}ethyleneoxycarbonylimino-hexane-1,6-diyl-iminocarbonyl) | P412268 | C26H34N4O4 | Thermal property | Thermal decomposition temperature | 200 | 0 | C
Homopolymer | poly(oxyethylene{[2-(9H-carbazol-9-yl)ethyl]imino}ethyleneoxycarbonylimino-hexane-1,6-diyl-iminocarbonyl) | P412268 | C26H34N4O4 | Thermal property | Thermal decomposition weight loss | 5 | 0 | %
Homopolymer | poly(oxyethylene{[2-(9H-carbazol-9-yl)ethyl]imino}ethyleneoxycarbonylimino-hexane-1,6-diyl-iminocarbonyl) | P412268 | C26H34N4O4 | Polymer Information | SMILES | *CCN(CCn1c2ccccc2c2c1cccc2)CCOC(=O)NCCCCCCNC(=O)O*
Homopolymer | poly{oxyethylene[(4-{[4-(isothiazol-3-ylaminosulfonyl)phenyl]diazenyl}phenyl)imino]ethyleneoxycarbonylimino-1,4-phenylenemethylene-1,4-phenyleneiminocarbonyl} | P412269 | C34H31N7O6S2 | Polymer Information | SMILES | *CCN(c1ccc(cc1)N=Nc1ccc(cc1)S(=O)(=O)Nc1nscc1)CCOC(=O)Nc1ccc(cc1)Cc1ccc(cc1)NC(=O)O*
Homopolymer | poly{oxyethylene[(4-{4-[3-(4-pyridyl)[1,2,4]triazolo[3,4-b][1,3,4]thiadiazol-6-yl]phenyldiazenyl}phenyl)imino]ethyleneoxycarbonylamino(4-methyl-1,3-phenylene)aminocarbonyl} | P412270 | C33H28N10O4S | Physical property | Density | 1.335 | 0 | g/cm3
Homopolymer | poly{oxyethylene[(4-{4-[3-(4-pyridyl)[1,2,4]triazolo[3,4-b][1,3,4]thiadiazol-6-yl]phenyldiazenyl}phenyl)imino]ethyleneoxycarbonylamino(4-methyl-1,3-phenylene)aminocarbonyl} | P412270 | C33H28N10O4S | Physical property | Specific volume | 0.7491 | 0 | cm3/g
Homopolymer | poly{oxyethylene[(4-{4-[3-(4-pyridyl)[1,2,4]triazolo[3,4-b][1,3,4]thiadiazol-6-yl]phenyldiazenyl}phenyl)imino]ethyleneoxycarbonylamino(4-methyl-1,3-phenylene)aminocarbonyl} | P412270 | C33H28N10O4S | Thermal property | Glass transition temperature | 170 | 0 | C
Homopolymer | poly{oxyethylene[(4-{4-[3-(4-pyridyl)[1,2,4]triazolo[3,4-b][1,3,4]thiadiazol-6-yl]phenyldiazenyl}phenyl)imino]ethyleneoxycarbonylamino(4-methyl-1,3-phenylene)aminocarbonyl} | P412270 | C33H28N10O4S | Thermal property | Thermal decomposition temperature | 303 | 0 | C
Homopolymer | poly{oxyethylene[(4-{4-[3-(4-pyridyl)[1,2,4]triazolo[3,4-b][1,3,4]thiadiazol-6-yl]phenyldiazenyl}phenyl)imino]ethyleneoxycarbonylamino(4-methyl-1,3-phenylene)aminocarbonyl} | P412270 | C33H28N10O4S | Polymer Information | SMILES | *CCN(c1ccc(cc1)N=Nc1ccc(cc1)c1sc2n(n1)c(nn2)c1ccncc1)CCOC(=O)Nc1ccc(c(c1)NC(=O)O*)C
Homopolymer | poly[oxycarbonylimino(4-methyl-1,3-phenylene)iminocarbonyloxy-1,4-phenylenemethanylylideneazanylylidene-1,4-phenylenesulfonyl-1,4-phenyleneazanylylidenemethanylylidene-1,4-phenylene] | P412271 | C35H26N4O6S | Thermal property | Glass transition temperature | 127 | 0 | C
Homopolymer | poly[oxycarbonylimino(4-methyl-1,3-phenylene)iminocarbonyloxy-1,4-phenylenemethanylylideneazanylylidene-1,4-phenylenesulfonyl-1,4-phenyleneazanylylidenemethanylylidene-1,4-phenylene] | P412271 | C35H26N4O6S | Thermal property | Thermal decomposition temperature | 449 | 0 | C
Homopolymer | poly[oxycarbonylimino(4-methyl-1,3-phenylene)iminocarbonyloxy-1,4-phenylenemethanylylideneazanylylidene-1,4-phenylenesulfonyl-1,4-phenyleneazanylylidenemethanylylidene-1,4-phenylene] | P412271 | C35H26N4O6S | Thermal property | Thermal decomposition weight loss | 50 | 0 | %
Homopolymer | poly[oxycarbonylimino(4-methyl-1,3-phenylene)iminocarbonyloxy-1,4-phenylenemethanylylideneazanylylidene-1,4-phenylenesulfonyl-1,4-phenyleneazanylylidenemethanylylidene-1,4-phenylene] | P412271 | C35H26N4O6S | Polymer Information | SMILES | *Oc1ccc(cc1)C=Nc1ccc(cc1)S(=O)(=O)c1ccc(cc1)N=Cc1ccc(cc1)OC(=O)Nc1cc(ccc1C)NC(=O)*
Homopolymer | poly[oxycarbonylimino-1,4-phenylenemethylene-1,4-phenyleneminocarbonyloxy-1,4-phenylenemethanylylideneazanylylidene-1,4-phenylenesulfonyl-1,4-phenyleneazanylylideneomethanylylidene-1,4-phenylene] | P412272 | C41H30N4O6S | Thermal property | Glass transition temperature | 133 | 0 | C
Homopolymer | poly[oxycarbonylimino-1,4-phenylenemethylene-1,4-phenyleneminocarbonyloxy-1,4-phenylenemethanylylideneazanylylidene-1,4-phenylenesulfonyl-1,4-phenyleneazanylylideneomethanylylidene-1,4-phenylene] | P412272 | C41H30N4O6S | Thermal property | Thermal decomposition temperature | 534 | 0 | C
Homopolymer | poly[oxycarbonylimino-1,4-phenylenemethylene-1,4-phenyleneminocarbonyloxy-1,4-phenylenemethanylylideneazanylylidene-1,4-phenylenesulfonyl-1,4-phenyleneazanylylideneomethanylylidene-1,4-phenylene] | P412272 | C41H30N4O6S | Thermal property | Thermal decomposition weight loss | 50 | 0 | %
Homopolymer | poly[oxycarbonylimino-1,4-phenylenemethylene-1,4-phenyleneminocarbonyloxy-1,4-phenylenemethanylylideneazanylylidene-1,4-phenylenesulfonyl-1,4-phenyleneazanylylideneomethanylylidene-1,4-phenylene] | P412272 | C41H30N4O6S | Polymer Information | SMILES | *Oc1ccc(cc1)C=Nc1ccc(cc1)S(=O)(=O)c1ccc(cc1)N=Cc1ccc(cc1)OC(=O)Nc1ccc(cc1)Cc1ccc(cc1)NC(=O)*
Homopolymer | poly[oxycarbonyliminohexane-1,6-diyliminocarbonyloxy-1,4-phenylenemethanylylideneazanylylidene-1,4-phenylenesulfonyl-1,4-phenyleneazanylylideneomethanylylidene-1,4-phenylene] | P412273 | C34H32N4O6S | Thermal property | Glass transition temperature | 148 | 0 | C
Homopolymer | poly[oxycarbonyliminohexane-1,6-diyliminocarbonyloxy-1,4-phenylenemethanylylideneazanylylidene-1,4-phenylenesulfonyl-1,4-phenyleneazanylylideneomethanylylidene-1,4-phenylene] | P412273 | C34H32N4O6S | Thermal property | Thermal decomposition temperature | 418 | 0 | C
Homopolymer | poly[oxycarbonyliminohexane-1,6-diyliminocarbonyloxy-1,4-phenylenemethanylylideneazanylylidene-1,4-phenylenesulfonyl-1,4-phenyleneazanylylideneomethanylylidene-1,4-phenylene] | P412273 | C34H32N4O6S | Thermal property | Thermal decomposition weight loss | 50 | 0 | %
Homopolymer | poly[oxycarbonyliminohexane-1,6-diyliminocarbonyloxy-1,4-phenylenemethanylylideneazanylylidene-1,4-phenylenesulfonyl-1,4-phenyleneazanylylideneomethanylylidene-1,4-phenylene] | P412273 | C34H32N4O6S | Polymer Information | SMILES | *Oc1ccc(cc1)C=Nc1ccc(cc1)S(=O)(=O)c1ccc(cc1)N=Cc1ccc(cc1)OC(=O)NCCCCCCNC(=O)*
Homopolymer | poly[oxy(2-{3-[(3,5,7,9,11,13,15-heptaisobutyl-2,4,6,8,10,12,14,16,17,18,19,20-dodecaoxa-1,3,5,7,9,11,13,15-octasilapentacyclo[9.5.1.1^3,9^^.1^5,15^^.1^7,13^^]icosan-1-yloxy)(dimethyl)silyl]propoxy}-2-ethylpropane-1,3-diyl)oxycarbonylimino-1,4-phenyleneiminocarbonyl] | P412274 | C46H90N2O18Si9 | Polymer Information | SMILES | *OC(=O)Nc1ccc(cc1)NC(=O)OCC(OCCC[Si](O[Si]12O[Si]3(CC(C)C)O[Si]4(O[Si](O2)(CC(C)C)O[Si]2(O[Si](O1)(CC(C)C)O[Si](O3)(CC(C)C)O[Si](O4)(O2)CC(C)C)CC(C)C)CC(C)C)(C)C)(CC)C*
Homopolymer | poly{carbonylimino(dimethylmethylene)-1,3-phenylene(dimethylmethylene)iminocarbonyloxy[2-ethyl-2-(oxymethyl)propane-1,3-diyl]oxy} | P412276 | C20H29N2O5 | Thermal property | Glass transition temperature | -19.5 | 280.3333 | C
Homopolymer | poly{carbonylimino(dimethylmethylene)-1,3-phenylene(dimethylmethylene)iminocarbonyloxy[2-ethyl-2-(oxymethyl)propane-1,3-diyl]oxy} | P412276 | C20H29N2O5 | Tensile property | Elongation at break | 210 | 0 | %
Homopolymer | poly{carbonylimino(dimethylmethylene)-1,3-phenylene(dimethylmethylene)iminocarbonyloxy[2-ethyl-2-(oxymethyl)propane-1,3-diyl]oxy} | P412276 | C20H29N2O5 | Tensile property | Tensile stress strength at break | 0.0012 | 0 | GPa
Homopolymer | poly{carbonylimino(dimethylmethylene)-1,3-phenylene(dimethylmethylene)iminocarbonyloxy[2-ethyl-2-(oxymethyl)propane-1,3-diyl]oxy} | P412276 | C20H29N2O5 | Hardness | Shore hardness | 32.5 | 75
Homopolymer | poly{carbonylimino(dimethylmethylene)-1,3-phenylene(dimethylmethylene)iminocarbonyloxy[2-ethyl-2-(oxymethyl)propane-1,3-diyl]oxy} | P412276 | C20H29N2O5 | Polymer Information | SMILES | *OCC(COC(=O)NC(c1cccc(c1)C(NC(=O)*)(C)C)(C)C)(CO*)CC
Homopolymer | poly{carbonylimino-2-methyl-1,3-phenyleneiminocarbonyloxy[2-ethyl-2-(oxymethyl)propane-1,3-diyl]oxy} | P412277 | C15H19N2O5 | Polymer Information | SMILES | *OCC(COC(=O)Nc1cccc(c1C)NC(=O)*)(CO*)CC
Homopolymer | poly{carbonylimino-4-methyl-1,3-phenyleneiminocarbonyloxy[2-ethyl-2-(oxymethyl)propane-1,3-diyl]oxy} | P412278 | C15H19N2O5 | Polymer Information | SMILES | *OCC(COC(=O)Nc1cc(ccc1C)NC(=O)*)(CO*)CC
Homopolymer | poly(oxy{1-[3-(diethoxyphosphoryl)propylsulfanylmethyl]ethylene}oxycarbonylimino-1,4-phenylenemethylene-1,4-phenyleneiminocarbonyl) | P412279 | C25H33N2O7PS | Polymer Information | SMILES | CCOP(=O)(OCC)CCCSCC(COC(=O)Nc1ccc(cc1)Cc1ccc(cc1)NC(=O)*)O*
Homopolymer | poly[oxy(2-ethyl-2-methylpropane-1,3-diyl)oxycarbonylimino(4-methyl-1,3-phenylene)iminocarbonyl] | P412280 | C15H20N2O4 | Polymer Information | SMILES | *OC(=O)Nc1cc(ccc1C)NC(=O)OCC(CC)(C*)C
Homopolymer | poly(oxy{1-[(trimethylammonio)methyl]ethylene}oxycarbonylimino(4-methyl-1,3-phenylene)iminocarbonyl) | P412281 | C15H22N3O4 | Polymer Information | SMILES | *OC(C[N+](C)(C)C)COC(=O)Nc1ccc(c(c1)NC(=O)*)C
Homopolymer | poly[(2,5-dimethylpiperazine-1,4-diyl)carbonyliminobiphenyl-4,4'-diyliminocarbonyl] | P420001 | C20H22N4O2 | Thermal property | Glass transition temperature | 250 | 0 | C
Homopolymer | poly[(2,5-dimethylpiperazine-1,4-diyl)carbonyliminobiphenyl-4,4'-diyliminocarbonyl] | P420001 | C20H22N4O2 | Tensile property | Fiber tensile modulus | 72 | 8 | g/denier
Homopolymer | poly[(2,5-dimethylpiperazine-1,4-diyl)carbonyliminobiphenyl-4,4'-diyliminocarbonyl] | P420001 | C20H22N4O2 | Polymer Information | SMILES | *C(=O)Nc1ccc(cc1)c1ccc(cc1)NC(=O)N1CC(C)N(CC1C)*
Homopolymer | poly{(ethane-1,2-diamine)-alt-[4,4'-methylenebis(phenyl isocyanate)]} | P420002 | C17H18N4O2 | Thermal property | Melting temperature | 277.5 | 4.5 | C
Homopolymer | poly{(ethane-1,2-diamine)-alt-[4,4'-methylenebis(phenyl isocyanate)]} | P420002 | C17H18N4O2 | Dilute solution property | Intrinsic viscosity eta | 0.13 | 0 | dl/g
Homopolymer | poly{(ethane-1,2-diamine)-alt-[4,4'-methylenebis(phenyl isocyanate)]} | P420002 | C17H18N4O2 | Polymer Information | SMILES | *Nc1ccc(cc1)Cc1ccc(cc1)NC(=O)NCCNC(=O)*
Homopolymer | poly{[3,3'-(butylimino)bis(propane-1-amine)]-alt-urea} | P420003 | C11H23N3O | Polymer Information | SMILES | *CCCNC(=O)NCCCN(CCCC)*
Homopolymer | poly{[3,3'-(phenylimino)bis(propane-1-amine)]-alt-urea} | P420004 | C13H19N3O | Polymer Information | SMILES | *CCCNC(=O)NCCCN(c1ccccc1)*
Homopolymer | poly({3,3'-[(4-methylphenyl)imino]bis(propane-1-amine)}-alt-urea}) | P420005 | C14H21N3O | Polymer Information | SMILES | *CCCNC(=O)NCCCN(c1ccc(cc1)C)*
Homopolymer | poly{[bis(3-aminopropyl)phenylphosphine]-alt-urea} | P420006 | C13H19N2OP | Physical property | Density | 1.174 | 0 | g/cm3
Homopolymer | poly{[bis(3-aminopropyl)phenylphosphine]-alt-urea} | P420006 | C13H19N2OP | Physical property | Specific volume | 0.8518 | 0 | cm3/g
Homopolymer | poly{[bis(3-aminopropyl)phenylphosphine]-alt-urea} | P420006 | C13H19N2OP | Heat characteristics | Softening temperature | 84 | 0 | C
Homopolymer | poly{[bis(3-aminopropyl)phenylphosphine]-alt-urea} | P420006 | C13H19N2OP | Polymer Information | SMILES | *CCCP(c1ccccc1)CCCNC(=O)N*
Homopolymer | poly{(hexane-1,6-diamine)-alt-[4,4'-ureylenebis(benzenesulfonic acid chloride)]} | P420007 | C19H24N4O5S2 | Thermal property | Melting temperature | 233 | 0 | C
Homopolymer | poly{(hexane-1,6-diamine)-alt-[4,4'-ureylenebis(benzenesulfonic acid chloride)]} | P420007 | C19H24N4O5S2 | Polymer Information | SMILES | O=C(Nc1ccc(cc1)*)Nc1ccc(cc1)S(=O)(=O)NCCCCCCNS(=O)(=O)*
Homopolymer | poly(ureylenemethylene) | P420008 | C2H4N2O | Heat resistance and combustion | Oxygen index | 20.05 | 1.203333 | %
Homopolymer | poly(ureylenemethylene) | P420008 | C2H4N2O | Polymer Information | SMILES | *CNC(=O)N*
Homopolymer | poly(piperazine-alt-urea) | P420009 | C5H8N2O | Polymer Information | SMILES | *N1CCN(CC1)C(=O)*
Homopolymer | poly{[bis(3-aminopropyl)ethylamine]-alt-urea} | P420010 | C9H19N3O | Polymer Information | SMILES | *CCCNC(=O)NCCCN(CC)*
Homopolymer | poly[(2-hydroxy-4-methoxyacetophenone)-per-(1,3,5-trioxane)-per-thiourea-per-(1,3,5-trioxane)] | P422001 | C12H14N2O3S | Thermal property | Thermal decomposition temperature | 250 | 0 | C
Homopolymer | poly[(2-hydroxy-4-methoxyacetophenone)-per-(1,3,5-trioxane)-per-thiourea-per-(1,3,5-trioxane)] | P422001 | C12H14N2O3S | Thermal property | Thermal decomposition weight loss | 16.3 | 0 | %
Homopolymer | poly[(2-hydroxy-4-methoxyacetophenone)-per-(1,3,5-trioxane)-per-thiourea-per-(1,3,5-trioxane)] | P422001 | C12H14N2O3S | Electric property | Electric conductivity | 3.845192e-09 | 1.971006e-17 | 1/(ohm*cm)
Homopolymer | poly[(2-hydroxy-4-methoxyacetophenone)-per-(1,3,5-trioxane)-per-thiourea-per-(1,3,5-trioxane)] | P422001 | C12H14N2O3S | Electric property | Volume resistivity | 1300065000000 | 2.2531e+24 | ohm*cm
Homopolymer | poly[(2-hydroxy-4-methoxyacetophenone)-per-(1,3,5-trioxane)-per-thiourea-per-(1,3,5-trioxane)] | P422001 | C12H14N2O3S | Polymer Information | SMILES | *NC(=S)NCc1cc(C(=O)C)c(c(c1OC)C*)O
Homopolymer | poly[(pentane-1,5-diamine)-alt-(carbon disulfide)] | P422002 | C6H12N2S | Thermal property | Glass transition temperature | 55 | 0 | C
Homopolymer | poly[(pentane-1,5-diamine)-alt-(carbon disulfide)] | P422002 | C6H12N2S | Electric property | Dielectric constant ac | 39 | 0
Homopolymer | poly[(pentane-1,5-diamine)-alt-(carbon disulfide)] | P422002 | C6H12N2S | Polymer Information | SMILES | *CCCCCNC(=S)N*
Homopolymer | poly[(heptane-1,7-diamine)-alt-(carbon disulfide)] | P422003 | C8H16N2S | Thermal property | Glass transition temperature | 52 | 0 | C
Homopolymer | poly[(heptane-1,7-diamine)-alt-(carbon disulfide)] | P422003 | C8H16N2S | Electric property | Dielectric constant ac | 19 | 0
Homopolymer | poly[(heptane-1,7-diamine)-alt-(carbon disulfide)] | P422003 | C8H16N2S | Polymer Information | SMILES | *CCCCCCCNC(=S)N*
Homopolymer | poly[(nonane-1,9-diamine)-alt-(carbon disulfide)] | P422004 | C10H20N2S | Thermal property | Glass transition temperature | 48 | 0 | C
Homopolymer | poly[(nonane-1,9-diamine)-alt-(carbon disulfide)] | P422004 | C10H20N2S | Electric property | Dielectric constant ac | 6 | 43.28889
Homopolymer | poly[(nonane-1,9-diamine)-alt-(carbon disulfide)] | P422004 | C10H20N2S | Electric property | Dielectric loss tangent | 0.375 | 0.02071429
Homopolymer | poly[(nonane-1,9-diamine)-alt-(carbon disulfide)] | P422004 | C10H20N2S | Polymer Information | SMILES | *CCCCCCCCCNC(=S)N*
Homopolymer | poly{(nonane-1,9-diamine)-alt-[4,4'-methylenebis(phenyl isocyanate)]} | P422005 | C24H32N4O2 | Thermal property | Glass transition temperature | -50 | 0 | C
Homopolymer | poly{(nonane-1,9-diamine)-alt-[4,4'-methylenebis(phenyl isocyanate)]} | P422005 | C24H32N4O2 | Electric property | Electric conductivity | 2.8e-13 | 2.133333e-27 | 1/(ohm*cm)
Homopolymer | poly{(nonane-1,9-diamine)-alt-[4,4'-methylenebis(phenyl isocyanate)]} | P422005 | C24H32N4O2 | Electric property | Volume resistivity | 3650000000000 | 4.0333e+23 | ohm*cm
Homopolymer | poly{(nonane-1,9-diamine)-alt-[4,4'-methylenebis(phenyl isocyanate)]} | P422005 | C24H32N4O2 | Polymer Information | SMILES | *Nc1ccc(cc1)Cc1ccc(cc1)NC(=O)NCCCCCCCCCNC(=O)*
Homopolymer | poly[(nonane-1,9-diamine)-alt-(1,9-diisocyanatononane)] | P422006 | C18H36N4O2 | Electric property | Dielectric constant ac | 2.87 | 0
Homopolymer | poly[(nonane-1,9-diamine)-alt-(1,9-diisocyanatononane)] | P422006 | C18H36N4O2 | Electric property | Dielectric loss factor | 0.073 | 0
Homopolymer | poly[(nonane-1,9-diamine)-alt-(1,9-diisocyanatononane)] | P422006 | C18H36N4O2 | Tensile property | Dynamic mechanical properties storage modulus | 2 | 0 | GPa
Homopolymer | poly[(nonane-1,9-diamine)-alt-(1,9-diisocyanatononane)] | P422006 | C18H36N4O2 | Tensile property | Dynamic mechanical properties loss modulus | 0.06 | 0 | GPa
Homopolymer | poly[(nonane-1,9-diamine)-alt-(1,9-diisocyanatononane)] | P422006 | C18H36N4O2 | Polymer Information | SMILES | *CCCCCCCCCNC(=O)NCCCCCCCNC(=O)N*
Homopolymer | poly{(butane-1,4-diamine)-alt-[4,4'-methylenebis(phenyl isocyanate)]} | P422007 | C19H22N4O2 | Polymer Information | SMILES | *Nc1ccc(cc1)Cc1ccc(cc1)NC(=O)NCCCCNC(=O)*
Homopolymer | poly{(2,2'-dichloro-4,4'-methylenedianiline)-alt-[4,4'-methylenebis(phenyl isocyanate)]} | P422008 | C28H22Cl2N4O2 | Polymer Information | SMILES | *Nc1ccc(cc1Cl)Cc1ccc(c(c1)Cl)NC(=O)Nc1ccc(cc1)Cc1ccc(cc1)NC(=O)*
Homopolymer | poly{[1,3-bis(4-piperidyl)propane]-alt-[4,4'-methylenebis(phenyl isocyanate)]} | P422009 | C28H36N4O2 | Optical property | Refractive index | 1.595 | 0.0008333333
Homopolymer | poly{[1,3-bis(4-piperidyl)propane]-alt-[4,4'-methylenebis(phenyl isocyanate)]} | P422009 | C28H36N4O2 | Polymer Information | SMILES | *CCCC1CCN(CC1)C(=O)Nc1ccc(cc1)Cc1ccc(cc1)NC(=O)N1CCC(CC1)*
Homopolymer | poly[(4-amino-3-methylphenol)-alt-(2,4-diisocyanatotoluene)] | P422010 | C16H16N4O2 | Polymer Information | SMILES | *Nc1ccc(cc1C)NC(=O)Nc1ccc(c(c1)NC(=O)*)C
Homopolymer | poly[(2,2'-dichloro-4,4'-methylenedianiline)-alt-(2,4-diisocyanatotoluene)] | P422011 | C22H18Cl2N4O2 | Polymer Information | SMILES | *Nc1cc(ccc1C)NC(=O)Nc1ccc(cc1Cl)Cc1ccc(c(c1)Cl)NC(=O)*
Homopolymer | poly[(2,2'-dichloro-4,4'-methylenedianiline)-alt-(2,6-diisocyanatotoluene)] | P422012 | C22H18Cl2N4O2 | Polymer Information | SMILES | *Nc1cccc(c1C)NC(=O)Nc1ccc(cc1Cl)Cc1ccc(c(c1)Cl)NC(=O)*
Homopolymer | poly{(p-phenylene diisocyanate)-alt-[bis(4-amino-2,3-dichlorophenyl)methane]} | P422013 | C21H14Cl4N4O2 | Polymer Information | SMILES | *Nc1ccc(cc1)NC(=O)Nc1ccc(c(c1Cl)Cl)Cc1ccc(c(c1Cl)Cl)NC(=O)*
Homopolymer | poly[(trans-2,5-dimethylpiperazine)-alt-(2,4-diisocyanatotoluene)] | P422014 | C15H20N4O2 | Polymer Information | SMILES | *C(=O)Nc1ccc(c(c1)NC(=O)N1CC(C)N(CC1C)*)C
Homopolymer | poly{(trans-2,5-dimethylpiperazine)-alt-[4,4'-methylenebis(phenyl isocyanate)]} | P422015 | C21H24N4O2 | Polymer Information | SMILES | *C(=O)Nc1ccc(cc1)Cc1ccc(cc1)NC(=O)N1CC(C)N(CC1C)*
Homopolymer | poly{[benzene-1,4-bis(methylamine)]-alt-[4,4'-methylenebis(phenyl isocyanate)]} | P422016 | C23H22N4O2 | Polymer Information | SMILES | *Nc1ccc(cc1)Cc1ccc(cc1)NC(=O)NCc1cccc(c1)CNC(=O)*
Homopolymer | poly[(2,4-dihydroxyacetophenone)-per-(1,3,5-trioxane)-per-thiourea-per-(1,3,5-trioxane)] | P422017 | C11H12N2O3S | Thermal property | Thermal decomposition temperature | 400 | 53333.33 | C
Homopolymer | poly[(2,4-dihydroxyacetophenone)-per-(1,3,5-trioxane)-per-thiourea-per-(1,3,5-trioxane)] | P422017 | C11H12N2O3S | Thermal property | Thermal decomposition weight loss | 48.4 | 2995.68 | %
Homopolymer | poly[(2,4-dihydroxyacetophenone)-per-(1,3,5-trioxane)-per-thiourea-per-(1,3,5-trioxane)] | P422017 | C11H12N2O3S | Electric property | Electric conductivity | 1.46e-13 | 0 | 1/(ohm*cm)
Homopolymer | poly[(2,4-dihydroxyacetophenone)-per-(1,3,5-trioxane)-per-thiourea-per-(1,3,5-trioxane)] | P422017 | C11H12N2O3S | Electric property | Volume resistivity | 6850000000000 | 0 | ohm*cm
Homopolymer | poly[(2,4-dihydroxyacetophenone)-per-(1,3,5-trioxane)-per-thiourea-per-(1,3,5-trioxane)] | P422017 | C11H12N2O3S | Dilute solution property | Intrinsic viscosity eta | 6.525 | 0 | dl/g
Homopolymer | poly[(2,4-dihydroxyacetophenone)-per-(1,3,5-trioxane)-per-thiourea-per-(1,3,5-trioxane)] | P422017 | C11H12N2O3S | Polymer Information | SMILES | *NC(=S)NCc1cc(C(=O)C)c(c(c1O)C*)O
Homopolymer | poly{(4,4'-ethylenedianiline)-alt-[4,4'-ethylenebis(1-isocyanatobenzene)]} | P422018 | C15H14N2O | Thermal property | Thermal decomposition temperature | 350 | 533.3333 | C
Homopolymer | poly{(4,4'-ethylenedianiline)-alt-[4,4'-ethylenebis(1-isocyanatobenzene)]} | P422018 | C15H14N2O | Thermal property | Thermal decomposition weight loss | 5 | 0 | %
Homopolymer | poly{(4,4'-ethylenedianiline)-alt-[4,4'-ethylenebis(1-isocyanatobenzene)]} | P422018 | C15H14N2O | Polymer Information | SMILES | *Nc1ccc(cc1)CCc1ccc(cc1)NC(=O)*
Homopolymer | poly{(2,4'-ethylenedianiline)-alt-[4,4'-ethylenebis(1-isocyanatobenzene)]} | P422019 | C30H28N4O2 | Thermal property | Glass transition temperature | 217 | 0 | C
Homopolymer | poly{(2,4'-ethylenedianiline)-alt-[4,4'-ethylenebis(1-isocyanatobenzene)]} | P422019 | C30H28N4O2 | Thermal property | Thermal decomposition temperature | 295 | 78.57143 | C
Homopolymer | poly{(2,4'-ethylenedianiline)-alt-[4,4'-ethylenebis(1-isocyanatobenzene)]} | P422019 | C30H28N4O2 | Thermal property | Thermal decomposition weight loss | 5 | 0 | %
Homopolymer | poly{(2,4'-ethylenedianiline)-alt-[4,4'-ethylenebis(1-isocyanatobenzene)]} | P422019 | C30H28N4O2 | Polymer Information | SMILES | *Nc1ccccc1CCc1ccc(cc1)NC(=O)Nc1ccc(cc1)CCc1ccc(cc1)NC(=O)*
Homopolymer | poly{(2,2'-ethylenedianiline)-alt-[4,4'-ethylenebis(1-isocyanatobenzene)]} | P422020 | C30H28N4O2 | Thermal property | Glass transition temperature | 235 | 0 | C
Homopolymer | poly{(2,2'-ethylenedianiline)-alt-[4,4'-ethylenebis(1-isocyanatobenzene)]} | P422020 | C30H28N4O2 | Thermal property | Thermal decomposition temperature | 315 | 300 | C
Homopolymer | poly{(2,2'-ethylenedianiline)-alt-[4,4'-ethylenebis(1-isocyanatobenzene)]} | P422020 | C30H28N4O2 | Thermal property | Thermal decomposition weight loss | 5 | 0 | %
Homopolymer | poly{(2,2'-ethylenedianiline)-alt-[4,4'-ethylenebis(1-isocyanatobenzene)]} | P422020 | C30H28N4O2 | Polymer Information | SMILES | *Nc1ccccc1CCc1ccccc1NC(=O)Nc1ccc(cc1)CCc1ccc(cc1)NC(=O)*
Homopolymer | poly{(2,2'-ethylenedianiline)-alt-[2,2'-ethylenebis(1-isocyanatobenzene)]} | P422021 | C15H14N2O | Thermal property | Thermal decomposition temperature | 315 | 300 | C
Homopolymer | poly{(2,2'-ethylenedianiline)-alt-[2,2'-ethylenebis(1-isocyanatobenzene)]} | P422021 | C15H14N2O | Thermal property | Thermal decomposition weight loss | 5 | 0 | %
Homopolymer | poly{(2,2'-ethylenedianiline)-alt-[2,2'-ethylenebis(1-isocyanatobenzene)]} | P422021 | C15H14N2O | Polymer Information | SMILES | *Nc1ccccc1CCc1ccccc1NC(=O)*
Homopolymer | poly{(4,4'-methylenedianiline)-alt-[4,4'-ethylenebis(1-isocyanatobenzene)]} | P422022 | C29H26N4O2 | Thermal property | Thermal decomposition temperature | 300 | 533.3333 | C
Homopolymer | poly{(4,4'-methylenedianiline)-alt-[4,4'-ethylenebis(1-isocyanatobenzene)]} | P422022 | C29H26N4O2 | Thermal property | Thermal decomposition weight loss | 5 | 0 | %
Homopolymer | poly{(4,4'-methylenedianiline)-alt-[4,4'-ethylenebis(1-isocyanatobenzene)]} | P422022 | C29H26N4O2 | Polymer Information | SMILES | *Nc1ccc(cc1)Cc1ccc(cc1)NC(=O)Nc1ccc(cc1)CCc1ccc(cc1)NC(=O)*
Homopolymer | poly{(4,4'-methylenedianiline)-alt-[2,4'-ethylenebis(1-isocyanatobenzene)]} | P422023 | C29H26N4O2 | Thermal property | Glass transition temperature | 217 | 0 | C
Homopolymer | poly{(4,4'-methylenedianiline)-alt-[2,4'-ethylenebis(1-isocyanatobenzene)]} | P422023 | C29H26N4O2 | Thermal property | Thermal decomposition temperature | 300 | 148.2143 | C
Homopolymer | poly{(4,4'-methylenedianiline)-alt-[2,4'-ethylenebis(1-isocyanatobenzene)]} | P422023 | C29H26N4O2 | Thermal property | Thermal decomposition weight loss | 5 | 0 | %
Homopolymer | poly{(4,4'-methylenedianiline)-alt-[2,4'-ethylenebis(1-isocyanatobenzene)]} | P422023 | C29H26N4O2 | Polymer Information | SMILES | *Nc1ccc(cc1)Cc1ccc(cc1)NC(=O)Nc1ccccc1CCc1ccc(cc1)NC(=O)*
Homopolymer | poly{(4,4'-methylenedianiline)-alt-[2,2'-ethylenebis(1-isocyanatobenzene)]} | P422024 | C29H26N4O2 | Thermal property | Thermal decomposition temperature | 295 | 33.33333 | C
Homopolymer | poly{(4,4'-methylenedianiline)-alt-[2,2'-ethylenebis(1-isocyanatobenzene)]} | P422024 | C29H26N4O2 | Thermal property | Thermal decomposition weight loss | 5 | 0 | %
Homopolymer | poly{(4,4'-methylenedianiline)-alt-[2,2'-ethylenebis(1-isocyanatobenzene)]} | P422024 | C29H26N4O2 | Polymer Information | SMILES | *Nc1ccc(cc1)Cc1ccc(cc1)NC(=O)Nc1ccccc1CCc1ccccc1NC(=O)*
Homopolymer | poly[(4,4'-ethylenedianiline)-alt-(4-methyl-1,3-phenylene diisocyanate)] | P422025 | C23H22N4O2 | Thermal property | Thermal decomposition temperature | 307.5 | 75 | C
Homopolymer | poly[(4,4'-ethylenedianiline)-alt-(4-methyl-1,3-phenylene diisocyanate)] | P422025 | C23H22N4O2 | Thermal property | Thermal decomposition weight loss | 5 | 0 | %
Homopolymer | poly[(4,4'-ethylenedianiline)-alt-(4-methyl-1,3-phenylene diisocyanate)] | P422025 | C23H22N4O2 | Polymer Information | SMILES | *Nc1cc(ccc1C)NC(=O)Nc1ccc(cc1)CCc1ccc(cc1)NC(=O)*
Homopolymer | poly[(2,2'-ethylenedianiline)-alt-(4-methyl-1,3-phenylene diisocyanate)] | P422026 | C23H22N4O2 | Thermal property | Thermal decomposition temperature | 307.5 | 408.3333 | C
Homopolymer | poly[(2,2'-ethylenedianiline)-alt-(4-methyl-1,3-phenylene diisocyanate)] | P422026 | C23H22N4O2 | Thermal property | Thermal decomposition weight loss | 5 | 0 | %
Homopolymer | poly[(2,2'-ethylenedianiline)-alt-(4-methyl-1,3-phenylene diisocyanate)] | P422026 | C23H22N4O2 | Polymer Information | SMILES | *Nc1cc(ccc1C)NC(=O)Nc1ccccc1CCc1ccccc1NC(=O)*
Homopolymer | poly{(hexane-1,6-diamine)-alt-[4,4'-ethylenebis(1-isocyanatobenzene)]} | P422027 | C22H28N4O2 | Thermal property | Thermal decomposition temperature | 330 | 457.1429 | C
Homopolymer | poly{(hexane-1,6-diamine)-alt-[4,4'-ethylenebis(1-isocyanatobenzene)]} | P422027 | C22H28N4O2 | Thermal property | Thermal decomposition weight loss | 5 | 0 | %
Homopolymer | poly{(hexane-1,6-diamine)-alt-[4,4'-ethylenebis(1-isocyanatobenzene)]} | P422027 | C22H28N4O2 | Polymer Information | SMILES | *Nc1ccc(cc1)CCc1ccc(cc1)NC(=O)NCCCCCCNC(=O)*
Homopolymer | poly{(hexane-1,6-diamine)-alt-[2,4'-ethylenebis(1-isocyanatobenzene)]} | P422028 | C22H28N4O2 | Thermal property | Glass transition temperature | 150 | 0 | C
Homopolymer | poly{(hexane-1,6-diamine)-alt-[2,4'-ethylenebis(1-isocyanatobenzene)]} | P422028 | C22H28N4O2 | Thermal property | Thermal decomposition temperature | 305 | 28.57143 | C
Homopolymer | poly{(hexane-1,6-diamine)-alt-[2,4'-ethylenebis(1-isocyanatobenzene)]} | P422028 | C22H28N4O2 | Thermal property | Thermal decomposition weight loss | 5 | 0 | %
Homopolymer | poly{(hexane-1,6-diamine)-alt-[2,4'-ethylenebis(1-isocyanatobenzene)]} | P422028 | C22H28N4O2 | Thermal property | Melting temperature | 180 | 0 | C
Homopolymer | poly{(hexane-1,6-diamine)-alt-[2,4'-ethylenebis(1-isocyanatobenzene)]} | P422028 | C22H28N4O2 | Polymer Information | SMILES | *Nc1ccccc1CCc1ccc(cc1)NC(=O)NCCCCCCNC(=O)*
Homopolymer | poly{(hexane-1,6-diamine)-alt-[2,2'-ethylenebis(1-isocyanatobenzene)]} | P422029 | C22H28N4O2 | Thermal property | Thermal decomposition temperature | 275 | 33.33333 | C
Homopolymer | poly{(hexane-1,6-diamine)-alt-[2,2'-ethylenebis(1-isocyanatobenzene)]} | P422029 | C22H28N4O2 | Thermal property | Thermal decomposition weight loss | 5 | 0 | %
Homopolymer | poly{(hexane-1,6-diamine)-alt-[2,2'-ethylenebis(1-isocyanatobenzene)]} | P422029 | C22H28N4O2 | Polymer Information | SMILES | *Nc1ccccc1CCc1ccccc1NC(=O)NCCCCCCNC(=O)*
Homopolymer | poly[(hexane-1,6-diamine)-alt-(4-methyl-1,3-phenylene diisocyanate)] | P422030 | C15H22N4O2 | Thermal property | Thermal decomposition temperature | 315 | 300 | C
Homopolymer | poly[(hexane-1,6-diamine)-alt-(4-methyl-1,3-phenylene diisocyanate)] | P422030 | C15H22N4O2 | Thermal property | Thermal decomposition weight loss | 5 | 0 | %
Homopolymer | poly[(hexane-1,6-diamine)-alt-(4-methyl-1,3-phenylene diisocyanate)] | P422030 | C15H22N4O2 | Polymer Information | SMILES | *Nc1cc(ccc1C)NC(=O)NCCCCCCNC(=O)*
Homopolymer | poly[(hexane-1,6-diamine)-alt-(2-methyl-1,3-phenylene diisocyanate)] | P422031 | C15H22N4O2 | Polymer Information | SMILES | *Nc1cccc(c1C)NC(=O)NCCCCCCNC(=O)*
Homopolymer | poly{(2,4'-ethylenedianiline)-alt-[2,4'-ethylenebis(phenyl isocyanate)]} | P422032 | C15H14N2O | Thermal property | Glass transition temperature | 198 | 0 | C
Homopolymer | poly{(2,4'-ethylenedianiline)-alt-[2,4'-ethylenebis(phenyl isocyanate)]} | P422032 | C15H14N2O | Thermal property | Thermal decomposition temperature | 300 | 533.3333 | C
Homopolymer | poly{(2,4'-ethylenedianiline)-alt-[2,4'-ethylenebis(phenyl isocyanate)]} | P422032 | C15H14N2O | Thermal property | Thermal decomposition weight loss | 5 | 0 | %
Homopolymer | poly{(2,4'-ethylenedianiline)-alt-[2,4'-ethylenebis(phenyl isocyanate)]} | P422032 | C15H14N2O | Polymer Information | SMILES | *Nc1ccccc1CCc1ccc(cc1)NC(=O)*
Homopolymer | poly{(2,4'-ethylenedianiline)-alt-[2,4'-ethylenebis(phenyl isocyanate)]} | P422033 | C30H28N4O2 | Polymer Information | SMILES | *Nc1ccccc1CCc1ccc(cc1)NC(=O)Nc1ccc(cc1)CCc1ccccc1NC(=O)*
Homopolymer | poly[ureylene(6-methyl-1,3-phenylene)ureylene-1,2-phenyleneethylene-1,4-phenylene] | P422034 | C23H22N4O2 | Polymer Information | SMILES | *Nc1cc(ccc1C)NC(=O)Nc1ccccc1CCc1ccc(cc1)NC(=O)*
Homopolymer | poly[(2,4'-ethylenedianiline)-alt-(4-methyl-1,3-phenylene diisocyanate)] | P422035 | C23H22N4O2 | Thermal property | Glass transition temperature | 227 | 0 | C
Homopolymer | poly[(2,4'-ethylenedianiline)-alt-(4-methyl-1,3-phenylene diisocyanate)] | P422035 | C23H22N4O2 | Thermal property | Thermal decomposition temperature | 285 | 300 | C
Homopolymer | poly[(2,4'-ethylenedianiline)-alt-(4-methyl-1,3-phenylene diisocyanate)] | P422035 | C23H22N4O2 | Thermal property | Thermal decomposition weight loss | 5 | 0 | %
Homopolymer | poly[(2,4'-ethylenedianiline)-alt-(4-methyl-1,3-phenylene diisocyanate)] | P422035 | C23H22N4O2 | Polymer Information | SMILES | *Nc1cc(ccc1C)NC(=O)Nc1ccc(cc1)CCc1ccccc1NC(=O)*
Homopolymer | poly{(2,2'-ethylenedianiline)-alt-[2,4'-ethylenebis(phenyl isocyanate)]} | P422036 | C30H28N4O2 | Thermal property | Thermal decomposition temperature | 315 | 2700 | C
Homopolymer | poly{(2,2'-ethylenedianiline)-alt-[2,4'-ethylenebis(phenyl isocyanate)]} | P422036 | C30H28N4O2 | Thermal property | Thermal decomposition weight loss | 5 | 0 | %
Homopolymer | poly{(2,2'-ethylenedianiline)-alt-[2,4'-ethylenebis(phenyl isocyanate)]} | P422036 | C30H28N4O2 | Polymer Information | SMILES | *Nc1ccccc1CCc1ccccc1NC(=O)Nc1ccccc1CCc1ccc(cc1)NC(=O)*
Homopolymer | poly[(pentane-1,5-diamine)-alt-(pentane-1,5-diyl diisocyanate)] | P422037 | C6H12N2O | Electric property | Dielectric constant ac | 4 | 0
Homopolymer | poly[(pentane-1,5-diamine)-alt-(pentane-1,5-diyl diisocyanate)] | P422037 | C6H12N2O | Tensile property | Dynamic mechanical properties storage modulus | 2.2 | 0 | GPa
Homopolymer | poly[(pentane-1,5-diamine)-alt-(pentane-1,5-diyl diisocyanate)] | P422037 | C6H12N2O | Polymer Information | SMILES | *CCCCCNC(=O)N*
Homopolymer | poly[(4,4'-methylenedianiline)-alt-(4-methyl-1,3-phenylene diisocyanate)] | P422038 | C22H20N4O2 | Polymer Information | SMILES | *Nc1cc(ccc1C)NC(=O)Nc1ccc(cc1)Cc1ccc(cc1)NC(=O)*
Homopolymer | poly[ethylenediamine-alt-(4-methyl-1,3-phenylene diisocyanate)] | P422039 | C11H14N4O2 | Polymer Information | SMILES | *Nc1cc(ccc1C)NC(=O)NCCNC(=O)*
Homopolymer | poly{[4,4'-(5,6-dicyanopyrazine-2,3-diyl)dianiline]-alt-(1,4-phenylene diisocyanate)} | P422040 | C26H16N8O2 | Thermal property | Glass transition temperature | 248.7 | 0 | C
Homopolymer | poly{[4,4'-(5,6-dicyanopyrazine-2,3-diyl)dianiline]-alt-(1,4-phenylene diisocyanate)} | P422040 | C26H16N8O2 | Thermal property | Thermal decomposition temperature | 285 | 0 | C
Homopolymer | poly{[4,4'-(5,6-dicyanopyrazine-2,3-diyl)dianiline]-alt-(1,4-phenylene diisocyanate)} | P422040 | C26H16N8O2 | Polymer Information | SMILES | N#Cc1nc(c2ccc(cc2)NC(=O)Nc2ccc(cc2)NC(=O)Nc2ccc(cc2)*)c(nc1C#N)*
Homopolymer | poly[ureylene(4-methyl-1,3-phenylene)ureylenebiphenyl-4,4'-diyl] | P422041 | C21H18N4O2 | Polymer Information | SMILES | *Nc1cc(ccc1C)NC(=O)Nc1ccc(cc1)c1ccc(cc1)NC(=O)*
Homopolymer | poly[ureylene(4-methyl-1,3-phenylene)ureylene-1,4-phenylene] | P422042 | C15H14N4O2 | Polymer Information | SMILES | *Nc1cc(ccc1C)NC(=O)Nc1ccc(cc1)NC(=O)*
Homopolymer | poly(ureylene-4-methyl-1,3-phenyleneureylenenaphthalene-1,4-diyl) | P422043 | C19H16N4O2 | Polymer Information | SMILES | *Nc1ccc(c2c1cccc2)NC(=O)Nc1cc(ccc1C)NC(=O)*
Homopolymer | poly{[(2-hydroxyethyl)imino]ureylene(4-methyl-1,3-phenylene)iminocarbonyl} | P422044 | C11H14N4O3 | Polymer Information | SMILES | OCCN(NC(=O)Nc1ccc(c(c1)NC(=O)*)C)*
Homopolymer | poly{[(2-hydroxyethyl)imino]ureylene(2-methyl-1,3-phenylene)iminocarbonyl} | P422045 | C11H14N4O3 | Polymer Information | SMILES | *N(NC(=O)Nc1cccc(c1C)NC(=O)*)CCO
Homopolymer | poly({4-[1-(hydroxyimino)propyl]resorcinol}-co-formaldehyde-co-urea) | P422046 | C12H15N3O4 | Thermal property | Thermal decomposition temperature | 220 | 0 | C
Homopolymer | poly({4-[1-(hydroxyimino)propyl]resorcinol}-co-formaldehyde-co-urea) | P422046 | C12H15N3O4 | Thermal property | Thermal decomposition weight loss | 10 | 0 | %
Homopolymer | poly({4-[1-(hydroxyimino)propyl]resorcinol}-co-formaldehyde-co-urea) | P422046 | C12H15N3O4 | Electric property | Electric conductivity | 1.78e-09 | 0 | 1/(ohm*cm)
Homopolymer | poly({4-[1-(hydroxyimino)propyl]resorcinol}-co-formaldehyde-co-urea) | P422046 | C12H15N3O4 | Electric property | Volume resistivity | 562000000 | 0 | ohm*cm
Homopolymer | poly({4-[1-(hydroxyimino)propyl]resorcinol}-co-formaldehyde-co-urea) | P422046 | C12H15N3O4 | Polymer Information | SMILES | *NC(=O)NCc1cc(C(=NO)CC)c(c(c1O)C*)O
Homopolymer | poly[(1,3-disulfinylthiourea)-alt-thiourea] | P422047 | CH2N2OS2 | Thermal property | Thermal decomposition temperature | 217 | 0 | C
Homopolymer | poly[(1,3-disulfinylthiourea)-alt-thiourea] | P422047 | CH2N2OS2 | Thermal property | Thermal decomposition weight loss | 0 | 0 | %
Homopolymer | poly[(1,3-disulfinylthiourea)-alt-thiourea] | P422047 | CH2N2OS2 | Electric property | Dielectric constant ac | 2.1 | 0
Homopolymer | poly[(1,3-disulfinylthiourea)-alt-thiourea] | P422047 | CH2N2OS2 | Electric property | Dielectric loss tangent | 0.39 | 0
Homopolymer | poly[(1,3-disulfinylthiourea)-alt-thiourea] | P422047 | CH2N2OS2 | Polymer Information | SMILES | *NC(=S)NS(=O)*
Homopolymer | poly[(pyridine-2,6-diamine)-alt-(hexane-1,6-diyl diisocyanate)] | P422048 | C13H19N5O2 | Thermal property | Glass transition temperature | 170 | 0 | C
Homopolymer | poly[(pyridine-2,6-diamine)-alt-(hexane-1,6-diyl diisocyanate)] | P422048 | C13H19N5O2 | Thermal property | Thermal decomposition temperature | 272.5 | 408.3333 | C
Homopolymer | poly[(pyridine-2,6-diamine)-alt-(hexane-1,6-diyl diisocyanate)] | P422048 | C13H19N5O2 | Thermal property | Thermal decomposition weight loss | 5 | 0 | %
Homopolymer | poly[(pyridine-2,6-diamine)-alt-(hexane-1,6-diyl diisocyanate)] | P422048 | C13H19N5O2 | Thermal property | Melting temperature | 230 | 0 | C
Homopolymer | poly[(pyridine-2,6-diamine)-alt-(hexane-1,6-diyl diisocyanate)] | P422048 | C13H19N5O2 | Polymer Information | SMILES | *NC(=O)NCCCCCCNC(=O)Nc1cccc(n1)*
Homopolymer | poly{(pyridine-2,6-diamine)-alt-[4,4'-methylenebis(phenyl isocyanate)]} | P422049 | C20H17N5O2 | Thermal property | Glass transition temperature | 206.5 | 176.3333 | C
Homopolymer | poly{(pyridine-2,6-diamine)-alt-[4,4'-methylenebis(phenyl isocyanate)]} | P422049 | C20H17N5O2 | Thermal property | Thermal decomposition temperature | 260 | 300 | C
Homopolymer | poly{(pyridine-2,6-diamine)-alt-[4,4'-methylenebis(phenyl isocyanate)]} | P422049 | C20H17N5O2 | Thermal property | Thermal decomposition weight loss | 5 | 0 | %
Homopolymer | poly{(pyridine-2,6-diamine)-alt-[4,4'-methylenebis(phenyl isocyanate)]} | P422049 | C20H17N5O2 | Thermal property | Melting temperature | 281.5 | 3 | C
Homopolymer | poly{(pyridine-2,6-diamine)-alt-[4,4'-methylenebis(phenyl isocyanate)]} | P422049 | C20H17N5O2 | Polymer Information | SMILES | *NC(=O)Nc1ccc(cc1)Cc1ccc(cc1)NC(=O)Nc1cccc(n1)*
Homopolymer | poly{[4,4'-(2-{4-[4,5-bis(4-nitrophenyl)imidazol-2-yl]phenyl}imidazole-4,5-diyl)dianiline]-alt-(1,4-phenylene diisocyanate)} | P422050 | C44H30N10O6 | Thermal property | Glass transition temperature | 272 | 0 | C
Homopolymer | poly{[4,4'-(2-{4-[4,5-bis(4-nitrophenyl)imidazol-2-yl]phenyl}imidazole-4,5-diyl)dianiline]-alt-(1,4-phenylene diisocyanate)} | P422050 | C44H30N10O6 | Thermal property | Thermal decomposition temperature | 290 | 0 | C
Homopolymer | poly{[4,4'-(2-{4-[4,5-bis(4-nitrophenyl)imidazol-2-yl]phenyl}imidazole-4,5-diyl)dianiline]-alt-(1,4-phenylene diisocyanate)} | P422050 | C44H30N10O6 | Thermal property | Thermal decomposition weight loss | 0 | 0 | %
Homopolymer | poly{[4,4'-(2-{4-[4,5-bis(4-nitrophenyl)imidazol-2-yl]phenyl}imidazole-4,5-diyl)dianiline]-alt-(1,4-phenylene diisocyanate)} | P422050 | C44H30N10O6 | Polymer Information | SMILES | O=C(Nc1ccc(cc1)NC(=O)Nc1ccc(cc1)*)Nc1ccc(cc1)c1nc([nH]c1*)c1ccc(cc1)c1nc(c([nH]1)c1ccc(cc1)[N+](=O)[O-])c1ccc(cc1)[N+](=O)[O-]
Homopolymer | poly{(propane-1,2-diamine)-alt-[4,4'-methylenebis(phenyl isocyanate)]} | P422051 | C18H20N4O2 | Polymer Information | SMILES | *Nc1ccc(cc1)Cc1ccc(cc1)NC(=O)NC(CNC(=O)*)C
Homopolymer | poly{(3,5-diaminobenzoic acid)-alt-[4,4'-methylenebis(phenyl isocyanate)]} | P422052 | C22H18N4O4 | Polymer Information | SMILES | *Nc1cc(NC(=O)Nc2ccc(cc2)Cc2ccc(cc2)NC(=O)*)cc(c1)C(=O)O
Homopolymer | poly[ureyleneethyleneureylene(3,5,5-trimethylcyclohexane-1,3-diyl)methylene] | P422053 | C14H26N4O2 | Polymer Information | SMILES | *NC1CC(C)(CNC(=O)NCCNC(=O)*)CC(C1)(C)C
Homopolymer | poly{[1,5-bis(4-methoxyphenyl)-3,7-dioxo-2,3,6,7-tetrahydro-1H,5H-[1,2,4]triazolo[1,2-a][1,2,4]triazole-2,6-diyl](3,5,5-trimethylcyclohexane-1,3-diyl)methylene(3,5,5-trimethylcyclohexane-1,3-diyl)methylene} | P422054 | C38H52N4O4 | Polymer Information | SMILES | COc1ccc(cc1)C1N(C2CC(C)(C)CC(C2)(C)CC2CC(C)(C)CC(C2)(C)C*)C(=O)N2N1C(=O)N(C2c1ccc(cc1)OC)*
Homopolymer | poly[ureylene(4-methyl-1,3-phenylene)ureylene(2-chloro-1,4-phenylene)methylene(3-chloro-1,4-phenylene)] | P422055 | C22H18Cl2N4O2 | Polymer Information | SMILES | *Nc1ccc(cc1C)NC(=O)Nc1ccc(cc1Cl)Cc1ccc(c(c1)Cl)NC(=O)*
Homopolymer | poly(ureylene{5-[(9,10-dioxo-9,10-dihydroanthracen-2-yl)carbamoyl]-1,3-phenylene}ureylenenaphthalene-1,5-diyl) | P422056 | C33H21N5O5 | Thermal property | Glass transition temperature | 178 | 0 | C
Homopolymer | poly(ureylene{5-[(9,10-dioxo-9,10-dihydroanthracen-2-yl)carbamoyl]-1,3-phenylene}ureylenenaphthalene-1,5-diyl) | P422056 | C33H21N5O5 | Thermal property | Thermal decomposition temperature | 314 | 12509.87 | C
Homopolymer | poly(ureylene{5-[(9,10-dioxo-9,10-dihydroanthracen-2-yl)carbamoyl]-1,3-phenylene}ureylenenaphthalene-1,5-diyl) | P422056 | C33H21N5O5 | Thermal property | Thermal decomposition weight loss | 6 | 21.33333 | %
Homopolymer | poly(ureylene{5-[(9,10-dioxo-9,10-dihydroanthracen-2-yl)carbamoyl]-1,3-phenylene}ureylenenaphthalene-1,5-diyl) | P422056 | C33H21N5O5 | Polymer Information | SMILES | *Nc1cccc2c1cccc2NC(=O)Nc1cc(NC(=O)*)cc(c1)C(=O)Nc1ccc2c(c1)C(=O)c1c(C2=O)cccc1
Homopolymer | poly(ureylene{5-[(9,10-dioxo-9,10-dihydroanthracen-2-yl)carbamoyl]-1,3-phenylene}ureylene-1,4-phenylenemethylene-1,4-phenylene) | P422057 | C36H25N5O5 | Thermal property | Glass transition temperature | 168 | 0 | C
Homopolymer | poly(ureylene{5-[(9,10-dioxo-9,10-dihydroanthracen-2-yl)carbamoyl]-1,3-phenylene}ureylene-1,4-phenylenemethylene-1,4-phenylene) | P422057 | C36H25N5O5 | Thermal property | Thermal decomposition temperature | 310 | 12587.47 | C
Homopolymer | poly(ureylene{5-[(9,10-dioxo-9,10-dihydroanthracen-2-yl)carbamoyl]-1,3-phenylene}ureylene-1,4-phenylenemethylene-1,4-phenylene) | P422057 | C36H25N5O5 | Thermal property | Thermal decomposition weight loss | 6 | 21.33333 | %
Homopolymer | poly(ureylene{5-[(9,10-dioxo-9,10-dihydroanthracen-2-yl)carbamoyl]-1,3-phenylene}ureylene-1,4-phenylenemethylene-1,4-phenylene) | P422057 | C36H25N5O5 | Polymer Information | SMILES | *Nc1cc(NC(=O)Nc2ccc(cc2)Cc2ccc(cc2)NC(=O)*)cc(c1)C(=O)Nc1ccc2c(c1)C(=O)c1c(C2=O)cccc1
Homopolymer | poly(ureylene{5-[(9,10-dioxo-9,10-dihydroanthracen-2-yl)carbamoyl]-1,3-phenylene}ureylenecyclohexane-1,4-diylmethylenecyclohexane-1,4-diyl) | P422058 | C36H37N5O5 | Thermal property | Glass transition temperature | 148 | 0 | C
Homopolymer | poly(ureylene{5-[(9,10-dioxo-9,10-dihydroanthracen-2-yl)carbamoyl]-1,3-phenylene}ureylenecyclohexane-1,4-diylmethylenecyclohexane-1,4-diyl) | P422058 | C36H37N5O5 | Thermal property | Thermal decomposition temperature | 285 | 12881.87 | C
Homopolymer | poly(ureylene{5-[(9,10-dioxo-9,10-dihydroanthracen-2-yl)carbamoyl]-1,3-phenylene}ureylenecyclohexane-1,4-diylmethylenecyclohexane-1,4-diyl) | P422058 | C36H37N5O5 | Thermal property | Thermal decomposition weight loss | 6 | 21.33333 | %
Homopolymer | poly(ureylene{5-[(9,10-dioxo-9,10-dihydroanthracen-2-yl)carbamoyl]-1,3-phenylene}ureylenecyclohexane-1,4-diylmethylenecyclohexane-1,4-diyl) | P422058 | C36H37N5O5 | Polymer Information | SMILES | *Nc1cc(NC(=O)NC2CCC(CC2)CC2CCC(CC2)NC(=O)*)cc(c1)C(=O)Nc1ccc2c(c1)C(=O)c1c(C2=O)cccc1
Homopolymer | poly(ureylene{5-[(9,10-dioxo-9,10-dihydroanthracen-2-yl)carbamoyl]-1,3-phenylene}ureylene-1,4-phenylene) | P422059 | C29H19N5O5 | Thermal property | Glass transition temperature | 184 | 0 | C
Homopolymer | poly(ureylene{5-[(9,10-dioxo-9,10-dihydroanthracen-2-yl)carbamoyl]-1,3-phenylene}ureylene-1,4-phenylene) | P422059 | C29H19N5O5 | Thermal property | Thermal decomposition temperature | 322 | 12481.07 | C
Homopolymer | poly(ureylene{5-[(9,10-dioxo-9,10-dihydroanthracen-2-yl)carbamoyl]-1,3-phenylene}ureylene-1,4-phenylene) | P422059 | C29H19N5O5 | Thermal property | Thermal decomposition weight loss | 6 | 21.33333 | %
Homopolymer | poly(ureylene{5-[(9,10-dioxo-9,10-dihydroanthracen-2-yl)carbamoyl]-1,3-phenylene}ureylene-1,4-phenylene) | P422059 | C29H19N5O5 | Polymer Information | SMILES | *Nc1cc(NC(=O)Nc2ccc(cc2)NC(=O)*)cc(c1)C(=O)Nc1ccc2c(c1)C(=O)c1c(C2=O)cccc1
Homopolymer | poly(ureylene{5-[(9,10-dioxo-9,10-dihydroanthracen-1-yl)carbamoyl]-1,3-phenylene}ureylene-1,4-phenylene) | P422060 | C29H19N5O5 | Thermal property | Glass transition temperature | 190 | 0 | C
Homopolymer | poly(ureylene{5-[(9,10-dioxo-9,10-dihydroanthracen-1-yl)carbamoyl]-1,3-phenylene}ureylene-1,4-phenylene) | P422060 | C29H19N5O5 | Thermal property | Thermal decomposition temperature | 327 | 12269.87 | C
Homopolymer | poly(ureylene{5-[(9,10-dioxo-9,10-dihydroanthracen-1-yl)carbamoyl]-1,3-phenylene}ureylene-1,4-phenylene) | P422060 | C29H19N5O5 | Thermal property | Thermal decomposition weight loss | 6 | 21.33333 | %
Homopolymer | poly(ureylene{5-[(9,10-dioxo-9,10-dihydroanthracen-1-yl)carbamoyl]-1,3-phenylene}ureylene-1,4-phenylene) | P422060 | C29H19N5O5 | Polymer Information | SMILES | *Nc1cc(NC(=O)Nc2ccc(cc2)NC(=O)*)cc(c1)C(=O)Nc1cccc2c1C(=O)c1c(C2=O)cccc1
Homopolymer | poly(ureylene{5-[(9,10-dioxo-9,10-dihydroanthracen-1-yl)carbamoyl]-1,3-phenylene}ureylenenaphthalene-1,5-diyl) | P422061 | C33H21N5O5 | Thermal property | Glass transition temperature | 185 | 0 | C
Homopolymer | poly(ureylene{5-[(9,10-dioxo-9,10-dihydroanthracen-1-yl)carbamoyl]-1,3-phenylene}ureylenenaphthalene-1,5-diyl) | P422061 | C33H21N5O5 | Thermal property | Thermal decomposition temperature | 320 | 12495.2 | C
Homopolymer | poly(ureylene{5-[(9,10-dioxo-9,10-dihydroanthracen-1-yl)carbamoyl]-1,3-phenylene}ureylenenaphthalene-1,5-diyl) | P422061 | C33H21N5O5 | Thermal property | Thermal decomposition weight loss | 6 | 21.33333 | %
Homopolymer | poly(ureylene{5-[(9,10-dioxo-9,10-dihydroanthracen-1-yl)carbamoyl]-1,3-phenylene}ureylenenaphthalene-1,5-diyl) | P422061 | C33H21N5O5 | Polymer Information | SMILES | *Nc1cccc2c1cccc2NC(=O)Nc1cc(NC(=O)*)cc(c1)C(=O)Nc1cccc2c1C(=O)c1c(C2=O)cccc1
Homopolymer | poly(ureylene{5-[(9,10-dioxo-9,10-dihydroanthracen-1-yl)carbamoyl]-1,3-phenylene}ureylene-1,4-phenylenemethylene-1,4-phenylene) | P422062 | C36H25N5O5 | Thermal property | Glass transition temperature | 178 | 0 | C
Homopolymer | poly(ureylene{5-[(9,10-dioxo-9,10-dihydroanthracen-1-yl)carbamoyl]-1,3-phenylene}ureylene-1,4-phenylenemethylene-1,4-phenylene) | P422062 | C36H25N5O5 | Thermal property | Thermal decomposition temperature | 316 | 12881.07 | C
Homopolymer | poly(ureylene{5-[(9,10-dioxo-9,10-dihydroanthracen-1-yl)carbamoyl]-1,3-phenylene}ureylene-1,4-phenylenemethylene-1,4-phenylene) | P422062 | C36H25N5O5 | Thermal property | Thermal decomposition weight loss | 6 | 21.33333 | %
Homopolymer | poly(ureylene{5-[(9,10-dioxo-9,10-dihydroanthracen-1-yl)carbamoyl]-1,3-phenylene}ureylene-1,4-phenylenemethylene-1,4-phenylene) | P422062 | C36H25N5O5 | Polymer Information | SMILES | *Nc1cc(NC(=O)Nc2ccc(cc2)Cc2ccc(cc2)NC(=O)*)cc(c1)C(=O)Nc1cccc2c1C(=O)c1ccccc1C2=O
Homopolymer | poly(ureylene{5-[(9,10-dioxo-9,10-dihydroanthracen-1-yl)carbamoyl]-1,3-phenylene}ureylenecyclohexane-1,4-diylmethylenecyclohexane-1,4-diyl) | P422063 | C36H37N5O5 | Thermal property | Glass transition temperature | 156 | 0 | C
Homopolymer | poly(ureylene{5-[(9,10-dioxo-9,10-dihydroanthracen-1-yl)carbamoyl]-1,3-phenylene}ureylenecyclohexane-1,4-diylmethylenecyclohexane-1,4-diyl) | P422063 | C36H37N5O5 | Thermal property | Thermal decomposition temperature | 291 | 12699.47 | C
Homopolymer | poly(ureylene{5-[(9,10-dioxo-9,10-dihydroanthracen-1-yl)carbamoyl]-1,3-phenylene}ureylenecyclohexane-1,4-diylmethylenecyclohexane-1,4-diyl) | P422063 | C36H37N5O5 | Thermal property | Thermal decomposition weight loss | 6 | 21.33333 | %
Homopolymer | poly(ureylene{5-[(9,10-dioxo-9,10-dihydroanthracen-1-yl)carbamoyl]-1,3-phenylene}ureylenecyclohexane-1,4-diylmethylenecyclohexane-1,4-diyl) | P422063 | C36H37N5O5 | Polymer Information | SMILES | *Nc1cc(NC(=O)NC2CCC(CC2)CC2CCC(CC2)NC(=O)*)cc(c1)C(=O)Nc1cccc2c1C(=O)c1c(C2=O)cccc1
Homopolymer | poly{ureylene[4-({4-[(4-nitrophenyl)diazenyl]phenyl}diazenyl)-1,3-phenylene]ureylene-1,4-phenylenemethylene-1,4-phenylene} | P422064 | C33H25N9O4 | Polymer Information | SMILES | *Nc1cc(ccc1N=Nc1ccc(cc1)N=Nc1ccc(cc1)[N+](=O)[O-])NC(=O)Nc1ccc(cc1)Cc1ccc(cc1)NC(=O)*
Homopolymer | poly(ureylene-1,3-phenyleneureylene-1,4-phenylenemethylene-1,4-phenylene) | P422065 | C21H18N4O2 | Thermal property | Glass transition temperature | 132 | 0 | C
Homopolymer | poly(ureylene-1,3-phenyleneureylene-1,4-phenylenemethylene-1,4-phenylene) | P422065 | C21H18N4O2 | Thermal property | Thermal decomposition temperature | 290 | 0 | C
Homopolymer | poly(ureylene-1,3-phenyleneureylene-1,4-phenylenemethylene-1,4-phenylene) | P422065 | C21H18N4O2 | Dilute solution property | Intrinsic viscosity eta | 0.62 | 0 | dl/g
Homopolymer | poly(ureylene-1,3-phenyleneureylene-1,4-phenylenemethylene-1,4-phenylene) | P422065 | C21H18N4O2 | Tensile property | Elongation at break | 13.9 | 0 | %
Homopolymer | poly(ureylene-1,3-phenyleneureylene-1,4-phenylenemethylene-1,4-phenylene) | P422065 | C21H18N4O2 | Tensile property | Tensile modulus | 1.389 | 0 | GPa
Homopolymer | poly(ureylene-1,3-phenyleneureylene-1,4-phenylenemethylene-1,4-phenylene) | P422065 | C21H18N4O2 | Tensile property | Tensile stress strength at break | 0.0741 | 0 | GPa
Homopolymer | poly(ureylene-1,3-phenyleneureylene-1,4-phenylenemethylene-1,4-phenylene) | P422065 | C21H18N4O2 | Polymer Information | SMILES | *Nc1cccc(c1)NC(=O)Nc1ccc(cc1)Cc1ccc(cc1)NC(=O)*
Homopolymer | poly(pyridine-2,6-diyldiazene-1,2-diylthioureylene-1,4-phenylenesulfonyl-1,4-phenylenethioureylenediazene-1,2-diyl) | P422066 | C19H15N9O2S3 | Thermal property | Glass transition temperature | 227 | 0 | C
Homopolymer | poly(pyridine-2,6-diyldiazene-1,2-diylthioureylene-1,4-phenylenesulfonyl-1,4-phenylenethioureylenediazene-1,2-diyl) | P422066 | C19H15N9O2S3 | Thermal property | Thermal decomposition temperature | 508 | 2465.333 | C
Homopolymer | poly(pyridine-2,6-diyldiazene-1,2-diylthioureylene-1,4-phenylenesulfonyl-1,4-phenylenethioureylenediazene-1,2-diyl) | P422066 | C19H15N9O2S3 | Thermal property | Thermal decomposition weight loss | 0 | 0 | %
Homopolymer | poly(pyridine-2,6-diyldiazene-1,2-diylthioureylene-1,4-phenylenesulfonyl-1,4-phenylenethioureylenediazene-1,2-diyl) | P422066 | C19H15N9O2S3 | Electric property | Electric conductivity | 2.42 | 0 | 1/(ohm*cm)
Homopolymer | poly(pyridine-2,6-diyldiazene-1,2-diylthioureylene-1,4-phenylenesulfonyl-1,4-phenylenethioureylenediazene-1,2-diyl) | P422066 | C19H15N9O2S3 | Electric property | Volume resistivity | 0.413 | 0 | ohm*cm
Homopolymer | poly(pyridine-2,6-diyldiazene-1,2-diylthioureylene-1,4-phenylenesulfonyl-1,4-phenylenethioureylenediazene-1,2-diyl) | P422066 | C19H15N9O2S3 | Polymer Information | SMILES | *N=NNC(=S)Nc1ccc(cc1)S(=O)(=O)c1ccc(cc1)NC(=S)NN=Nc1cccc(n1)*
Homopolymer | poly(thioureylene-1,4-phenylenemethylene-1,4-phenylene) | P422067 | C14H12N2S | Electric property | Dielectric constant ac | 4.4 | 0
Homopolymer | poly(thioureylene-1,4-phenylenemethylene-1,4-phenylene) | P422067 | C14H12N2S | Electric property | Dielectric loss tangent | 0.64 | 0
Homopolymer | poly(thioureylene-1,4-phenylenemethylene-1,4-phenylene) | P422067 | C14H12N2S | Polymer Information | SMILES | *Nc1ccc(cc1)Cc1ccc(cc1)NC(=S)*
Homopolymer | poly(ureylene-1,3-phenylene) | P422068 | C7H6N2O | Electric property | Dielectric constant ac | 5.7 | 0
Homopolymer | poly(ureylene-1,3-phenylene) | P422068 | C7H6N2O | Electric property | Dielectric loss tangent | 1.71 | 0
Homopolymer | poly(ureylene-1,3-phenylene) | P422068 | C7H6N2O | Polymer Information | SMILES | *Nc1cccc(c1)NC(=O)*
Homopolymer | poly(thioureylenemethylene) | P422069 | C2H4N2S | Electric property | Dielectric constant ac | 5.7 | 0
Homopolymer | poly(thioureylenemethylene) | P422069 | C2H4N2S | Electric property | Dielectric loss tangent | 1.55 | 0
Homopolymer | poly(thioureylenemethylene) | P422069 | C2H4N2S | Polymer Information | SMILES | *CNC(=S)N*
Homopolymer | poly[diazane-1,2-diylmethyleneimino(2-methyl-1,4-phenylene)methyleneiminocarbonyl] | P422070 | C10H14N4O | Thermal property | Thermal decomposition temperature | 540 | 0 | C
Homopolymer | poly[diazane-1,2-diylmethyleneimino(2-methyl-1,4-phenylene)methyleneiminocarbonyl] | P422070 | C10H14N4O | Thermal property | Thermal decomposition weight loss | 50 | 0 | %
Homopolymer | poly[diazane-1,2-diylmethyleneimino(2-methyl-1,4-phenylene)methyleneiminocarbonyl] | P422070 | C10H14N4O | Polymer Information | SMILES | *CNc1ccc(cc1C)CNC(=O)NN*
Homopolymer | poly({3-[3-(trimethoxysilyl)propyl]ureylene}ethyleneureylene-1,4-phenylenemethylene-1,4-phenylene) | P422071 | C23H32N4O5Si | Polymer Information | SMILES | *CCNC(=O)Nc1ccc(cc1)Cc1ccc(cc1)NC(=O)N(CCC[Si](OC)(OC)OC)*
Homopolymer | poly{[N,N'-bis(benzil-4-yl)tetrahydrofurantetracarboxydiimide]-alt-(3,3',4,4'-tetraaminodiphenyl sulfone)} | P430001 | C48H28N6O7S | Thermal property | Thermal decomposition temperature | 300 | 0 | C
Homopolymer | poly{[N,N'-bis(benzil-4-yl)tetrahydrofurantetracarboxydiimide]-alt-(3,3',4,4'-tetraaminodiphenyl sulfone)} | P430001 | C48H28N6O7S | Polymer Information | SMILES | *c1ccc(cc1)c1nc2cc(ccc2nc1c1ccccc1)S(=O)(=O)c1ccc2c(c1)nc(c(n2)c1ccccc1)c1ccc(cc1)N1C(=O)C2C(C1=O)C1C(O2)C(=O)N(C1=O)*
Homopolymer | poly[(3',4-diaminobenzanilide)-alt-(pyromellitic anhydride)] | P430002 | C23H11N3O5 | Thermal property | Glass transition temperature | 360 | 3406.667 | C
Homopolymer | poly[(3',4-diaminobenzanilide)-alt-(pyromellitic anhydride)] | P430002 | C23H11N3O5 | Tensile property | Elongation at break | 15.75 | 3.645 | %
Homopolymer | poly[(3',4-diaminobenzanilide)-alt-(pyromellitic anhydride)] | P430002 | C23H11N3O5 | Tensile property | Tensile modulus | 1.865 | 0.00125 | GPa
Homopolymer | poly[(3',4-diaminobenzanilide)-alt-(pyromellitic anhydride)] | P430002 | C23H11N3O5 | Tensile property | Tensile stress strength at break | 0.0752 | 1.458e-05 | GPa
Homopolymer | poly[(3',4-diaminobenzanilide)-alt-(pyromellitic anhydride)] | P430002 | C23H11N3O5 | Polymer Information | SMILES | *c1ccc(cc1)C(=O)Nc1cccc(c1)n1c(=O)c2c(c1=O)cc1c(c2)c(=O)n(c1=O)*
Homopolymer | poly((p-phenylenediamine)-alt-{2,2'-[oxydi(4,1-phenylene)]bis(1,3-dioxoisoindoline-5-carbonyl chloride)}) | P430003 | C36H20N4O7 | Thermal property | Thermal decomposition temperature | 506 | 21267.64 | C
Homopolymer | poly((p-phenylenediamine)-alt-{2,2'-[oxydi(4,1-phenylene)]bis(1,3-dioxoisoindoline-5-carbonyl chloride)}) | P430003 | C36H20N4O7 | Thermal property | Thermal decomposition weight loss | 5 | 361.1307 | %
Homopolymer | poly((p-phenylenediamine)-alt-{2,2'-[oxydi(4,1-phenylene)]bis(1,3-dioxoisoindoline-5-carbonyl chloride)}) | P430003 | C36H20N4O7 | Dilute solution property | Intrinsic viscosity eta | 0.7 | 0 | dl/g
Homopolymer | poly((p-phenylenediamine)-alt-{2,2'-[oxydi(4,1-phenylene)]bis(1,3-dioxoisoindoline-5-carbonyl chloride)}) | P430003 | C36H20N4O7 | Polymer Information | SMILES | *C(=O)Nc1ccc(cc1)NC(=O)c1ccc2c(c1)C(=O)N(C2=O)c1ccc(cc1)Oc1ccc(cc1)N1C(=O)c2c(C1=O)cc(cc2)*
Homopolymer | poly(benzidine-alt-{2,2'-[oxydi(4,1-phenylene)]bis(1,3-dioxoisoindoline-5-carbonyl chloride)}) | P430004 | C42H24N4O7 | Thermal property | Glass transition temperature | 315 | 0 | C
Homopolymer | poly(benzidine-alt-{2,2'-[oxydi(4,1-phenylene)]bis(1,3-dioxoisoindoline-5-carbonyl chloride)}) | P430004 | C42H24N4O7 | Thermal property | Thermal decomposition temperature | 520 | 0 | C
Homopolymer | poly(benzidine-alt-{2,2'-[oxydi(4,1-phenylene)]bis(1,3-dioxoisoindoline-5-carbonyl chloride)}) | P430004 | C42H24N4O7 | Dilute solution property | Intrinsic viscosity eta | 0.9 | 0 | dl/g
Homopolymer | poly(benzidine-alt-{2,2'-[oxydi(4,1-phenylene)]bis(1,3-dioxoisoindoline-5-carbonyl chloride)}) | P430004 | C42H24N4O7 | Polymer Information | SMILES | *C(=O)Nc1ccc(cc1)c1ccc(cc1)NC(=O)c1ccc2c(c1)C(=O)N(C2=O)c1ccc(cc1)Oc1ccc(cc1)N1C(=O)c2c(C1=O)cc(cc2)*
Homopolymer | poly((4,4'-oxydianiline)-alt-{2,2'-[oxydi(4,1-phenylene)]bis(1,3-dioxoisoindoline-5-carbonyl chloride)}) | P430005 | C42H24N4O8 | Thermal property | Glass transition temperature | 282 | 85.33333 | C
Homopolymer | poly((4,4'-oxydianiline)-alt-{2,2'-[oxydi(4,1-phenylene)]bis(1,3-dioxoisoindoline-5-carbonyl chloride)}) | P430005 | C42H24N4O8 | Thermal property | Thermal decomposition temperature | 483.5 | 22801.93 | C
Homopolymer | poly((4,4'-oxydianiline)-alt-{2,2'-[oxydi(4,1-phenylene)]bis(1,3-dioxoisoindoline-5-carbonyl chloride)}) | P430005 | C42H24N4O8 | Thermal property | Thermal decomposition weight loss | 5 | 336.0667 | %
Homopolymer | poly((4,4'-oxydianiline)-alt-{2,2'-[oxydi(4,1-phenylene)]bis(1,3-dioxoisoindoline-5-carbonyl chloride)}) | P430005 | C42H24N4O8 | Thermal property | Melting temperature | 444 | 0 | C
Homopolymer | poly((4,4'-oxydianiline)-alt-{2,2'-[oxydi(4,1-phenylene)]bis(1,3-dioxoisoindoline-5-carbonyl chloride)}) | P430005 | C42H24N4O8 | Dilute solution property | Intrinsic viscosity eta | 2 | 0 | dl/g
Homopolymer | poly((4,4'-oxydianiline)-alt-{2,2'-[oxydi(4,1-phenylene)]bis(1,3-dioxoisoindoline-5-carbonyl chloride)}) | P430005 | C42H24N4O8 | Tensile property | Elongation at break | 12.5 | 75 | %
Homopolymer | poly((4,4'-oxydianiline)-alt-{2,2'-[oxydi(4,1-phenylene)]bis(1,3-dioxoisoindoline-5-carbonyl chloride)}) | P430005 | C42H24N4O8 | Tensile property | Tensile modulus | 1.96 | 0 | GPa
Homopolymer | poly((4,4'-oxydianiline)-alt-{2,2'-[oxydi(4,1-phenylene)]bis(1,3-dioxoisoindoline-5-carbonyl chloride)}) | P430005 | C42H24N4O8 | Tensile property | Tensile stress strength at break | 0.084 | 0 | GPa
Homopolymer | poly((4,4'-oxydianiline)-alt-{2,2'-[oxydi(4,1-phenylene)]bis(1,3-dioxoisoindoline-5-carbonyl chloride)}) | P430005 | C42H24N4O8 | Tensile property | Tensile stress strength at yield | 0.088 | 0 | GPa
Homopolymer | poly((4,4'-oxydianiline)-alt-{2,2'-[oxydi(4,1-phenylene)]bis(1,3-dioxoisoindoline-5-carbonyl chloride)}) | P430005 | C42H24N4O8 | Polymer Information | SMILES | *C(=O)Nc1ccc(cc1)Oc1ccc(cc1)NC(=O)c1ccc2c(c1)C(=O)N(C2=O)c1ccc(cc1)Oc1ccc(cc1)N1C(=O)c2c(C1=O)cc(cc2)*
Homopolymer | poly((4,4'-sulfonyldianiline)-alt-{2,2'-[oxydi(4,1-phenylene)]bis(1,3-dioxoisoindoline-5-carbonyl chloride)}) | P430006 | C42H24N4O9S | Thermal property | Glass transition temperature | 275 | 0 | C
Homopolymer | poly((4,4'-sulfonyldianiline)-alt-{2,2'-[oxydi(4,1-phenylene)]bis(1,3-dioxoisoindoline-5-carbonyl chloride)}) | P430006 | C42H24N4O9S | Thermal property | Thermal decomposition temperature | 475 | 0 | C
Homopolymer | poly((4,4'-sulfonyldianiline)-alt-{2,2'-[oxydi(4,1-phenylene)]bis(1,3-dioxoisoindoline-5-carbonyl chloride)}) | P430006 | C42H24N4O9S | Dilute solution property | Intrinsic viscosity eta | 1.6 | 0 | dl/g
Homopolymer | poly((4,4'-sulfonyldianiline)-alt-{2,2'-[oxydi(4,1-phenylene)]bis(1,3-dioxoisoindoline-5-carbonyl chloride)}) | P430006 | C42H24N4O9S | Tensile property | Elongation at break | 5 | 0 | %
Homopolymer | poly((4,4'-sulfonyldianiline)-alt-{2,2'-[oxydi(4,1-phenylene)]bis(1,3-dioxoisoindoline-5-carbonyl chloride)}) | P430006 | C42H24N4O9S | Polymer Information | SMILES | *C(=O)Nc1ccc(cc1)S(=O)(=O)c1ccc(cc1)NC(=O)c1ccc2c(c1)C(=O)N(C2=O)c1ccc(cc1)Oc1ccc(cc1)N1C(=O)c2c(C1=O)cc(cc2)*
Homopolymer | poly{[2,4-bis(3-aminophenylamino)-6-diphenylamino-1,3,5-triazine]-alt-[5,5'-carbonylbis(isobenzofuran-1,3-dione)]} | P430007 | C44H26N8O5 | Thermal property | Glass transition temperature | 290 | 0 | C
Homopolymer | poly{[2,4-bis(3-aminophenylamino)-6-diphenylamino-1,3,5-triazine]-alt-[5,5'-carbonylbis(isobenzofuran-1,3-dione)]} | P430007 | C44H26N8O5 | Tensile property | Elongation at break | 6.4 | 0 | %
Homopolymer | poly{[2,4-bis(3-aminophenylamino)-6-diphenylamino-1,3,5-triazine]-alt-[5,5'-carbonylbis(isobenzofuran-1,3-dione)]} | P430007 | C44H26N8O5 | Tensile property | Tensile modulus | 3.95756 | 0 | GPa
Homopolymer | poly{[2,4-bis(3-aminophenylamino)-6-diphenylamino-1,3,5-triazine]-alt-[5,5'-carbonylbis(isobenzofuran-1,3-dione)]} | P430007 | C44H26N8O5 | Polymer Information | SMILES | *c1ccc2c(c1)C(=O)N(C2=O)c1cccc(c1)Nc1nc(Nc2cccc(c2)N2C(=O)c3c(C2=O)cc(cc3)C(=O)*)nc(n1)N(c1ccccc1)c1ccccc1
Homopolymer | poly({2,4-bis[(3-aminophenyl)amino]-6-amino-1,3,5-triazine}-alt-[5,5'-carbonylbis(isobenzofuran-1,3-dione)]) | P430008 | C32H18N8O5 | Polymer Information | SMILES | Nc1nc(nc(n1)Nc1cccc(c1)N1C(=O)c2c(C1=O)cc(cc2)*)Nc1cccc(c1)N1C(=O)c2c(C1=O)cc(cc2)C(=O)*
Homopolymer | poly({2,4-bis[(3-aminophenyl)amino]-6-phenyl-1,3,5-triazine}-alt-[5,5'-carbonylbis(isobenzofuran-1,3-dione)]) | P430009 | C38H21N7O5 | Thermal property | Glass transition temperature | 292 | 0 | C
Homopolymer | poly({2,4-bis[(3-aminophenyl)amino]-6-phenyl-1,3,5-triazine}-alt-[5,5'-carbonylbis(isobenzofuran-1,3-dione)]) | P430009 | C38H21N7O5 | Polymer Information | SMILES | *c1ccc2c(c1)C(=O)N(C2=O)c1cccc(c1)Nc1nc(Nc2cccc(c2)N2C(=O)c3c(C2=O)cc(cc3)C(=O)*)nc(n1)c1ccccc1
Homopolymer | poly({2,4-bis[(3-aminophenyl)amino]-6-(dimethylamino)-1,3,5-triazine}-alt-[5,5'-carbonylbis(isobenzofuran-1,3-dione)]) | P430010 | C34H22N8O5 | Thermal property | Glass transition temperature | 294 | 0 | C
Homopolymer | poly({2,4-bis[(3-aminophenyl)amino]-6-(dimethylamino)-1,3,5-triazine}-alt-[5,5'-carbonylbis(isobenzofuran-1,3-dione)]) | P430010 | C34H22N8O5 | Polymer Information | SMILES | *c1ccc2c(c1)C(=O)N(C2=O)c1cccc(c1)Nc1nc(Nc2cccc(c2)N2C(=O)c3c(C2=O)cc(cc3)C(=O)*)nc(n1)N(C)C
Homopolymer | poly({2,4-bis[(3-aminophenyl)amino]-1,3,5-triazine}-alt-[5,5'-carbonylbis(isobenzofuran-1,3-dione)]) | P430011 | C32H17N7O5 | Thermal property | Glass transition temperature | 290 | 0 | C
Homopolymer | poly({2,4-bis[(3-aminophenyl)amino]-1,3,5-triazine}-alt-[5,5'-carbonylbis(isobenzofuran-1,3-dione)]) | P430011 | C32H17N7O5 | Polymer Information | SMILES | *c1ccc2c(c1)C(=O)N(C2=O)c1cccc(c1)Nc1ncnc(n1)Nc1cccc(c1)N1C(=O)c2c(C1=O)cc(cc2)C(=O)*
Homopolymer | poly{[2,4-bis(4-aminophenyl)-6-phenyl-1,3,5-triazine]-alt-[5,5'-carbonylbis(isobenzofuran-1,3-dione)]} | P430012 | C38H19N5O5 | Thermal property | Glass transition temperature | 355 | 0 | C
Homopolymer | poly{[2,4-bis(4-aminophenyl)-6-phenyl-1,3,5-triazine]-alt-[5,5'-carbonylbis(isobenzofuran-1,3-dione)]} | P430012 | C38H19N5O5 | Tensile property | Elongation at break | 9.7 | 0 | %
Homopolymer | poly{[2,4-bis(4-aminophenyl)-6-phenyl-1,3,5-triazine]-alt-[5,5'-carbonylbis(isobenzofuran-1,3-dione)]} | P430012 | C38H19N5O5 | Tensile property | Tensile modulus | 2.84062 | 0 | GPa
Homopolymer | poly{[2,4-bis(4-aminophenyl)-6-phenyl-1,3,5-triazine]-alt-[5,5'-carbonylbis(isobenzofuran-1,3-dione)]} | P430012 | C38H19N5O5 | Polymer Information | SMILES | *c1ccc2c(c1)C(=O)N(C2=O)c1ccc(cc1)c1nc(nc(n1)c1ccccc1)c1ccc(cc1)N1C(=O)c2c(C1=O)cc(cc2)C(=O)*
Homopolymer | poly{[2,4-bis(3-aminophenyl)-6-phenyl-1,3,5-triazine]-alt-[5,5'-carbonylbis(isobenzofuran-1,3-dione)]} | P430013 | C38H19N5O5 | Polymer Information | SMILES | *c1ccc2c(c1)C(=O)N(C2=O)c1cccc(c1)c1nc(nc(n1)c1ccccc1)c1cccc(c1)N1C(=O)c2c(C1=O)cc(cc2)C(=O)*
Homopolymer | poly{[N,N'-bis(3-aminophenyl)isophthalamide]-alt-(pyromellitic anhydride)} | P430014 | C30H16N4O6 | Thermal property | Glass transition temperature | 327 | 1239.2 | C
Homopolymer | poly{[N,N'-bis(3-aminophenyl)isophthalamide]-alt-(pyromellitic anhydride)} | P430014 | C30H16N4O6 | Thermal property | Thermal decomposition temperature | 430 | 2241.333 | C
Homopolymer | poly{[N,N'-bis(3-aminophenyl)isophthalamide]-alt-(pyromellitic anhydride)} | P430014 | C30H16N4O6 | Thermal property | Thermal decomposition weight loss | 5 | 33.33333 | %
Homopolymer | poly{[N,N'-bis(3-aminophenyl)isophthalamide]-alt-(pyromellitic anhydride)} | P430014 | C30H16N4O6 | Electric property | Dielectric constant ac | 4.78 | 0.0192
Homopolymer | poly{[N,N'-bis(3-aminophenyl)isophthalamide]-alt-(pyromellitic anhydride)} | P430014 | C30H16N4O6 | Electric property | Dielectric loss tangent | 0.0083 | 1.92e-06
Homopolymer | poly{[N,N'-bis(3-aminophenyl)isophthalamide]-alt-(pyromellitic anhydride)} | P430014 | C30H16N4O6 | Polymer Information | SMILES | *c1cccc(c1)NC(=O)c1cccc(c1)C(=O)Nc1cccc(c1)n1c(=O)c2c(c1=O)cc1c(c2)c(=O)n(c1=O)*
Homopolymer | poly([bis(2-hydroxyethyl) 4,4'-biallophanate]-alt-{2,6-bis[(phenoxycarbonyl)oxy]-9-oxabicyclo[3.3.1]nonane}) | P430015 | C18H24N4O13 | Physical property | Density | 1.21 | 0 | g/cm3
Homopolymer | poly([bis(2-hydroxyethyl) 4,4'-biallophanate]-alt-{2,6-bis[(phenoxycarbonyl)oxy]-9-oxabicyclo[3.3.1]nonane}) | P430015 | C18H24N4O13 | Physical property | Specific volume | 0.8264 | 0 | cm3/g
Homopolymer | poly([bis(2-hydroxyethyl) 4,4'-biallophanate]-alt-{2,6-bis[(phenoxycarbonyl)oxy]-9-oxabicyclo[3.3.1]nonane}) | P430015 | C18H24N4O13 | Physicochemical property | Water absorption | 2.3 | 0 | wt%
Homopolymer | poly([bis(2-hydroxyethyl) 4,4'-biallophanate]-alt-{2,6-bis[(phenoxycarbonyl)oxy]-9-oxabicyclo[3.3.1]nonane}) | P430015 | C18H24N4O13 | Heat characteristics | Softening temperature | 295 | 0 | C
Homopolymer | poly([bis(2-hydroxyethyl) 4,4'-biallophanate]-alt-{2,6-bis[(phenoxycarbonyl)oxy]-9-oxabicyclo[3.3.1]nonane}) | P430015 | C18H24N4O13 | Polymer Information | SMILES | *OC(=O)OCCOC(=O)NC(=O)NNC(=O)NC(=O)OCCOC(=O)OC1CC2OC(C1)CC(C2)*
Homopolymer | poly(2-oxopiperidine-4-acetic acid) | P430016 | C7H9NO2 | Thermal property | Thermal decomposition temperature | 300 | 0 | C
Homopolymer | poly(2-oxopiperidine-4-acetic acid) | P430016 | C7H9NO2 | Thermal property | Melting temperature | 400 | 0 | C
Homopolymer | poly(2-oxopiperidine-4-acetic acid) | P430016 | C7H9NO2 | Polymer Information | SMILES | *CCC1CC(=O)N(C(=O)C1)*
Homopolymer | poly{(nonane-1,9-diamine)-alt-[4,4'-oxybis(phthalic anhydride)]} | P430017 | C25H24N2O5 | Physical property | Density | 1.27 | 0 | g/cm3
Homopolymer | poly{(nonane-1,9-diamine)-alt-[4,4'-oxybis(phthalic anhydride)]} | P430017 | C25H24N2O5 | Physical property | Specific volume | 0.787 | 0 | cm3/g
Homopolymer | poly{(nonane-1,9-diamine)-alt-[4,4'-oxybis(phthalic anhydride)]} | P430017 | C25H24N2O5 | Thermal property | Glass transition temperature | 89 | 0 | C
Homopolymer | poly{(nonane-1,9-diamine)-alt-[4,4'-oxybis(phthalic anhydride)]} | P430017 | C25H24N2O5 | Thermal property | Thermal decomposition temperature | 400 | 0 | C
Homopolymer | poly{(nonane-1,9-diamine)-alt-[4,4'-oxybis(phthalic anhydride)]} | P430017 | C25H24N2O5 | Dilute solution property | Intrinsic viscosity eta | 1.46 | 0 | dl/g
Homopolymer | poly{(nonane-1,9-diamine)-alt-[4,4'-oxybis(phthalic anhydride)]} | P430017 | C25H24N2O5 | Heat characteristics | Softening temperature | 120 | 0 | C
Homopolymer | poly{(nonane-1,9-diamine)-alt-[4,4'-oxybis(phthalic anhydride)]} | P430017 | C25H24N2O5 | Polymer Information | SMILES | *CCCCCCCCCN1C(=O)c2c(C1=O)cc(cc2)Oc1ccc2c(c1)C(=O)N(C2=O)*
Homopolymer | poly{(decane-1,10-diamine)-alt-[4,4'-oxybis(phthalic anhydride)]} | P430018 | C26H26N2O5 | Physical property | Density | 1.25 | 0 | g/cm3
Homopolymer | poly{(decane-1,10-diamine)-alt-[4,4'-oxybis(phthalic anhydride)]} | P430018 | C26H26N2O5 | Physical property | Specific volume | 0.8 | 0 | cm3/g
Homopolymer | poly{(decane-1,10-diamine)-alt-[4,4'-oxybis(phthalic anhydride)]} | P430018 | C26H26N2O5 | Thermal property | Glass transition temperature | 91.5 | 96.33333 | C
Homopolymer | poly{(decane-1,10-diamine)-alt-[4,4'-oxybis(phthalic anhydride)]} | P430018 | C26H26N2O5 | Thermal property | Thermal decomposition temperature | 400 | 0 | C
Homopolymer | poly{(decane-1,10-diamine)-alt-[4,4'-oxybis(phthalic anhydride)]} | P430018 | C26H26N2O5 | Thermal property | Melting temperature | 175 | 0 | C
Homopolymer | poly{(decane-1,10-diamine)-alt-[4,4'-oxybis(phthalic anhydride)]} | P430018 | C26H26N2O5 | Dilute solution property | Intrinsic viscosity eta | 0.65 | 0 | dl/g
Homopolymer | poly{(decane-1,10-diamine)-alt-[4,4'-oxybis(phthalic anhydride)]} | P430018 | C26H26N2O5 | Heat characteristics | Softening temperature | 120 | 0 | C
Homopolymer | poly{(decane-1,10-diamine)-alt-[4,4'-oxybis(phthalic anhydride)]} | P430018 | C26H26N2O5 | Polymer Information | SMILES | *CCCCCCCCCCN1C(=O)c2c(C1=O)cc(cc2)Oc1ccc2c(c1)C(=O)N(C2=O)*
Homopolymer | poly{(dodecane-1,12-diamine)-alt-[4,4'-oxybis(phthalic anhydride)]} | P430019 | C28H30N2O5 | Physical property | Density | 1.23 | 0 | g/cm3
Homopolymer | poly{(dodecane-1,12-diamine)-alt-[4,4'-oxybis(phthalic anhydride)]} | P430019 | C28H30N2O5 | Physical property | Specific volume | 0.813 | 0 | cm3/g
Homopolymer | poly{(dodecane-1,12-diamine)-alt-[4,4'-oxybis(phthalic anhydride)]} | P430019 | C28H30N2O5 | Thermal property | Glass transition temperature | 70 | 0 | C
Homopolymer | poly{(dodecane-1,12-diamine)-alt-[4,4'-oxybis(phthalic anhydride)]} | P430019 | C28H30N2O5 | Thermal property | Thermal decomposition temperature | 400 | 0 | C
Homopolymer | poly{(dodecane-1,12-diamine)-alt-[4,4'-oxybis(phthalic anhydride)]} | P430019 | C28H30N2O5 | Thermal property | Melting temperature | 160 | 0 | C
Homopolymer | poly{(dodecane-1,12-diamine)-alt-[4,4'-oxybis(phthalic anhydride)]} | P430019 | C28H30N2O5 | Dilute solution property | Intrinsic viscosity eta | 0.51 | 0 | dl/g
Homopolymer | poly{(dodecane-1,12-diamine)-alt-[4,4'-oxybis(phthalic anhydride)]} | P430019 | C28H30N2O5 | Heat characteristics | Softening temperature | 120 | 0 | C
Homopolymer | poly{(dodecane-1,12-diamine)-alt-[4,4'-oxybis(phthalic anhydride)]} | P430019 | C28H30N2O5 | Polymer Information | SMILES | *CCCCCCCCCCCCN1C(=O)c2c(C1=O)cc(cc2)Oc1ccc2c(c1)C(=O)N(C2=O)*
Homopolymer | poly([1,4-bis((4-aminophenyl)aminocarbonyl)benzene]-alt-{4,4'-[1,4-phenylenebis(oxycarbonyl)]di(phthalic anhydride)}) | P430020 | C44H24N4O10 | Polymer Information | SMILES | *C(=O)Oc1ccc(cc1)OC(=O)c1ccc2c(c1)C(=O)N(C2=O)c1ccc(cc1)NC(=O)c1ccc(cc1)C(=O)Nc1ccc(cc1)N1C(=O)c2c(C1=O)cc(cc2)*
Homopolymer | poly([4,4'-(isophthaloyldiimino)dianiline]-alt-{4,4'-[1,4-phenylenebis(oxycarbonyl)]di(phthalic anhydride)}) | P430021 | C44H24N4O10 | Physical property | Density | 1.5 | 0.0005333333 | g/cm3
Homopolymer | poly([4,4'-(isophthaloyldiimino)dianiline]-alt-{4,4'-[1,4-phenylenebis(oxycarbonyl)]di(phthalic anhydride)}) | P430021 | C44H24N4O10 | Physical property | Specific volume | 0.667 | 0.000108 | cm3/g
Homopolymer | poly([4,4'-(isophthaloyldiimino)dianiline]-alt-{4,4'-[1,4-phenylenebis(oxycarbonyl)]di(phthalic anhydride)}) | P430021 | C44H24N4O10 | Polymer Information | SMILES | *C(=O)Oc1ccc(cc1)OC(=O)c1ccc2c(c1)C(=O)N(C2=O)c1ccc(cc1)NC(=O)c1cccc(c1)C(=O)Nc1ccc(cc1)N1C(=O)c2c(C1=O)cc(cc2)*
Homopolymer | poly{[4,4'-(1,3-phenylenedioxy)dianiline]-alt-(biphenyl-3,3':4,4'-tetracarboxylic dianhydride)] | P430022 | C34H18N2O6 | Physical property | Density | 1.3885 | 9.633333e-05 | g/cm3
Homopolymer | poly{[4,4'-(1,3-phenylenedioxy)dianiline]-alt-(biphenyl-3,3':4,4'-tetracarboxylic dianhydride)] | P430022 | C34H18N2O6 | Physical property | Specific volume | 0.7202 | 2.581333e-05 | cm3/g
Homopolymer | poly{[4,4'-(1,3-phenylenedioxy)dianiline]-alt-(biphenyl-3,3':4,4'-tetracarboxylic dianhydride)] | P430022 | C34H18N2O6 | Thermal property | Crystallization kinetics r | 129.5 | 4107 | nm/s
Homopolymer | poly{[4,4'-(1,3-phenylenedioxy)dianiline]-alt-(biphenyl-3,3':4,4'-tetracarboxylic dianhydride)] | P430022 | C34H18N2O6 | Thermal property | Crystallization kinetics k | 0.046 | 0.001949336
Homopolymer | poly{[4,4'-(1,3-phenylenedioxy)dianiline]-alt-(biphenyl-3,3':4,4'-tetracarboxylic dianhydride)] | P430022 | C34H18N2O6 | Thermal property | Crystallization kinetics n | 1.56 | 0
Homopolymer | poly{[4,4'-(1,3-phenylenedioxy)dianiline]-alt-(biphenyl-3,3':4,4'-tetracarboxylic dianhydride)] | P430022 | C34H18N2O6 | Thermal property | Crystallization kinetics half time of crystallization | 275 | 12033.33 | second
Homopolymer | poly{[4,4'-(1,3-phenylenedioxy)dianiline]-alt-(biphenyl-3,3':4,4'-tetracarboxylic dianhydride)] | P430022 | C34H18N2O6 | Thermal property | Crystallization temperature | 276.5 | 4563 | C
Homopolymer | poly{[4,4'-(1,3-phenylenedioxy)dianiline]-alt-(biphenyl-3,3':4,4'-tetracarboxylic dianhydride)] | P430022 | C34H18N2O6 | Thermal property | Glass transition temperature | 221 | 324.3636 | C
Homopolymer | poly{[4,4'-(1,3-phenylenedioxy)dianiline]-alt-(biphenyl-3,3':4,4'-tetracarboxylic dianhydride)] | P430022 | C34H18N2O6 | Thermal property | Heat of fusion | 0.00775 | 6.75e-06 | kcal/g
Homopolymer | poly{[4,4'-(1,3-phenylenedioxy)dianiline]-alt-(biphenyl-3,3':4,4'-tetracarboxylic dianhydride)] | P430022 | C34H18N2O6 | Thermal property | Thermal decomposition temperature | 545 | 776.8615 | C
Homopolymer | poly{[4,4'-(1,3-phenylenedioxy)dianiline]-alt-(biphenyl-3,3':4,4'-tetracarboxylic dianhydride)] | P430022 | C34H18N2O6 | Thermal property | Thermal decomposition weight loss | 2 | 5.833846 | %
Homopolymer | poly{[4,4'-(1,3-phenylenedioxy)dianiline]-alt-(biphenyl-3,3':4,4'-tetracarboxylic dianhydride)] | P430022 | C34H18N2O6 | Thermal property | Melting temperature | 395 | 855.5294 | C
Homopolymer | poly{[4,4'-(1,3-phenylenedioxy)dianiline]-alt-(biphenyl-3,3':4,4'-tetracarboxylic dianhydride)] | P430022 | C34H18N2O6 | Tensile property | Elongation at break | 5 | 0 | %
Homopolymer | poly{[4,4'-(1,3-phenylenedioxy)dianiline]-alt-(biphenyl-3,3':4,4'-tetracarboxylic dianhydride)] | P430022 | C34H18N2O6 | Tensile property | Tensile modulus | 3.6 | 0 | GPa
Homopolymer | poly{[4,4'-(1,3-phenylenedioxy)dianiline]-alt-(biphenyl-3,3':4,4'-tetracarboxylic dianhydride)] | P430022 | C34H18N2O6 | Tensile property | Tensile stress strength at break | 0.1 | 0 | GPa
Homopolymer | poly{[4,4'-(1,3-phenylenedioxy)dianiline]-alt-(biphenyl-3,3':4,4'-tetracarboxylic dianhydride)] | P430022 | C34H18N2O6 | Polymer Information | SMILES | *c1ccc(cc1)Oc1cccc(c1)Oc1ccc(cc1)N1C(=O)c2c(C1=O)cc(cc2)c1ccc2c(c1)C(=O)N(C2=O)*
Homopolymer | poly[(dodecane-1,12-diamine)-alt-(pyromellitic anhydride)] | P430023 | C22H25BrN2O4 | Thermal property | Thermal decomposition temperature | 305 | 0 | C
Homopolymer | poly[(dodecane-1,12-diamine)-alt-(pyromellitic anhydride)] | P430023 | C22H25BrN2O4 | Thermal property | Melting temperature | 238 | 0 | C
Homopolymer | poly[(dodecane-1,12-diamine)-alt-(pyromellitic anhydride)] | P430023 | C22H25BrN2O4 | Polymer Information | SMILES | *CCCCCCCCCCCCn1c(=O)c2c(c1=O)cc1c(c2Br)c(=O)n(c1=O)*
Homopolymer | poly{[N,N'-methylenebis(p-phenylene)bismaleimide]-alt-(m-phenylenediamine)} | P430024 | C27H22N4O4 | Dilute solution property | Intrinsic viscosity eta | 0.31 | 0 | dl/g
Homopolymer | poly{[N,N'-methylenebis(p-phenylene)bismaleimide]-alt-(m-phenylenediamine)} | P430024 | C27H22N4O4 | Heat characteristics | Softening temperature | 287.5 | 12.5 | C
Homopolymer | poly{[N,N'-methylenebis(p-phenylene)bismaleimide]-alt-(m-phenylenediamine)} | P430024 | C27H22N4O4 | Polymer Information | SMILES | *c1ccc(cc1)Cc1ccc(cc1)N1C(=O)CC(C1=O)Nc1cccc(c1)NC1CC(=O)N(C1=O)*
Homopolymer | poly{[N,N'-oxybis(p-phenylene)bismaleimide]-alt-(4,4'-methylenedianiline)} | P430025 | C33H26N4O5 | Dilute solution property | Intrinsic viscosity eta | 0.42 | 0 | dl/g
Homopolymer | poly{[N,N'-oxybis(p-phenylene)bismaleimide]-alt-(4,4'-methylenedianiline)} | P430025 | C33H26N4O5 | Heat characteristics | Softening temperature | 215 | 50 | C
Homopolymer | poly{[N,N'-oxybis(p-phenylene)bismaleimide]-alt-(4,4'-methylenedianiline)} | P430025 | C33H26N4O5 | Polymer Information | SMILES | *c1ccc(cc1)Oc1ccc(cc1)N1C(=O)CC(C1=O)Nc1ccc(cc1)Cc1ccc(cc1)NC1CC(=O)N(C1=O)*
Homopolymer | poly{[N,N'-methylenebis(p-phenylene)bismaleimide]-alt-(p-phenylenediamine)} | P430026 | C27H22N4O4 | Dilute solution property | Intrinsic viscosity eta | 0.46 | 0 | dl/g
Homopolymer | poly{[N,N'-methylenebis(p-phenylene)bismaleimide]-alt-(p-phenylenediamine)} | P430026 | C27H22N4O4 | Heat characteristics | Softening temperature | 300 | 0 | C
Homopolymer | poly{[N,N'-methylenebis(p-phenylene)bismaleimide]-alt-(p-phenylenediamine)} | P430026 | C27H22N4O4 | Polymer Information | SMILES | *c1ccc(cc1)Cc1ccc(cc1)N1C(=O)CC(C1=O)Nc1ccc(cc1)NC1CC(=O)N(C1=O)*
Homopolymer | poly{[N,N'-(p-phenylene)bismaleimide]-alt-(4,4'-methylenedianiline)} | P430027 | C27H22N4O4 | Dilute solution property | Intrinsic viscosity eta | 0.365 | 0.01763333 | dl/g
Homopolymer | poly{[N,N'-(p-phenylene)bismaleimide]-alt-(4,4'-methylenedianiline)} | P430027 | C27H22N4O4 | Heat characteristics | Softening temperature | 247.5 | 372.9167 | C
Homopolymer | poly{[N,N'-(p-phenylene)bismaleimide]-alt-(4,4'-methylenedianiline)} | P430027 | C27H22N4O4 | Polymer Information | SMILES | *c1ccc(cc1)N1C(=O)CC(C1=O)Nc1ccc(cc1)Cc1ccc(cc1)NC1CC(=O)N(C1=O)*
Homopolymer | poly{[N,N'-methylenebis(p-phenylene)bismaleimide]-alt-(4,4'-oxydianiline)} | P430028 | C33H26N4O5 | Dilute solution property | Intrinsic viscosity eta | 0.43 | 0 | dl/g
Homopolymer | poly{[N,N'-methylenebis(p-phenylene)bismaleimide]-alt-(4,4'-oxydianiline)} | P430028 | C33H26N4O5 | Heat characteristics | Softening temperature | 232.5 | 12.5 | C
Homopolymer | poly{[N,N'-methylenebis(p-phenylene)bismaleimide]-alt-(4,4'-oxydianiline)} | P430028 | C33H26N4O5 | Polymer Information | SMILES | *c1ccc(cc1)Cc1ccc(cc1)N1C(=O)CC(C1=O)Nc1ccc(cc1)Oc1ccc(cc1)NC1CC(=O)N(C1=O)*
Homopolymer | poly[(1,3,4,6-tetraoxodecahydrocyclopenta[1,2-c:3,4-c']dipyrrole-2,5-diyl)-1,4-phenyleneoxy-1,4-phenylene] | P430029 | C21H14N2O5 | Physical property | Density | 1.38 | 0 | g/cm3
Homopolymer | poly[(1,3,4,6-tetraoxodecahydrocyclopenta[1,2-c:3,4-c']dipyrrole-2,5-diyl)-1,4-phenyleneoxy-1,4-phenylene] | P430029 | C21H14N2O5 | Physical property | Specific volume | 0.7246 | 0 | cm3/g
Homopolymer | poly[(1,3,4,6-tetraoxodecahydrocyclopenta[1,2-c:3,4-c']dipyrrole-2,5-diyl)-1,4-phenyleneoxy-1,4-phenylene] | P430029 | C21H14N2O5 | Thermal property | Thermal decomposition temperature | 436 | 705.3333 | C
Homopolymer | poly[(1,3,4,6-tetraoxodecahydrocyclopenta[1,2-c:3,4-c']dipyrrole-2,5-diyl)-1,4-phenyleneoxy-1,4-phenylene] | P430029 | C21H14N2O5 | Thermal property | Thermal decomposition weight loss | 10 | 0 | %
Homopolymer | poly[(1,3,4,6-tetraoxodecahydrocyclopenta[1,2-c:3,4-c']dipyrrole-2,5-diyl)-1,4-phenyleneoxy-1,4-phenylene] | P430029 | C21H14N2O5 | Polymer Information | SMILES | *c1ccc(cc1)Oc1ccc(cc1)N1C(=O)C2C(C1=O)C1C(C2)C(=O)N(C1=O)*
Homopolymer | poly{[4,4'-(1-propenylmethylene)dianiline]-alt-(pyromellitic anhydride)} | P430030 | C26H16N2O4 | Thermal property | Thermal decomposition temperature | 402.5 | 675 | C
Homopolymer | poly{[4,4'-(1-propenylmethylene)dianiline]-alt-(pyromellitic anhydride)} | P430030 | C26H16N2O4 | Thermal property | Thermal decomposition weight loss | 10 | 0 | %
Homopolymer | poly{[4,4'-(1-propenylmethylene)dianiline]-alt-(pyromellitic anhydride)} | P430030 | C26H16N2O4 | Electric property | Dielectric constant ac | 3.1 | 0
Homopolymer | poly{[4,4'-(1-propenylmethylene)dianiline]-alt-(pyromellitic anhydride)} | P430030 | C26H16N2O4 | Electric property | Dielectric loss tangent | 0.0024 | 0
Homopolymer | poly{[4,4'-(1-propenylmethylene)dianiline]-alt-(pyromellitic anhydride)} | P430030 | C26H16N2O4 | Electric property | Electric conductivity | 4.72e-17 | 0 | 1/(ohm*cm)
Homopolymer | poly{[4,4'-(1-propenylmethylene)dianiline]-alt-(pyromellitic anhydride)} | P430030 | C26H16N2O4 | Electric property | Volume resistivity | 21200000000000000 | 0 | ohm*cm
Homopolymer | poly{[4,4'-(1-propenylmethylene)dianiline]-alt-(pyromellitic anhydride)} | P430030 | C26H16N2O4 | Polymer Information | SMILES | CC=CC(c1ccc(cc1)*)c1ccc(cc1)n1c(=O)c2c(c1=O)cc1c(c2)c(=O)n(c1=O)*
Homopolymer | poly{[4,4'-(1-propenylmethylene)dianiline]-alt-[5,5'-carbonylbis(isobenzofuran-1,3-dione)]} | P430031 | C33H20N2O5 | Thermal property | Thermal decomposition temperature | 395 | 533.3333 | C
Homopolymer | poly{[4,4'-(1-propenylmethylene)dianiline]-alt-[5,5'-carbonylbis(isobenzofuran-1,3-dione)]} | P430031 | C33H20N2O5 | Thermal property | Thermal decomposition weight loss | 10 | 0 | %
Homopolymer | poly{[4,4'-(1-propenylmethylene)dianiline]-alt-[5,5'-carbonylbis(isobenzofuran-1,3-dione)]} | P430031 | C33H20N2O5 | Electric property | Dielectric constant ac | 2.99 | 0
Homopolymer | poly{[4,4'-(1-propenylmethylene)dianiline]-alt-[5,5'-carbonylbis(isobenzofuran-1,3-dione)]} | P430031 | C33H20N2O5 | Electric property | Dielectric loss tangent | 0.0022 | 0
Homopolymer | poly{[4,4'-(1-propenylmethylene)dianiline]-alt-[5,5'-carbonylbis(isobenzofuran-1,3-dione)]} | P430031 | C33H20N2O5 | Electric property | Electric conductivity | 5.13e-17 | 0 | 1/(ohm*cm)
Homopolymer | poly{[4,4'-(1-propenylmethylene)dianiline]-alt-[5,5'-carbonylbis(isobenzofuran-1,3-dione)]} | P430031 | C33H20N2O5 | Electric property | Volume resistivity | 19500000000000000 | 0 | ohm*cm
Homopolymer | poly{[4,4'-(1-propenylmethylene)dianiline]-alt-[5,5'-carbonylbis(isobenzofuran-1,3-dione)]} | P430031 | C33H20N2O5 | Polymer Information | SMILES | CC=CC(c1ccc(cc1)N1C(=O)c2c(C1=O)cc(cc2)*)c1ccc(cc1)N1C(=O)c2c(C1=O)cc(cc2)C(=O)*
Homopolymer | poly{[3,3'-ethylenebis(2-thioxothiazolidine-4-one)]-alt-terephthaldehyde} | P430032 | C16H10N2O2S4 | Electric property | Electric conductivity | 4.8e-12 | 0 | 1/(ohm*cm)
Homopolymer | poly{[3,3'-ethylenebis(2-thioxothiazolidine-4-one)]-alt-terephthaldehyde} | P430032 | C16H10N2O2S4 | Electric property | Volume resistivity | 210000000000 | 0 | ohm*cm
Homopolymer | poly{[3,3'-ethylenebis(2-thioxothiazolidine-4-one)]-alt-terephthaldehyde} | P430032 | C16H10N2O2S4 | Polymer Information | SMILES | *CCN1C(=S)SC(=Cc2ccc(cc2)C=C2SC(=S)N(C2=O)*)C1=O
Homopolymer | poly{[3,3'-trimethylenebis(2-thioxothiazolidine-4-one)]-alt-terephthaldehyde} | P430033 | C17H12N2O2S4 | Electric property | Electric conductivity | 8.3e-13 | 0 | 1/(ohm*cm)
Homopolymer | poly{[3,3'-trimethylenebis(2-thioxothiazolidine-4-one)]-alt-terephthaldehyde} | P430033 | C17H12N2O2S4 | Electric property | Volume resistivity | 1200000000000 | 0 | ohm*cm
Homopolymer | poly{[3,3'-trimethylenebis(2-thioxothiazolidine-4-one)]-alt-terephthaldehyde} | P430033 | C17H12N2O2S4 | Polymer Information | SMILES | *CCCN1C(=S)SC(=Cc2ccc(cc2)C=C2SC(=S)N(C2=O)*)C1=O
Homopolymer | poly{[3,3'-hexamethylenebis(2-thioxothiazolidine-4-one)]-alt-terephthaldehyde} | P430034 | C20H18N2O2S4 | Electric property | Electric conductivity | 4.2e-14 | 0 | 1/(ohm*cm)
Homopolymer | poly{[3,3'-hexamethylenebis(2-thioxothiazolidine-4-one)]-alt-terephthaldehyde} | P430034 | C20H18N2O2S4 | Electric property | Volume resistivity | 24000000000000 | 0 | ohm*cm
Homopolymer | poly{[3,3'-hexamethylenebis(2-thioxothiazolidine-4-one)]-alt-terephthaldehyde} | P430034 | C20H18N2O2S4 | Polymer Information | SMILES | *CCCCCCN1C(=S)SC(=Cc2ccc(cc2)C=C2SC(=S)N(C2=O)*)C1=O
Homopolymer | poly{[3,3'-decamethylenebis(2-thioxothiazolidine-4-one)]-alt-terephthaldehyde} | P430035 | C24H26N2O2S4 | Electric property | Electric conductivity | 1.7e-14 | 0 | 1/(ohm*cm)
Homopolymer | poly{[3,3'-decamethylenebis(2-thioxothiazolidine-4-one)]-alt-terephthaldehyde} | P430035 | C24H26N2O2S4 | Electric property | Volume resistivity | 58000000000000 | 0 | ohm*cm
Homopolymer | poly{[3,3'-decamethylenebis(2-thioxothiazolidine-4-one)]-alt-terephthaldehyde} | P430035 | C24H26N2O2S4 | Polymer Information | SMILES | *CCCCCCCCCCN1C(=S)SC(=Cc2ccc(cc2)C=C2SC(=S)N(C2=O)*)C1=O
Homopolymer | poly{[3,3'-dodecamethylenebis(2-thioxothiazolidine-4-one)]-alt-terephthaldehyde} | P430036 | C26H30N2O2S4 | Electric property | Electric conductivity | 4.8e-15 | 0 | 1/(ohm*cm)
Homopolymer | poly{[3,3'-dodecamethylenebis(2-thioxothiazolidine-4-one)]-alt-terephthaldehyde} | P430036 | C26H30N2O2S4 | Electric property | Volume resistivity | 210000000000000 | 0 | ohm*cm
Homopolymer | poly{[3,3'-dodecamethylenebis(2-thioxothiazolidine-4-one)]-alt-terephthaldehyde} | P430036 | C26H30N2O2S4 | Polymer Information | SMILES | *CCCCCCCCCCCCN1C(=S)SC(=Cc2ccc(cc2)C=C2SC(=S)N(C2=O)*)C1=O
Homopolymer | poly{[3,3'-ethylenebis(2-thioxothiazolidine-4-one)]-alt-glyoxal} | P430037 | C10H6N2O2S4 | Electric property | Electric conductivity | 2.1e-15 | 0 | 1/(ohm*cm)
Homopolymer | poly{[3,3'-ethylenebis(2-thioxothiazolidine-4-one)]-alt-glyoxal} | P430037 | C10H6N2O2S4 | Electric property | Volume resistivity | 480000000000000 | 0 | ohm*cm
Homopolymer | poly{[3,3'-ethylenebis(2-thioxothiazolidine-4-one)]-alt-glyoxal} | P430037 | C10H6N2O2S4 | Polymer Information | SMILES | *CCN1C(=S)SC(=CC=C2SC(=S)N(C2=O)*)C1=O
Homopolymer | poly{[3,3'-ethylenebis(2-thioxothiazolidine-4-one)]-alt-glutaraldehyde} | P430038 | C13H12N2O2S4 | Electric property | Electric conductivity | 2.5e-15 | 0 | 1/(ohm*cm)
Homopolymer | poly{[3,3'-ethylenebis(2-thioxothiazolidine-4-one)]-alt-glutaraldehyde} | P430038 | C13H12N2O2S4 | Electric property | Volume resistivity | 400000000000000 | 0 | ohm*cm
Homopolymer | poly{[3,3'-ethylenebis(2-thioxothiazolidine-4-one)]-alt-glutaraldehyde} | P430038 | C13H12N2O2S4 | Polymer Information | SMILES | *CCN1C(=S)SC(=CCCCC=C2SC(=S)N(C2=O)*)C1=O
Homopolymer | poly((4,5-diaminobenzoic acid)-alt-{5,5'-[2,2,2-trifluoro-1-(trifluoromethyl)ethane-1,1-diyl]bis(isobenzofuran-1,3-dione)}) | P430039 | C26H10F6N2O6 | Optical property | Refractive index | 1.68 | 0.0004266667
Homopolymer | poly((4,5-diaminobenzoic acid)-alt-{5,5'-[2,2,2-trifluoro-1-(trifluoromethyl)ethane-1,1-diyl]bis(isobenzofuran-1,3-dione)}) | P430039 | C26H10F6N2O6 | Thermal property | Glass transition temperature | 363 | 69.66667 | C
Homopolymer | poly((4,5-diaminobenzoic acid)-alt-{5,5'-[2,2,2-trifluoro-1-(trifluoromethyl)ethane-1,1-diyl]bis(isobenzofuran-1,3-dione)}) | P430039 | C26H10F6N2O6 | Thermal property | Thermal decomposition temperature | 485 | 13932.2 | C
Homopolymer | poly((4,5-diaminobenzoic acid)-alt-{5,5'-[2,2,2-trifluoro-1-(trifluoromethyl)ethane-1,1-diyl]bis(isobenzofuran-1,3-dione)}) | P430039 | C26H10F6N2O6 | Thermal property | Thermal decomposition weight loss | 10 | 3.787879 | %
Homopolymer | poly((4,5-diaminobenzoic acid)-alt-{5,5'-[2,2,2-trifluoro-1-(trifluoromethyl)ethane-1,1-diyl]bis(isobenzofuran-1,3-dione)}) | P430039 | C26H10F6N2O6 | Electric property | Dielectric constant ac | 2.86 | 23.03283
Homopolymer | poly((4,5-diaminobenzoic acid)-alt-{5,5'-[2,2,2-trifluoro-1-(trifluoromethyl)ethane-1,1-diyl]bis(isobenzofuran-1,3-dione)}) | P430039 | C26H10F6N2O6 | Electric property | Electric conductivity | 5.9e-07 | 0 | 1/(ohm*cm)
Homopolymer | poly((4,5-diaminobenzoic acid)-alt-{5,5'-[2,2,2-trifluoro-1-(trifluoromethyl)ethane-1,1-diyl]bis(isobenzofuran-1,3-dione)}) | P430039 | C26H10F6N2O6 | Electric property | Volume resistivity | 1700000 | 0 | ohm*cm
Homopolymer | poly((4,5-diaminobenzoic acid)-alt-{5,5'-[2,2,2-trifluoro-1-(trifluoromethyl)ethane-1,1-diyl]bis(isobenzofuran-1,3-dione)}) | P430039 | C26H10F6N2O6 | Physicochemical property | Gas permeability coefficient p | 5.024e-17 | 3.866708e-30 | cm3(STP)cm/(cm2*s*Pa)
Homopolymer | poly((4,5-diaminobenzoic acid)-alt-{5,5'-[2,2,2-trifluoro-1-(trifluoromethyl)ethane-1,1-diyl]bis(isobenzofuran-1,3-dione)}) | P430039 | C26H10F6N2O6 | Physicochemical property | Water absorption | 4.5 | 0 | wt%
Homopolymer | poly((4,5-diaminobenzoic acid)-alt-{5,5'-[2,2,2-trifluoro-1-(trifluoromethyl)ethane-1,1-diyl]bis(isobenzofuran-1,3-dione)}) | P430039 | C26H10F6N2O6 | Polymer Information | SMILES | *c1ccc2c(c1)C(=O)N(C2=O)c1cc(cc(c1)N1C(=O)c2c(C1=O)cc(cc2)C(C(F)(F)F)(C(F)(F)F)*)C(=O)O
Homopolymer | poly((naphthalene-1,5-diamine)-alt-{5,5'-[2,2,2-trifluoro-1-(trifluoromethyl)ethane-1,1-diyl]bis(isobenzofuran-1,3-dione)}) | P430040 | C29H12F6N2O4 | Physical property | Density | 1.426 | 0 | g/cm3
Homopolymer | poly((naphthalene-1,5-diamine)-alt-{5,5'-[2,2,2-trifluoro-1-(trifluoromethyl)ethane-1,1-diyl]bis(isobenzofuran-1,3-dione)}) | P430040 | C29H12F6N2O4 | Physical property | Specific volume | 0.7013 | 0 | cm3/g
Homopolymer | poly((naphthalene-1,5-diamine)-alt-{5,5'-[2,2,2-trifluoro-1-(trifluoromethyl)ethane-1,1-diyl]bis(isobenzofuran-1,3-dione)}) | P430040 | C29H12F6N2O4 | Thermal property | Glass transition temperature | 390 | 5.333333 | C
Homopolymer | poly((naphthalene-1,5-diamine)-alt-{5,5'-[2,2,2-trifluoro-1-(trifluoromethyl)ethane-1,1-diyl]bis(isobenzofuran-1,3-dione)}) | P430040 | C29H12F6N2O4 | Thermal property | Thermal decomposition temperature | 525 | 0 | C
Homopolymer | poly((naphthalene-1,5-diamine)-alt-{5,5'-[2,2,2-trifluoro-1-(trifluoromethyl)ethane-1,1-diyl]bis(isobenzofuran-1,3-dione)}) | P430040 | C29H12F6N2O4 | Thermal property | Thermal decomposition weight loss | 5 | 0 | %
Homopolymer | poly((naphthalene-1,5-diamine)-alt-{5,5'-[2,2,2-trifluoro-1-(trifluoromethyl)ethane-1,1-diyl]bis(isobenzofuran-1,3-dione)}) | P430040 | C29H12F6N2O4 | Physicochemical property | Gas diffusion coefficient d | 1.46e-10 | 1.931554e-19 | cm2/s
Homopolymer | poly((naphthalene-1,5-diamine)-alt-{5,5'-[2,2,2-trifluoro-1-(trifluoromethyl)ethane-1,1-diyl]bis(isobenzofuran-1,3-dione)}) | P430040 | C29H12F6N2O4 | Physicochemical property | Gas permeability coefficient p | 1.7e-15 | 4.722164e-28 | cm3(STP)cm/(cm2*s*Pa)
Homopolymer | poly((naphthalene-1,5-diamine)-alt-{5,5'-[2,2,2-trifluoro-1-(trifluoromethyl)ethane-1,1-diyl]bis(isobenzofuran-1,3-dione)}) | P430040 | C29H12F6N2O4 | Physicochemical property | Gas solubility coefficient s | 8.7e-05 | 3.630571e-09 | cm3(STP)/(cm3*Pa)
Homopolymer | poly((naphthalene-1,5-diamine)-alt-{5,5'-[2,2,2-trifluoro-1-(trifluoromethyl)ethane-1,1-diyl]bis(isobenzofuran-1,3-dione)}) | P430040 | C29H12F6N2O4 | Polymer Information | SMILES | *c1ccc2c(c1)C(=O)N(C2=O)c1cccc2c1cccc2N1C(=O)c2c(C1=O)cc(cc2)C(C(F)(F)F)(C(F)(F)F)*
Homopolymer | poly([5-(dimethylamino)-m-phenylenediamine]-alt-{5,5'-[2,2,2-trifluoro-1-(trifluoromethyl)ethane-1,1-diyl]bis(isobenzofuran-1,3-dione)}) | P430041 | C27H15F6N3O4 | Physicochemical property | Gas permeability coefficient p | 9.6275e-17 | 1.17125e-32 | cm3(STP)cm/(cm2*s*Pa)
Homopolymer | poly([5-(dimethylamino)-m-phenylenediamine]-alt-{5,5'-[2,2,2-trifluoro-1-(trifluoromethyl)ethane-1,1-diyl]bis(isobenzofuran-1,3-dione)}) | P430041 | C27H15F6N3O4 | Polymer Information | SMILES | *c1ccc2c(c1)C(=O)N(C2=O)c1cc(cc(c1)N1C(=O)c2c(C1=O)cc(cc2)C(C(F)(F)F)(C(F)(F)F)*)N(C)C
Homopolymer | poly{(m-phenylenediamine)-alt-[4,4'-(hexafluoroisopropylidene)bis(phthalic anhydride)]} | P430042 | C25H10F6N2O4 | Physical property | Density | 1.471 | 3.466667e-06 | g/cm3
Homopolymer | poly{(m-phenylenediamine)-alt-[4,4'-(hexafluoroisopropylidene)bis(phthalic anhydride)]} | P430042 | C25H10F6N2O4 | Physical property | Specific volume | 0.6798 | 6.08e-07 | cm3/g
Homopolymer | poly{(m-phenylenediamine)-alt-[4,4'-(hexafluoroisopropylidene)bis(phthalic anhydride)]} | P430042 | C25H10F6N2O4 | Thermal property | Glass transition temperature | 298 | 113.9444 | C
Homopolymer | poly{(m-phenylenediamine)-alt-[4,4'-(hexafluoroisopropylidene)bis(phthalic anhydride)]} | P430042 | C25H10F6N2O4 | Thermal property | Thermal decomposition temperature | 535 | 0 | C
Homopolymer | poly{(m-phenylenediamine)-alt-[4,4'-(hexafluoroisopropylidene)bis(phthalic anhydride)]} | P430042 | C25H10F6N2O4 | Thermal property | Thermal decomposition weight loss | 5 | 0 | %
Homopolymer | poly{(m-phenylenediamine)-alt-[4,4'-(hexafluoroisopropylidene)bis(phthalic anhydride)]} | P430042 | C25H10F6N2O4 | Electric property | Dielectric constant ac | 3.08 | 0
Homopolymer | poly{(m-phenylenediamine)-alt-[4,4'-(hexafluoroisopropylidene)bis(phthalic anhydride)]} | P430042 | C25H10F6N2O4 | Physicochemical property | Cohesive energy density | 183 | 0 | cal/cm3
Homopolymer | poly{(m-phenylenediamine)-alt-[4,4'-(hexafluoroisopropylidene)bis(phthalic anhydride)]} | P430042 | C25H10F6N2O4 | Physicochemical property | Gas diffusion coefficient d | 6.35e-09 | 6.859341e-13 | cm2/s
Homopolymer | poly{(m-phenylenediamine)-alt-[4,4'-(hexafluoroisopropylidene)bis(phthalic anhydride)]} | P430042 | C25H10F6N2O4 | Physicochemical property | Gas permeability coefficient p | 4.415e-14 | 9.061827e-25 | cm3(STP)cm/(cm2*s*Pa)
Homopolymer | poly{(m-phenylenediamine)-alt-[4,4'-(hexafluoroisopropylidene)bis(phthalic anhydride)]} | P430042 | C25H10F6N2O4 | Physicochemical property | Gas solubility coefficient s | 8.05e-06 | 1.853433e-10 | cm3(STP)/(cm3*Pa)
Homopolymer | poly{(m-phenylenediamine)-alt-[4,4'-(hexafluoroisopropylidene)bis(phthalic anhydride)]} | P430042 | C25H10F6N2O4 | Physicochemical property | Solubility parameter | 27.7 | 0 | (J/cm3)1/2
Homopolymer | poly{(m-phenylenediamine)-alt-[4,4'-(hexafluoroisopropylidene)bis(phthalic anhydride)]} | P430042 | C25H10F6N2O4 | Polymer Information | SMILES | *c1ccc2c(c1)C(=O)N(C2=O)c1cccc(c1)N1C(=O)c2c(C1=O)cc(cc2)C(C(F)(F)F)(C(F)(F)F)*
Homopolymer | poly{[5,5'-(p-phenylenedinitrilo)dibarbituric acid]-alt-[1,4-di(bromomethyl)benzene]} | P430043 | C22H14N6O6 | Electric property | Electric conductivity | 8.13e-10 | 0 | 1/(ohm*cm)
Homopolymer | poly{[5,5'-(p-phenylenedinitrilo)dibarbituric acid]-alt-[1,4-di(bromomethyl)benzene]} | P430043 | C22H14N6O6 | Electric property | Volume resistivity | 1230000000 | 0 | ohm*cm
Homopolymer | poly{[5,5'-(p-phenylenedinitrilo)dibarbituric acid]-alt-[1,4-di(bromomethyl)benzene]} | P430043 | C22H14N6O6 | Polymer Information | SMILES | *Cc1ccc(cc1)CN1C(=O)NC(=O)C(=Nc2ccc(cc2)N=C2C(=O)NC(=O)N(C2=O)*)C1=O
Homopolymer | poly((3,3'-sulfonyldianiline)-alt-{5,5'-[2,2,2-trifluoro-1-(trifluoromethyl)ethane-1,1-diyl]bis(isobenzofuran-1,3-dione)}) | P430044 | C31H14F6N2O6S | Physical property | Density | 1.483 | 5.221429e-05 | g/cm3
Homopolymer | poly((3,3'-sulfonyldianiline)-alt-{5,5'-[2,2,2-trifluoro-1-(trifluoromethyl)ethane-1,1-diyl]bis(isobenzofuran-1,3-dione)}) | P430044 | C31H14F6N2O6S | Physical property | Specific volume | 0.67445 | 1.033429e-05 | cm3/g
Homopolymer | poly((3,3'-sulfonyldianiline)-alt-{5,5'-[2,2,2-trifluoro-1-(trifluoromethyl)ethane-1,1-diyl]bis(isobenzofuran-1,3-dione)}) | P430044 | C31H14F6N2O6S | Thermal property | Glass transition temperature | 271 | 569.0462 | C
Homopolymer | poly((3,3'-sulfonyldianiline)-alt-{5,5'-[2,2,2-trifluoro-1-(trifluoromethyl)ethane-1,1-diyl]bis(isobenzofuran-1,3-dione)}) | P430044 | C31H14F6N2O6S | Thermal property | Thermal decomposition temperature | 531 | 867.1938 | C
Homopolymer | poly((3,3'-sulfonyldianiline)-alt-{5,5'-[2,2,2-trifluoro-1-(trifluoromethyl)ethane-1,1-diyl]bis(isobenzofuran-1,3-dione)}) | P430044 | C31H14F6N2O6S | Thermal property | Thermal decomposition weight loss | 5 | 93.47101 | %
Homopolymer | poly((3,3'-sulfonyldianiline)-alt-{5,5'-[2,2,2-trifluoro-1-(trifluoromethyl)ethane-1,1-diyl]bis(isobenzofuran-1,3-dione)}) | P430044 | C31H14F6N2O6S | Physicochemical property | Gas diffusion coefficient d | 2.85e-09 | 1.964762e-17 | cm2/s
Homopolymer | poly((3,3'-sulfonyldianiline)-alt-{5,5'-[2,2,2-trifluoro-1-(trifluoromethyl)ethane-1,1-diyl]bis(isobenzofuran-1,3-dione)}) | P430044 | C31H14F6N2O6S | Physicochemical property | Gas permeability coefficient p | 3.6e-14 | 4.552879e-27 | cm3(STP)cm/(cm2*s*Pa)
Homopolymer | poly((3,3'-sulfonyldianiline)-alt-{5,5'-[2,2,2-trifluoro-1-(trifluoromethyl)ethane-1,1-diyl]bis(isobenzofuran-1,3-dione)}) | P430044 | C31H14F6N2O6S | Physicochemical property | Gas solubility coefficient s | 4.05e-05 | 2.471429e-10 | cm3(STP)/(cm3*Pa)
Homopolymer | poly((3,3'-sulfonyldianiline)-alt-{5,5'-[2,2,2-trifluoro-1-(trifluoromethyl)ethane-1,1-diyl]bis(isobenzofuran-1,3-dione)}) | P430044 | C31H14F6N2O6S | Physicochemical property | Water absorption | 0.48 | 0 | wt%
Homopolymer | poly((3,3'-sulfonyldianiline)-alt-{5,5'-[2,2,2-trifluoro-1-(trifluoromethyl)ethane-1,1-diyl]bis(isobenzofuran-1,3-dione)}) | P430044 | C31H14F6N2O6S | Dilute solution property | Intrinsic viscosity eta | 0.43 | 0.009626667 | dl/g
Homopolymer | poly((3,3'-sulfonyldianiline)-alt-{5,5'-[2,2,2-trifluoro-1-(trifluoromethyl)ethane-1,1-diyl]bis(isobenzofuran-1,3-dione)}) | P430044 | C31H14F6N2O6S | Tensile property | Elongation at break | 10 | 33.33333 | %
Homopolymer | poly((3,3'-sulfonyldianiline)-alt-{5,5'-[2,2,2-trifluoro-1-(trifluoromethyl)ethane-1,1-diyl]bis(isobenzofuran-1,3-dione)}) | P430044 | C31H14F6N2O6S | Tensile property | Tensile modulus | 2.005 | 0.5043 | GPa
Homopolymer | poly((3,3'-sulfonyldianiline)-alt-{5,5'-[2,2,2-trifluoro-1-(trifluoromethyl)ethane-1,1-diyl]bis(isobenzofuran-1,3-dione)}) | P430044 | C31H14F6N2O6S | Tensile property | Tensile stress strength at break | 0.0955 | 9.633333e-05 | GPa
Homopolymer | poly((3,3'-sulfonyldianiline)-alt-{5,5'-[2,2,2-trifluoro-1-(trifluoromethyl)ethane-1,1-diyl]bis(isobenzofuran-1,3-dione)}) | P430044 | C31H14F6N2O6S | Polymer Information | SMILES | *c1ccc2c(c1)C(=O)N(C2=O)c1cccc(c1)S(=O)(=O)c1cccc(c1)N1C(=O)c2c(C1=O)cc(cc2)C(C(F)(F)F)(C(F)(F)F)*
Homopolymer | poly{(1-ethyl dihydrogen 1,2,4-benzenetricarboxylate;2-ethyl dihydrogen 1,2,4-benzenetricarboxylate)-alt-(4,4'-oxydianiline)} | P430045 | C21H12N2O4 | Physical property | Density | 1.413 | 0 | g/cm3
Homopolymer | poly{(1-ethyl dihydrogen 1,2,4-benzenetricarboxylate;2-ethyl dihydrogen 1,2,4-benzenetricarboxylate)-alt-(4,4'-oxydianiline)} | P430045 | C21H12N2O4 | Physical property | Specific volume | 0.7077 | 0 | cm3/g
Homopolymer | poly{(1-ethyl dihydrogen 1,2,4-benzenetricarboxylate;2-ethyl dihydrogen 1,2,4-benzenetricarboxylate)-alt-(4,4'-oxydianiline)} | P430045 | C21H12N2O4 | Optical property | Refractive index | 1.653 | 0
Homopolymer | poly{(1-ethyl dihydrogen 1,2,4-benzenetricarboxylate;2-ethyl dihydrogen 1,2,4-benzenetricarboxylate)-alt-(4,4'-oxydianiline)} | P430045 | C21H12N2O4 | Thermal property | Glass transition temperature | 288.5 | 1565.97 | C
Homopolymer | poly{(1-ethyl dihydrogen 1,2,4-benzenetricarboxylate;2-ethyl dihydrogen 1,2,4-benzenetricarboxylate)-alt-(4,4'-oxydianiline)} | P430045 | C21H12N2O4 | Thermal property | Heat of fusion | 0.0064 | 0 | kcal/g
Homopolymer | poly{(1-ethyl dihydrogen 1,2,4-benzenetricarboxylate;2-ethyl dihydrogen 1,2,4-benzenetricarboxylate)-alt-(4,4'-oxydianiline)} | P430045 | C21H12N2O4 | Thermal property | Thermal decomposition temperature | 470.5 | 9464.533 | C
Homopolymer | poly{(1-ethyl dihydrogen 1,2,4-benzenetricarboxylate;2-ethyl dihydrogen 1,2,4-benzenetricarboxylate)-alt-(4,4'-oxydianiline)} | P430045 | C21H12N2O4 | Thermal property | Thermal decomposition weight loss | 10 | 158.1167 | %
Homopolymer | poly{(1-ethyl dihydrogen 1,2,4-benzenetricarboxylate;2-ethyl dihydrogen 1,2,4-benzenetricarboxylate)-alt-(4,4'-oxydianiline)} | P430045 | C21H12N2O4 | Thermal property | Melting temperature | 431 | 0 | C
Homopolymer | poly{(1-ethyl dihydrogen 1,2,4-benzenetricarboxylate;2-ethyl dihydrogen 1,2,4-benzenetricarboxylate)-alt-(4,4'-oxydianiline)} | P430045 | C21H12N2O4 | Thermal property | Thermal conductivity | 0.26 | 0 | W/(m*K)
Homopolymer | poly{(1-ethyl dihydrogen 1,2,4-benzenetricarboxylate;2-ethyl dihydrogen 1,2,4-benzenetricarboxylate)-alt-(4,4'-oxydianiline)} | P430045 | C21H12N2O4 | Electric property | Dielectric loss factor | 0.675 | 1.502914
Homopolymer | poly{(1-ethyl dihydrogen 1,2,4-benzenetricarboxylate;2-ethyl dihydrogen 1,2,4-benzenetricarboxylate)-alt-(4,4'-oxydianiline)} | P430045 | C21H12N2O4 | Electric property | Electric conductivity | 3e-09 | 6.299272e-16 | 1/(ohm*cm)
Homopolymer | poly{(1-ethyl dihydrogen 1,2,4-benzenetricarboxylate;2-ethyl dihydrogen 1,2,4-benzenetricarboxylate)-alt-(4,4'-oxydianiline)} | P430045 | C21H12N2O4 | Electric property | Volume resistivity | 330000000 | 2.5582e+25 | ohm*cm
Homopolymer | poly{(1-ethyl dihydrogen 1,2,4-benzenetricarboxylate;2-ethyl dihydrogen 1,2,4-benzenetricarboxylate)-alt-(4,4'-oxydianiline)} | P430045 | C21H12N2O4 | Physicochemical property | Gas diffusion coefficient d | 8.2e-11 | 3.671956e-18 | cm2/s
Homopolymer | poly{(1-ethyl dihydrogen 1,2,4-benzenetricarboxylate;2-ethyl dihydrogen 1,2,4-benzenetricarboxylate)-alt-(4,4'-oxydianiline)} | P430045 | C21H12N2O4 | Physicochemical property | Gas permeability coefficient p | 1.3e-15 | 2.053805144e-28 | cm3(STP)cm/(cm2*s*Pa)
Homopolymer | poly{(1-ethyl dihydrogen 1,2,4-benzenetricarboxylate;2-ethyl dihydrogen 1,2,4-benzenetricarboxylate)-alt-(4,4'-oxydianiline)} | P430045 | C21H12N2O4 | Physicochemical property | Gas solubility coefficient s | 1.32e-06 | 1.433867e-13 | cm3(STP)/(cm3*Pa)
Homopolymer | poly{(1-ethyl dihydrogen 1,2,4-benzenetricarboxylate;2-ethyl dihydrogen 1,2,4-benzenetricarboxylate)-alt-(4,4'-oxydianiline)} | P430045 | C21H12N2O4 | Tensile property | Dynamic mechanical properties storage modulus | 1.29 | 0.5157752 | GPa
Homopolymer | poly{(1-ethyl dihydrogen 1,2,4-benzenetricarboxylate;2-ethyl dihydrogen 1,2,4-benzenetricarboxylate)-alt-(4,4'-oxydianiline)} | P430045 | C21H12N2O4 | Tensile property | Dynamic mechanical properties loss modulus | 0.182 | 0.003647477 | GPa
Homopolymer | poly{(1-ethyl dihydrogen 1,2,4-benzenetricarboxylate;2-ethyl dihydrogen 1,2,4-benzenetricarboxylate)-alt-(4,4'-oxydianiline)} | P430045 | C21H12N2O4 | Tensile property | Elongation at break | 7.85 | 9.322143 | %
Homopolymer | poly{(1-ethyl dihydrogen 1,2,4-benzenetricarboxylate;2-ethyl dihydrogen 1,2,4-benzenetricarboxylate)-alt-(4,4'-oxydianiline)} | P430045 | C21H12N2O4 | Tensile property | Tensile modulus | 2.95 | 0.08571429 | GPa
Homopolymer | poly{(1-ethyl dihydrogen 1,2,4-benzenetricarboxylate;2-ethyl dihydrogen 1,2,4-benzenetricarboxylate)-alt-(4,4'-oxydianiline)} | P430045 | C21H12N2O4 | Tensile property | Tensile stress strength at break | 0.091 | 0.0001596429 | GPa
Homopolymer | poly{(1-ethyl dihydrogen 1,2,4-benzenetricarboxylate;2-ethyl dihydrogen 1,2,4-benzenetricarboxylate)-alt-(4,4'-oxydianiline)} | P430045 | C21H12N2O4 | Flexural property | Flexural modulus | 5.06 | 0 | GPa
Homopolymer | poly{(1-ethyl dihydrogen 1,2,4-benzenetricarboxylate;2-ethyl dihydrogen 1,2,4-benzenetricarboxylate)-alt-(4,4'-oxydianiline)} | P430045 | C21H12N2O4 | Heat characteristics | Deflection temperature under load hdt | 235 | 833.3333 | C
Homopolymer | poly{(1-ethyl dihydrogen 1,2,4-benzenetricarboxylate;2-ethyl dihydrogen 1,2,4-benzenetricarboxylate)-alt-(4,4'-oxydianiline)} | P430045 | C21H12N2O4 | Polymer Information | SMILES | *C(=O)Nc1ccc(cc1)Oc1ccc(cc1)N1C(=O)c2c(C1=O)cc(cc2)*
Homopolymer | polyimide:(4,4'-sulfonyldianiline)-alt-(benzo[1,2-c:4,5-c']difuran-1,3,5,7-tetraone)} | P430046 | C22H10N2O6S | Physical property | Density | 1.43 | 0 | g/cm3
Homopolymer | polyimide:(4,4'-sulfonyldianiline)-alt-(benzo[1,2-c:4,5-c']difuran-1,3,5,7-tetraone)} | P430046 | C22H10N2O6S | Physical property | Specific volume | 0.699 | 0 | cm3/g
Homopolymer | polyimide:(4,4'-sulfonyldianiline)-alt-(benzo[1,2-c:4,5-c']difuran-1,3,5,7-tetraone)} | P430046 | C22H10N2O6S | Thermal property | Glass transition temperature | 350 | 0 | C
Homopolymer | polyimide:(4,4'-sulfonyldianiline)-alt-(benzo[1,2-c:4,5-c']difuran-1,3,5,7-tetraone)} | P430046 | C22H10N2O6S | Thermal property | Thermal decomposition temperature | 727 | 39905.33 | C
Homopolymer | polyimide:(4,4'-sulfonyldianiline)-alt-(benzo[1,2-c:4,5-c']difuran-1,3,5,7-tetraone)} | P430046 | C22H10N2O6S | Thermal property | Thermal decomposition weight loss | 23.75 | 468.75 | %
Homopolymer | polyimide:(4,4'-sulfonyldianiline)-alt-(benzo[1,2-c:4,5-c']difuran-1,3,5,7-tetraone)} | P430046 | C22H10N2O6S | Electric property | Dielectric constant ac | 3.1 | 0.09866667
Homopolymer | polyimide:(4,4'-sulfonyldianiline)-alt-(benzo[1,2-c:4,5-c']difuran-1,3,5,7-tetraone)} | P430046 | C22H10N2O6S | Electric property | Dielectric loss factor | 0.00115 | 3.106667e-07
Homopolymer | polyimide:(4,4'-sulfonyldianiline)-alt-(benzo[1,2-c:4,5-c']difuran-1,3,5,7-tetraone)} | P430046 | C22H10N2O6S | Electric property | Electric conductivity | 5.05e-16 | 2.356465801e-29 | 1/(ohm*cm)
Homopolymer | polyimide:(4,4'-sulfonyldianiline)-alt-(benzo[1,2-c:4,5-c']difuran-1,3,5,7-tetraone)} | P430046 | C22H10N2O6S | Electric property | Volume resistivity | 1000000000000000 | 4.9509e+36 | ohm*cm
Homopolymer | polyimide:(4,4'-sulfonyldianiline)-alt-(benzo[1,2-c:4,5-c']difuran-1,3,5,7-tetraone)} | P430046 | C22H10N2O6S | Polymer Information | SMILES | *c1ccc(cc1)S(=O)(=O)c1ccc(cc1)n1c(=O)c2c(c1=O)cc1c(c2)c(=O)n(c1=O)*
Homopolymer | poly[(3,3'-sulfonyldianiline)-alt-(pyromellitic anhydride)] | P430047 | C22H10N2O6S | Thermal property | Glass transition temperature | 338 | 225.8667 | C
Homopolymer | poly[(3,3'-sulfonyldianiline)-alt-(pyromellitic anhydride)] | P430047 | C22H10N2O6S | Thermal property | Thermal decomposition temperature | 554 | 33773.6 | C
Homopolymer | poly[(3,3'-sulfonyldianiline)-alt-(pyromellitic anhydride)] | P430047 | C22H10N2O6S | Thermal property | Thermal decomposition weight loss | 26.2 | 599.2533 | %
Homopolymer | poly[(3,3'-sulfonyldianiline)-alt-(pyromellitic anhydride)] | P430047 | C22H10N2O6S | Electric property | Dielectric constant ac | 3.1 | 0.09866667
Homopolymer | poly[(3,3'-sulfonyldianiline)-alt-(pyromellitic anhydride)] | P430047 | C22H10N2O6S | Electric property | Dielectric loss factor | 0.00115 | 3.106667e-07
Homopolymer | poly[(3,3'-sulfonyldianiline)-alt-(pyromellitic anhydride)] | P430047 | C22H10N2O6S | Electric property | Electric conductivity | 5.05e-16 | 2.356465801e-29 | 1/(ohm*cm)
Homopolymer | poly[(3,3'-sulfonyldianiline)-alt-(pyromellitic anhydride)] | P430047 | C22H10N2O6S | Electric property | Volume resistivity | 1000000000000000 | 4.9509e+36 | ohm*cm
Homopolymer | poly[(3,3'-sulfonyldianiline)-alt-(pyromellitic anhydride)] | P430047 | C22H10N2O6S | Polymer Information | SMILES | *c1cccc(c1)S(=O)(=O)c1cccc(c1)n1c(=O)c2c(c1=O)cc1c(c2)c(=O)n(c1=O)*
Homopolymer | poly[(2-oxo-1,3-diazetidine-1,3-diyl)carbonyl] | P430048 | C3H2N2O2 | Polymer Information | SMILES | *C(=O)N1CN(C1=O)*
Homopolymer | poly(2-oxo-1,2,3,4,5,6-hexahydropyrimidine-1,3-diylcarbonyl) | P430049 | C5H6N2O2 | Polymer Information | SMILES | *C(=O)N1CCCN(C1=O)*
Homopolymer | poly[(2-oxo-1,2,3,4,5,6-hexahydropyrimidine-1,3-diyl)carbonyl] | P430050 | C6H8N2O2 | Polymer Information | SMILES | *C(=O)N1CCCCN(C1=O)*
Homopolymer | poly((4,4'-methylenedianiline)-alt-{2,2'-[oxybis(1,4-phenylene)bisthio]bis(succinic anhydride)}) | P430051 | C33H24N2O5S2 | Dilute solution property | Intrinsic viscosity eta | 0.12 | 0 | dl/g
Homopolymer | poly((4,4'-methylenedianiline)-alt-{2,2'-[oxybis(1,4-phenylene)bisthio]bis(succinic anhydride)}) | P430051 | C33H24N2O5S2 | Heat characteristics | Softening temperature | 170 | 1800 | C
Homopolymer | poly((4,4'-methylenedianiline)-alt-{2,2'-[oxybis(1,4-phenylene)bisthio]bis(succinic anhydride)}) | P430051 | C33H24N2O5S2 | Polymer Information | SMILES | *c1ccc(cc1)Cc1ccc(cc1)N1C(=O)CC(C1=O)Sc1ccc(cc1)Oc1ccc(cc1)SC1CC(=O)N(C1=O)*
Homopolymer | poly((4,4'-methylenedianiline)-alt-{2,2'-[thiobis(1,4-phenylene)dithio]bis(succinic anhydride)}) | P430052 | C33H24N2O4S3 | Dilute solution property | Intrinsic viscosity eta | 0.26 | 0 | dl/g
Homopolymer | poly((4,4'-methylenedianiline)-alt-{2,2'-[thiobis(1,4-phenylene)dithio]bis(succinic anhydride)}) | P430052 | C33H24N2O4S3 | Heat characteristics | Softening temperature | 170 | 1800 | C
Homopolymer | poly((4,4'-methylenedianiline)-alt-{2,2'-[thiobis(1,4-phenylene)dithio]bis(succinic anhydride)}) | P430052 | C33H24N2O4S3 | Polymer Information | SMILES | *c1ccc(cc1)Cc1ccc(cc1)N1C(=O)CC(C1=O)Sc1ccc(cc1)Sc1ccc(cc1)SC1CC(=O)N(C1=O)*
Homopolymer | poly{(4,4'-methylenedianiline)-alt-[2,2'-(biphenyl-4,4'-diylbisthio)bis(succinic anhydride)]} | P430053 | C33H24N2O4S2 | Dilute solution property | Intrinsic viscosity eta | 0.2 | 0 | dl/g
Homopolymer | poly{(4,4'-methylenedianiline)-alt-[2,2'-(biphenyl-4,4'-diylbisthio)bis(succinic anhydride)]} | P430053 | C33H24N2O4S2 | Heat characteristics | Softening temperature | 170 | 1800 | C
Homopolymer | poly{(4,4'-methylenedianiline)-alt-[2,2'-(biphenyl-4,4'-diylbisthio)bis(succinic anhydride)]} | P430053 | C33H24N2O4S2 | Polymer Information | SMILES | *c1ccc(cc1)Cc1ccc(cc1)N1C(=O)CC(C1=O)Sc1ccc(cc1)c1ccc(cc1)SC1CC(=O)N(C1=O)*
Homopolymer | poly[(4,4'-iminodianiline)-alt-(pyromellitic anhydride)] | P430054 | C22H11N3O4 | Thermal property | Thermal decomposition temperature | 515 | 0 | C
Homopolymer | poly[(4,4'-iminodianiline)-alt-(pyromellitic anhydride)] | P430054 | C22H11N3O4 | Thermal property | Thermal decomposition weight loss | 10 | 0 | %
Homopolymer | poly[(4,4'-iminodianiline)-alt-(pyromellitic anhydride)] | P430054 | C22H11N3O4 | Polymer Information | SMILES | *c1ccc(cc1)Nc1ccc(cc1)n1c(=O)c2c(c1=O)cc1c(c2)c(=O)n(c1=O)*
Homopolymer | poly[(3,4'-iminodianiline)-alt-(pyromellitic anhydride)] | P430055 | C22H11N3O4 | Thermal property | Thermal decomposition temperature | 435 | 0 | C
Homopolymer | poly[(3,4'-iminodianiline)-alt-(pyromellitic anhydride)] | P430055 | C22H11N3O4 | Thermal property | Thermal decomposition weight loss | 10 | 0 | %
Homopolymer | poly[(3,4'-iminodianiline)-alt-(pyromellitic anhydride)] | P430055 | C22H11N3O4 | Polymer Information | SMILES | *c1ccc(cc1)Nc1cccc(c1)n1c(=O)c2c(c1=O)cc1c(c2)c(=O)n(c1=O)*
Homopolymer | poly[(1,3-dioxoisoindoline-2,5-diyl)carbonylimino-1,4-phenyleneimino-1,4-phenylene] | P430056 | C21H13N3O3 | Thermal property | Thermal decomposition temperature | 485 | 0 | C
Homopolymer | poly[(1,3-dioxoisoindoline-2,5-diyl)carbonylimino-1,4-phenyleneimino-1,4-phenylene] | P430056 | C21H13N3O3 | Thermal property | Thermal decomposition weight loss | 10 | 0 | %
Homopolymer | poly[(1,3-dioxoisoindoline-2,5-diyl)carbonylimino-1,4-phenyleneimino-1,4-phenylene] | P430056 | C21H13N3O3 | Polymer Information | SMILES | *C(=O)Nc1ccc(cc1)Nc1ccc(cc1)N1C(=O)c2c(C1=O)cc(cc2)*
Homopolymer | poly(N-tert-butylmaleimide) | P430057 | C8H11NO2 | Thermal property | Glass transition temperature | 195 | 0 | C
Homopolymer | poly(N-tert-butylmaleimide) | P430057 | C8H11NO2 | Thermal property | Thermal decomposition temperature | 295 | 300 | C
Homopolymer | poly(N-tert-butylmaleimide) | P430057 | C8H11NO2 | Thermal property | Thermal decomposition weight loss | 10 | 0 | %
Homopolymer | poly(N-tert-butylmaleimide) | P430057 | C8H11NO2 | Thermal property | Melting temperature | 400 | 0 | C
Homopolymer | poly(N-tert-butylmaleimide) | P430057 | C8H11NO2 | Polymer Information | SMILES | *C1C(=O)N(C(=O)C1*)C(C)(C)C
Homopolymer | poly{[4,4'-bis(acetyloxy)biphenyl]-alt-[2,2'-(butane-1,4-diyl)bis(1,3-dioxoisoindoline-5-carboxylic acid)]} | P430058 | C34H22N2O8 | Thermal property | Glass transition temperature | 126 | 0 | C
Homopolymer | poly{[4,4'-bis(acetyloxy)biphenyl]-alt-[2,2'-(butane-1,4-diyl)bis(1,3-dioxoisoindoline-5-carboxylic acid)]} | P430058 | C34H22N2O8 | Thermal property | Heat of fusion mol conversion | 6.02 | 0 | kcal/mol
Homopolymer | poly{[4,4'-bis(acetyloxy)biphenyl]-alt-[2,2'-(butane-1,4-diyl)bis(1,3-dioxoisoindoline-5-carboxylic acid)]} | P430058 | C34H22N2O8 | Thermal property | Thermal decomposition temperature | 407.5 | 2296.333 | C
Homopolymer | poly{[4,4'-bis(acetyloxy)biphenyl]-alt-[2,2'-(butane-1,4-diyl)bis(1,3-dioxoisoindoline-5-carboxylic acid)]} | P430058 | C34H22N2O8 | Thermal property | Thermal decomposition weight loss | 5.5 | 27 | %
Homopolymer | poly{[4,4'-bis(acetyloxy)biphenyl]-alt-[2,2'-(butane-1,4-diyl)bis(1,3-dioxoisoindoline-5-carboxylic acid)]} | P430058 | C34H22N2O8 | Thermal property | Lc phase transition temperature | 467 | 0 | C
Homopolymer | poly{[4,4'-bis(acetyloxy)biphenyl]-alt-[2,2'-(butane-1,4-diyl)bis(1,3-dioxoisoindoline-5-carboxylic acid)]} | P430058 | C34H22N2O8 | Thermal property | Melting temperature | 394 | 1.333333 | C
Homopolymer | poly{[4,4'-bis(acetyloxy)biphenyl]-alt-[2,2'-(butane-1,4-diyl)bis(1,3-dioxoisoindoline-5-carboxylic acid)]} | P430058 | C34H22N2O8 | Heat characteristics | Deflection temperature under load hdt | 380 | 133.3333 | C
Homopolymer | poly{[4,4'-bis(acetyloxy)biphenyl]-alt-[2,2'-(butane-1,4-diyl)bis(1,3-dioxoisoindoline-5-carboxylic acid)]} | P430058 | C34H22N2O8 | Polymer Information | SMILES | *CCCCN1C(=O)c2c(C1=O)ccc(c2)C(=O)Oc1ccc(cc1)c1ccc(cc1)OC(=O)c1ccc2c(c1)C(=O)N(C2=O)*
Homopolymer | poly{[4,4'-bis(acetyloxy)biphenyl]-alt-[2,2'-(pentane-1,5-diyl)bis(1,3-dioxoisoindoline-5-carboxylic acid)]} | P430059 | C35H24N2O8 | Thermal property | Glass transition temperature | 147 | 0 | C
Homopolymer | poly{[4,4'-bis(acetyloxy)biphenyl]-alt-[2,2'-(pentane-1,5-diyl)bis(1,3-dioxoisoindoline-5-carboxylic acid)]} | P430059 | C35H24N2O8 | Thermal property | Heat of fusion mol conversion | 3.58 | 0 | kcal/mol
Homopolymer | poly{[4,4'-bis(acetyloxy)biphenyl]-alt-[2,2'-(pentane-1,5-diyl)bis(1,3-dioxoisoindoline-5-carboxylic acid)]} | P430059 | C35H24N2O8 | Thermal property | Thermal decomposition temperature | 406.5 | 1587 | C
Homopolymer | poly{[4,4'-bis(acetyloxy)biphenyl]-alt-[2,2'-(pentane-1,5-diyl)bis(1,3-dioxoisoindoline-5-carboxylic acid)]} | P430059 | C35H24N2O8 | Thermal property | Thermal decomposition weight loss | 5.5 | 27 | %
Homopolymer | poly{[4,4'-bis(acetyloxy)biphenyl]-alt-[2,2'-(pentane-1,5-diyl)bis(1,3-dioxoisoindoline-5-carboxylic acid)]} | P430059 | C35H24N2O8 | Thermal property | Lc phase transition temperature | 385 | 0 | C
Homopolymer | poly{[4,4'-bis(acetyloxy)biphenyl]-alt-[2,2'-(pentane-1,5-diyl)bis(1,3-dioxoisoindoline-5-carboxylic acid)]} | P430059 | C35H24N2O8 | Thermal property | Melting temperature | 325.5 | 1240.333 | C
Homopolymer | poly{[4,4'-bis(acetyloxy)biphenyl]-alt-[2,2'-(pentane-1,5-diyl)bis(1,3-dioxoisoindoline-5-carboxylic acid)]} | P430059 | C35H24N2O8 | Heat characteristics | Deflection temperature under load hdt | 308.5 | 96.33333 | C
Homopolymer | poly{[4,4'-bis(acetyloxy)biphenyl]-alt-[2,2'-(pentane-1,5-diyl)bis(1,3-dioxoisoindoline-5-carboxylic acid)]} | P430059 | C35H24N2O8 | Polymer Information | SMILES | *CCCCCN1C(=O)c2c(C1=O)cc(cc2)C(=O)Oc1ccc(cc1)c1ccc(cc1)OC(=O)c1ccc2c(c1)C(=O)N(C2=O)*
Homopolymer | poly{[4,4'-bis(acetyloxy)biphenyl]-alt-[2,2'-(hexane-1,6-diyl)bis(1,3-dioxoisoindoline-5-carboxylic acid)]} | P430060 | C36H26N2O8 | Thermal property | Glass transition temperature | 133 | 0 | C
Homopolymer | poly{[4,4'-bis(acetyloxy)biphenyl]-alt-[2,2'-(hexane-1,6-diyl)bis(1,3-dioxoisoindoline-5-carboxylic acid)]} | P430060 | C36H26N2O8 | Thermal property | Heat of fusion mol conversion | 5.59 | 0 | kcal/mol
Homopolymer | poly{[4,4'-bis(acetyloxy)biphenyl]-alt-[2,2'-(hexane-1,6-diyl)bis(1,3-dioxoisoindoline-5-carboxylic acid)]} | P430060 | C36H26N2O8 | Thermal property | Thermal decomposition temperature | 379.5 | 2640.333 | C
Homopolymer | poly{[4,4'-bis(acetyloxy)biphenyl]-alt-[2,2'-(hexane-1,6-diyl)bis(1,3-dioxoisoindoline-5-carboxylic acid)]} | P430060 | C36H26N2O8 | Thermal property | Thermal decomposition weight loss | 5.5 | 27 | %
Homopolymer | poly{[4,4'-bis(acetyloxy)biphenyl]-alt-[2,2'-(hexane-1,6-diyl)bis(1,3-dioxoisoindoline-5-carboxylic acid)]} | P430060 | C36H26N2O8 | Thermal property | Lc phase transition temperature | 385 | 0 | C
Homopolymer | poly{[4,4'-bis(acetyloxy)biphenyl]-alt-[2,2'-(hexane-1,6-diyl)bis(1,3-dioxoisoindoline-5-carboxylic acid)]} | P430060 | C36H26N2O8 | Thermal property | Melting temperature | 328 | 1452 | C
Homopolymer | poly{[4,4'-bis(acetyloxy)biphenyl]-alt-[2,2'-(hexane-1,6-diyl)bis(1,3-dioxoisoindoline-5-carboxylic acid)]} | P430060 | C36H26N2O8 | Heat characteristics | Deflection temperature under load hdt | 231.5 | 867 | C
Homopolymer | poly{[4,4'-bis(acetyloxy)biphenyl]-alt-[2,2'-(hexane-1,6-diyl)bis(1,3-dioxoisoindoline-5-carboxylic acid)]} | P430060 | C36H26N2O8 | Polymer Information | SMILES | *CCCCCCN1C(=O)c2c(C1=O)ccc(c2)C(=O)Oc1ccc(cc1)c1ccc(cc1)OC(=O)c1ccc2c(c1)C(=O)N(C2=O)*
Homopolymer | poly{[4,4'-bis(acetyloxy)biphenyl]-alt-[2,2'-(heptane-1,7-diyl)bis(1,3-dioxoisoindoline-5-carboxylic acid)]} | P430061 | C37H28N2O8 | Thermal property | Glass transition temperature | 117 | 0 | C
Homopolymer | poly{[4,4'-bis(acetyloxy)biphenyl]-alt-[2,2'-(heptane-1,7-diyl)bis(1,3-dioxoisoindoline-5-carboxylic acid)]} | P430061 | C37H28N2O8 | Thermal property | Heat of fusion mol conversion | 2.2 | 0 | kcal/mol
Homopolymer | poly{[4,4'-bis(acetyloxy)biphenyl]-alt-[2,2'-(heptane-1,7-diyl)bis(1,3-dioxoisoindoline-5-carboxylic acid)]} | P430061 | C37H28N2O8 | Thermal property | Thermal decomposition temperature | 401.5 | 1680.333 | C
Homopolymer | poly{[4,4'-bis(acetyloxy)biphenyl]-alt-[2,2'-(heptane-1,7-diyl)bis(1,3-dioxoisoindoline-5-carboxylic acid)]} | P430061 | C37H28N2O8 | Thermal property | Thermal decomposition weight loss | 5.5 | 27 | %
Homopolymer | poly{[4,4'-bis(acetyloxy)biphenyl]-alt-[2,2'-(heptane-1,7-diyl)bis(1,3-dioxoisoindoline-5-carboxylic acid)]} | P430061 | C37H28N2O8 | Thermal property | Lc phase transition temperature | 396.5 | 176.3333 | C
Homopolymer | poly{[4,4'-bis(acetyloxy)biphenyl]-alt-[2,2'-(heptane-1,7-diyl)bis(1,3-dioxoisoindoline-5-carboxylic acid)]} | P430061 | C37H28N2O8 | Thermal property | Melting temperature | 292.5 | 8.333333 | C
Homopolymer | poly{[4,4'-bis(acetyloxy)biphenyl]-alt-[2,2'-(heptane-1,7-diyl)bis(1,3-dioxoisoindoline-5-carboxylic acid)]} | P430061 | C37H28N2O8 | Heat characteristics | Deflection temperature under load hdt | 250 | 33.33333 | C
Homopolymer | poly{[4,4'-bis(acetyloxy)biphenyl]-alt-[2,2'-(heptane-1,7-diyl)bis(1,3-dioxoisoindoline-5-carboxylic acid)]} | P430061 | C37H28N2O8 | Polymer Information | SMILES | *CCCCCCCN1C(=O)c2c(C1=O)cc(cc2)C(=O)Oc1ccc(cc1)c1ccc(cc1)OC(=O)c1ccc2c(c1)C(=O)N(C2=O)*
Homopolymer | poly{[4,4'-bis(acetyloxy)biphenyl]-alt-[2,2'-(octane-1,8-diyl)bis(1,3-dioxoisoindoline-5-carboxylic acid)]} | P430062 | C38H30N2O8 | Thermal property | Heat of fusion mol conversion | 4.9 | 0 | kcal/mol
Homopolymer | poly{[4,4'-bis(acetyloxy)biphenyl]-alt-[2,2'-(octane-1,8-diyl)bis(1,3-dioxoisoindoline-5-carboxylic acid)]} | P430062 | C38H30N2O8 | Thermal property | Thermal decomposition temperature | 392.5 | 1408.333 | C
Homopolymer | poly{[4,4'-bis(acetyloxy)biphenyl]-alt-[2,2'-(octane-1,8-diyl)bis(1,3-dioxoisoindoline-5-carboxylic acid)]} | P430062 | C38H30N2O8 | Thermal property | Thermal decomposition weight loss | 5.5 | 27 | %
Homopolymer | poly{[4,4'-bis(acetyloxy)biphenyl]-alt-[2,2'-(octane-1,8-diyl)bis(1,3-dioxoisoindoline-5-carboxylic acid)]} | P430062 | C38H30N2O8 | Thermal property | Lc phase transition temperature | 399.5 | 280.3333 | C
Homopolymer | poly{[4,4'-bis(acetyloxy)biphenyl]-alt-[2,2'-(octane-1,8-diyl)bis(1,3-dioxoisoindoline-5-carboxylic acid)]} | P430062 | C38H30N2O8 | Thermal property | Melting temperature | 317 | 645.3333 | C
Homopolymer | poly{[4,4'-bis(acetyloxy)biphenyl]-alt-[2,2'-(octane-1,8-diyl)bis(1,3-dioxoisoindoline-5-carboxylic acid)]} | P430062 | C38H30N2O8 | Heat characteristics | Deflection temperature under load hdt | 311 | 768 | C
Homopolymer | poly{[4,4'-bis(acetyloxy)biphenyl]-alt-[2,2'-(octane-1,8-diyl)bis(1,3-dioxoisoindoline-5-carboxylic acid)]} | P430062 | C38H30N2O8 | Polymer Information | SMILES | *CCCCCCCCN1C(=O)c2c(C1=O)cc(cc2)C(=O)Oc1ccc(cc1)c1ccc(cc1)OC(=O)c1ccc2c(c1)C(=O)N(C2=O)*
Homopolymer | poly{[4,4'-bis(acetyloxy)biphenyl]-alt-[2,2'-(nonane-1,9-diyl)bis(1,3-dioxoisoindoline-5-carboxylic acid)]} | P430063 | C39H32N2O8 | Thermal property | Heat of fusion mol conversion | 1.6 | 0 | kcal/mol
Homopolymer | poly{[4,4'-bis(acetyloxy)biphenyl]-alt-[2,2'-(nonane-1,9-diyl)bis(1,3-dioxoisoindoline-5-carboxylic acid)]} | P430063 | C39H32N2O8 | Thermal property | Thermal decomposition temperature | 395.5 | 1976.333 | C
Homopolymer | poly{[4,4'-bis(acetyloxy)biphenyl]-alt-[2,2'-(nonane-1,9-diyl)bis(1,3-dioxoisoindoline-5-carboxylic acid)]} | P430063 | C39H32N2O8 | Thermal property | Thermal decomposition weight loss | 5.5 | 27 | %
Homopolymer | poly{[4,4'-bis(acetyloxy)biphenyl]-alt-[2,2'-(nonane-1,9-diyl)bis(1,3-dioxoisoindoline-5-carboxylic acid)]} | P430063 | C39H32N2O8 | Thermal property | Lc phase transition temperature | 395.5 | 147 | C
Homopolymer | poly{[4,4'-bis(acetyloxy)biphenyl]-alt-[2,2'-(nonane-1,9-diyl)bis(1,3-dioxoisoindoline-5-carboxylic acid)]} | P430063 | C39H32N2O8 | Thermal property | Melting temperature | 270.5 | 800.3333 | C
Homopolymer | poly{[4,4'-bis(acetyloxy)biphenyl]-alt-[2,2'-(nonane-1,9-diyl)bis(1,3-dioxoisoindoline-5-carboxylic acid)]} | P430063 | C39H32N2O8 | Heat characteristics | Deflection temperature under load hdt | 230 | 33.33333 | C
Homopolymer | poly{[4,4'-bis(acetyloxy)biphenyl]-alt-[2,2'-(nonane-1,9-diyl)bis(1,3-dioxoisoindoline-5-carboxylic acid)]} | P430063 | C39H32N2O8 | Polymer Information | SMILES | *CCCCCCCCCN1C(=O)c2c(C1=O)cc(cc2)C(=O)Oc1ccc(cc1)c1ccc(cc1)OC(=O)c1ccc2c(c1)C(=O)N(C2=O)*
Homopolymer | poly{(4,4'-diacetoxybiphenyl)-alt-[1,1',3,3'-tetraoxo-2,2'-decamethylenebis(isoindoline-5-carboxylic acid)]} | P430064 | C40H34N2O8 | Thermal property | Heat of fusion mol conversion | 2.89 | 0 | kcal/mol
Homopolymer | poly{(4,4'-diacetoxybiphenyl)-alt-[1,1',3,3'-tetraoxo-2,2'-decamethylenebis(isoindoline-5-carboxylic acid)]} | P430064 | C40H34N2O8 | Thermal property | Thermal decomposition temperature | 389.5 | 3536.333 | C
Homopolymer | poly{(4,4'-diacetoxybiphenyl)-alt-[1,1',3,3'-tetraoxo-2,2'-decamethylenebis(isoindoline-5-carboxylic acid)]} | P430064 | C40H34N2O8 | Thermal property | Thermal decomposition weight loss | 5.5 | 27 | %
Homopolymer | poly{(4,4'-diacetoxybiphenyl)-alt-[1,1',3,3'-tetraoxo-2,2'-decamethylenebis(isoindoline-5-carboxylic acid)]} | P430064 | C40H34N2O8 | Thermal property | Lc phase transition temperature | 403 | 1.333333 | C
Homopolymer | poly{(4,4'-diacetoxybiphenyl)-alt-[1,1',3,3'-tetraoxo-2,2'-decamethylenebis(isoindoline-5-carboxylic acid)]} | P430064 | C40H34N2O8 | Thermal property | Melting temperature | 307.5 | 8.333333 | C
Homopolymer | poly{(4,4'-diacetoxybiphenyl)-alt-[1,1',3,3'-tetraoxo-2,2'-decamethylenebis(isoindoline-5-carboxylic acid)]} | P430064 | C40H34N2O8 | Heat characteristics | Deflection temperature under load hdt | 299.5 | 560.3333 | C
Homopolymer | poly{(4,4'-diacetoxybiphenyl)-alt-[1,1',3,3'-tetraoxo-2,2'-decamethylenebis(isoindoline-5-carboxylic acid)]} | P430064 | C40H34N2O8 | Polymer Information | SMILES | *CCCCCCCCCCN1C(=O)c2c(C1=O)ccc(c2)C(=O)Oc1ccc(cc1)c1ccc(cc1)OC(=O)c1ccc2c(c1)C(=O)N(C2=O)*
Homopolymer | poly{(4,4'-diacetoxybiphenyl)-alt-[1,1',3,3'-tetraoxo-2,2'-undecamethylenebis(isoindoline-5-carboxylic acid)]} | P430065 | C41H36N2O8 | Thermal property | Glass transition temperature | 97 | 0 | C
Homopolymer | poly{(4,4'-diacetoxybiphenyl)-alt-[1,1',3,3'-tetraoxo-2,2'-undecamethylenebis(isoindoline-5-carboxylic acid)]} | P430065 | C41H36N2O8 | Thermal property | Heat of fusion mol conversion | 1.5 | 0 | kcal/mol
Homopolymer | poly{(4,4'-diacetoxybiphenyl)-alt-[1,1',3,3'-tetraoxo-2,2'-undecamethylenebis(isoindoline-5-carboxylic acid)]} | P430065 | C41H36N2O8 | Thermal property | Lc phase transition temperature | 377.5 | 75 | C
Homopolymer | poly{(4,4'-diacetoxybiphenyl)-alt-[1,1',3,3'-tetraoxo-2,2'-undecamethylenebis(isoindoline-5-carboxylic acid)]} | P430065 | C41H36N2O8 | Thermal property | Melting temperature | 270 | 833.3333 | C
Homopolymer | poly{(4,4'-diacetoxybiphenyl)-alt-[1,1',3,3'-tetraoxo-2,2'-undecamethylenebis(isoindoline-5-carboxylic acid)]} | P430065 | C41H36N2O8 | Heat characteristics | Deflection temperature under load hdt | 191.5 | 3136.333 | C
Homopolymer | poly{(4,4'-diacetoxybiphenyl)-alt-[1,1',3,3'-tetraoxo-2,2'-undecamethylenebis(isoindoline-5-carboxylic acid)]} | P430065 | C41H36N2O8 | Polymer Information | SMILES | *CCCCCCCCCCCN1C(=O)c2c(C1=O)cc(cc2)C(=O)Oc1ccc(cc1)c1ccc(cc1)OC(=O)c1ccc2c(c1)C(=O)N(C2=O)*
Homopolymer | poly{(4,4'-diacetoxybiphenyl)-alt-[1,1',3,3'-tetraoxo-2,2'-dodecamethylenebis(isoindoline-5-carboxylic acid)]} | P430066 | C42H38N2O8 | Thermal property | Glass transition temperature | 153 | 0 | C
Homopolymer | poly{(4,4'-diacetoxybiphenyl)-alt-[1,1',3,3'-tetraoxo-2,2'-dodecamethylenebis(isoindoline-5-carboxylic acid)]} | P430066 | C42H38N2O8 | Thermal property | Heat of fusion mol conversion | 3.39 | 0 | kcal/mol
Homopolymer | poly{(4,4'-diacetoxybiphenyl)-alt-[1,1',3,3'-tetraoxo-2,2'-dodecamethylenebis(isoindoline-5-carboxylic acid)]} | P430066 | C42H38N2O8 | Thermal property | Thermal decomposition temperature | 449.5 | 40.33333 | C
Homopolymer | poly{(4,4'-diacetoxybiphenyl)-alt-[1,1',3,3'-tetraoxo-2,2'-dodecamethylenebis(isoindoline-5-carboxylic acid)]} | P430066 | C42H38N2O8 | Thermal property | Thermal decomposition weight loss | 7.5 | 8.333333 | %
Homopolymer | poly{(4,4'-diacetoxybiphenyl)-alt-[1,1',3,3'-tetraoxo-2,2'-dodecamethylenebis(isoindoline-5-carboxylic acid)]} | P430066 | C42H38N2O8 | Thermal property | Lc phase transition temperature | 395 | 729.7789 | C
Homopolymer | poly{(4,4'-diacetoxybiphenyl)-alt-[1,1',3,3'-tetraoxo-2,2'-dodecamethylenebis(isoindoline-5-carboxylic acid)]} | P430066 | C42H38N2O8 | Thermal property | Melting temperature | 298 | 1640.261 | C
Homopolymer | poly{(4,4'-diacetoxybiphenyl)-alt-[1,1',3,3'-tetraoxo-2,2'-dodecamethylenebis(isoindoline-5-carboxylic acid)]} | P430066 | C42H38N2O8 | Heat characteristics | Deflection temperature under load hdt | 205 | 2133.333 | C
Homopolymer | poly{(4,4'-diacetoxybiphenyl)-alt-[1,1',3,3'-tetraoxo-2,2'-dodecamethylenebis(isoindoline-5-carboxylic acid)]} | P430066 | C42H38N2O8 | Polymer Information | SMILES | *CCCCCCCCCCCCN1C(=O)c2c(C1=O)cc(cc2)C(=O)Oc1ccc(cc1)c1ccc(cc1)OC(=O)c1ccc2c(c1)C(=O)N(C2=O)*
Homopolymer | poly{[4,4'-bis(acetyloxy)biphenyl]-alt-[1,3-dioxo-2-(3-carboxypropyl)isoindoline-5-carboxylic acid]} | P430067 | C25H17NO6 | Thermal property | Glass transition temperature | 132 | 0 | C
Homopolymer | poly{[4,4'-bis(acetyloxy)biphenyl]-alt-[1,3-dioxo-2-(3-carboxypropyl)isoindoline-5-carboxylic acid]} | P430067 | C25H17NO6 | Thermal property | Melting temperature | 348 | 192 | C
Homopolymer | poly{[4,4'-bis(acetyloxy)biphenyl]-alt-[1,3-dioxo-2-(3-carboxypropyl)isoindoline-5-carboxylic acid]} | P430067 | C25H17NO6 | Polymer Information | SMILES | *CCCC(=O)Oc1ccc(cc1)c1ccc(cc1)OC(=O)c1ccc2c(c1)C(=O)N(C2=O)*
Homopolymer | poly{[4,4'-bis(acetyloxy)biphenyl]-alt-[1,3-dioxo-2-(4-carboxybutyl)isoindoline-5-carboxylic acid]} | P430068 | C26H19NO6 | Thermal property | Glass transition temperature | 123 | 0 | C
Homopolymer | poly{[4,4'-bis(acetyloxy)biphenyl]-alt-[1,3-dioxo-2-(4-carboxybutyl)isoindoline-5-carboxylic acid]} | P430068 | C26H19NO6 | Thermal property | Melting temperature | 372 | 1825.333 | C
Homopolymer | poly{[4,4'-bis(acetyloxy)biphenyl]-alt-[1,3-dioxo-2-(4-carboxybutyl)isoindoline-5-carboxylic acid]} | P430068 | C26H19NO6 | Polymer Information | SMILES | *CCCCC(=O)Oc1ccc(cc1)c1ccc(cc1)OC(=O)c1ccc2c(c1)C(=O)N(C2=O)*
Homopolymer | poly{[4,4'-bis(acetyloxy)biphenyl]-alt-[1,3-dioxo-2-(5-carboxypentyl)isoindoline-5-carboxylic acid]} | P430069 | C27H21NO6 | Thermal property | Glass transition temperature | 126.5 | 96.33333 | C
Homopolymer | poly{[4,4'-bis(acetyloxy)biphenyl]-alt-[1,3-dioxo-2-(5-carboxypentyl)isoindoline-5-carboxylic acid]} | P430069 | C27H21NO6 | Thermal property | Thermal decomposition temperature | 373 | 0 | C
Homopolymer | poly{[4,4'-bis(acetyloxy)biphenyl]-alt-[1,3-dioxo-2-(5-carboxypentyl)isoindoline-5-carboxylic acid]} | P430069 | C27H21NO6 | Thermal property | Thermal decomposition weight loss | 5 | 0 | %
Homopolymer | poly{[4,4'-bis(acetyloxy)biphenyl]-alt-[1,3-dioxo-2-(5-carboxypentyl)isoindoline-5-carboxylic acid]} | P430069 | C27H21NO6 | Thermal property | Lc phase transition temperature | 355 | 196.7111 | C
Homopolymer | poly{[4,4'-bis(acetyloxy)biphenyl]-alt-[1,3-dioxo-2-(5-carboxypentyl)isoindoline-5-carboxylic acid]} | P430069 | C27H21NO6 | Thermal property | Melting temperature | 330 | 2120.622 | C
Homopolymer | poly{[4,4'-bis(acetyloxy)biphenyl]-alt-[1,3-dioxo-2-(5-carboxypentyl)isoindoline-5-carboxylic acid]} | P430069 | C27H21NO6 | Heat characteristics | Deflection temperature under load hdt | 220.5 | 507 | C
Homopolymer | poly{[4,4'-bis(acetyloxy)biphenyl]-alt-[1,3-dioxo-2-(5-carboxypentyl)isoindoline-5-carboxylic acid]} | P430069 | C27H21NO6 | Polymer Information | SMILES | *CCCCCC(=O)Oc1ccc(cc1)c1ccc(cc1)OC(=O)c1ccc2c(c1)C(=O)N(C2=O)*
Homopolymer | poly{[4,4'-bis(acetyloxy)biphenyl]-alt-[1,3-dioxo-2-(6-carboxyhexyl)isoindoline-5-carboxylic acid]} | P430070 | C28H23NO6 | Thermal property | Glass transition temperature | 107 | 0 | C
Homopolymer | poly{[4,4'-bis(acetyloxy)biphenyl]-alt-[1,3-dioxo-2-(6-carboxyhexyl)isoindoline-5-carboxylic acid]} | P430070 | C28H23NO6 | Thermal property | Thermal decomposition temperature | 393 | 0 | C
Homopolymer | poly{[4,4'-bis(acetyloxy)biphenyl]-alt-[1,3-dioxo-2-(6-carboxyhexyl)isoindoline-5-carboxylic acid]} | P430070 | C28H23NO6 | Thermal property | Thermal decomposition weight loss | 5 | 0 | %
Homopolymer | poly{[4,4'-bis(acetyloxy)biphenyl]-alt-[1,3-dioxo-2-(6-carboxyhexyl)isoindoline-5-carboxylic acid]} | P430070 | C28H23NO6 | Thermal property | Melting temperature | 304.5 | 456.3333 | C
Homopolymer | poly{[4,4'-bis(acetyloxy)biphenyl]-alt-[1,3-dioxo-2-(6-carboxyhexyl)isoindoline-5-carboxylic acid]} | P430070 | C28H23NO6 | Heat characteristics | Deflection temperature under load hdt | 207 | 2133.333 | C
Homopolymer | poly{[4,4'-bis(acetyloxy)biphenyl]-alt-[1,3-dioxo-2-(6-carboxyhexyl)isoindoline-5-carboxylic acid]} | P430070 | C28H23NO6 | Polymer Information | SMILES | *CCCCCCC(=O)Oc1ccc(cc1)c1ccc(cc1)OC(=O)c1ccc2c(c1)C(=O)N(C2=O)*
Homopolymer | poly{[4,4'-bis(acetyloxy)biphenyl]-alt-[1,3-dioxo-2-(10-carboxydecyl)isoindoline-5-carboxylic acid]} | P430071 | C32H31NO6 | Thermal property | Crystallization temperature | 192.5 | 3 | C
Homopolymer | poly{[4,4'-bis(acetyloxy)biphenyl]-alt-[1,3-dioxo-2-(10-carboxydecyl)isoindoline-5-carboxylic acid]} | P430071 | C32H31NO6 | Thermal property | Glass transition temperature | 88.5 | 1008.333 | C
Homopolymer | poly{[4,4'-bis(acetyloxy)biphenyl]-alt-[1,3-dioxo-2-(10-carboxydecyl)isoindoline-5-carboxylic acid]} | P430071 | C32H31NO6 | Thermal property | Thermal decomposition temperature | 422 | 499.4667 | C
Homopolymer | poly{[4,4'-bis(acetyloxy)biphenyl]-alt-[1,3-dioxo-2-(10-carboxydecyl)isoindoline-5-carboxylic acid]} | P430071 | C32H31NO6 | Thermal property | Thermal decomposition weight loss | 5 | 6.666667 | %
Homopolymer | poly{[4,4'-bis(acetyloxy)biphenyl]-alt-[1,3-dioxo-2-(10-carboxydecyl)isoindoline-5-carboxylic acid]} | P430071 | C32H31NO6 | Thermal property | Lc phase transition temperature | 296 | 399.1818 | C
Homopolymer | poly{[4,4'-bis(acetyloxy)biphenyl]-alt-[1,3-dioxo-2-(10-carboxydecyl)isoindoline-5-carboxylic acid]} | P430071 | C32H31NO6 | Thermal property | Melting temperature | 255 | 568.4444 | C
Homopolymer | poly{[4,4'-bis(acetyloxy)biphenyl]-alt-[1,3-dioxo-2-(10-carboxydecyl)isoindoline-5-carboxylic acid]} | P430071 | C32H31NO6 | Heat characteristics | Deflection temperature under load hdt | 193.5 | 1496.333 | C
Homopolymer | poly{[4,4'-bis(acetyloxy)biphenyl]-alt-[1,3-dioxo-2-(10-carboxydecyl)isoindoline-5-carboxylic acid]} | P430071 | C32H31NO6 | Polymer Information | SMILES | *CCCCCCCCCCC(=O)Oc1ccc(cc1)c1ccc(cc1)OC(=O)c1ccc2c(c1)C(=O)N(C2=O)*
Homopolymer | poly{[4,4'-bis(acetyloxy)biphenyl]-alt-[1,3-dioxo-2-(11-carboxylundecyl)isoindoline-5-carboxylic acid]} | P430072 | C33H33NO6 | Thermal property | Crystallization temperature | 183 | 33.33333 | C
Homopolymer | poly{[4,4'-bis(acetyloxy)biphenyl]-alt-[1,3-dioxo-2-(11-carboxylundecyl)isoindoline-5-carboxylic acid]} | P430072 | C33H33NO6 | Thermal property | Glass transition temperature | 60 | 0 | C
Homopolymer | poly{[4,4'-bis(acetyloxy)biphenyl]-alt-[1,3-dioxo-2-(11-carboxylundecyl)isoindoline-5-carboxylic acid]} | P430072 | C33H33NO6 | Thermal property | Thermal decomposition temperature | 368 | 0 | C
Homopolymer | poly{[4,4'-bis(acetyloxy)biphenyl]-alt-[1,3-dioxo-2-(11-carboxylundecyl)isoindoline-5-carboxylic acid]} | P430072 | C33H33NO6 | Thermal property | Thermal decomposition weight loss | 5 | 0 | %
Homopolymer | poly{[4,4'-bis(acetyloxy)biphenyl]-alt-[1,3-dioxo-2-(11-carboxylundecyl)isoindoline-5-carboxylic acid]} | P430072 | C33H33NO6 | Thermal property | Lc phase transition temperature | 280 | 334.5714 | C
Homopolymer | poly{[4,4'-bis(acetyloxy)biphenyl]-alt-[1,3-dioxo-2-(11-carboxylundecyl)isoindoline-5-carboxylic acid]} | P430072 | C33H33NO6 | Thermal property | Melting temperature | 224.5 | 827.7143 | C
Homopolymer | poly{[4,4'-bis(acetyloxy)biphenyl]-alt-[1,3-dioxo-2-(11-carboxylundecyl)isoindoline-5-carboxylic acid]} | P430072 | C33H33NO6 | Heat characteristics | Deflection temperature under load hdt | 175 | 2581.333 | C
Homopolymer | poly{[4,4'-bis(acetyloxy)biphenyl]-alt-[1,3-dioxo-2-(11-carboxylundecyl)isoindoline-5-carboxylic acid]} | P430072 | C33H33NO6 | Polymer Information | SMILES | *CCCCCCCCCCCC(=O)Oc1ccc(cc1)c1ccc(cc1)OC(=O)c1ccc2c(c1)C(=O)N(C2=O)*
Homopolymer | poly{(1,4-phenylene diacetate)-alt-[1,3-dioxo-2-(3-carboxypropyl)isoindoline-5-carboxylic acid]} | P430073 | C19H13NO6 | Thermal property | Glass transition temperature | 132 | 0 | C
Homopolymer | poly{(1,4-phenylene diacetate)-alt-[1,3-dioxo-2-(3-carboxypropyl)isoindoline-5-carboxylic acid]} | P430073 | C19H13NO6 | Polymer Information | SMILES | *CCCC(=O)Oc1ccc(cc1)OC(=O)c1ccc2c(c1)C(=O)N(C2=O)*
Homopolymer | poly{(1,4-phenylene diacetate)-alt-[1,3-dioxo-2-(4-carboxybutyl)isoindoline-5-carboxylic acid]} | P430074 | C20H15NO6 | Thermal property | Crystallization temperature | 167 | 0 | C
Homopolymer | poly{(1,4-phenylene diacetate)-alt-[1,3-dioxo-2-(4-carboxybutyl)isoindoline-5-carboxylic acid]} | P430074 | C20H15NO6 | Thermal property | Glass transition temperature | 89.315 | 59.58563 | C
Homopolymer | poly{(1,4-phenylene diacetate)-alt-[1,3-dioxo-2-(4-carboxybutyl)isoindoline-5-carboxylic acid]} | P430074 | C20H15NO6 | Thermal property | Heat of fusion mol conversion | 0.69 | 0 | kcal/mol
Homopolymer | poly{(1,4-phenylene diacetate)-alt-[1,3-dioxo-2-(4-carboxybutyl)isoindoline-5-carboxylic acid]} | P430074 | C20H15NO6 | Thermal property | Lc phase transition temperature | 267.95 | 0 | C
Homopolymer | poly{(1,4-phenylene diacetate)-alt-[1,3-dioxo-2-(4-carboxybutyl)isoindoline-5-carboxylic acid]} | P430074 | C20H15NO6 | Thermal property | Melting temperature | 220.65 | 1794.433 | C
Homopolymer | poly{(1,4-phenylene diacetate)-alt-[1,3-dioxo-2-(4-carboxybutyl)isoindoline-5-carboxylic acid]} | P430074 | C20H15NO6 | Polymer Information | SMILES | *CCCCC(=O)Oc1ccc(cc1)OC(=O)c1ccc2c(c1)C(=O)N(C2=O)*
Homopolymer | poly{(1,4-phenylene diacetate)-alt-[1,3-dioxo-2-(5-carboxypentyl)isoindoline-5-carboxylic acid]} | P430075 | C21H17NO6 | Thermal property | Glass transition temperature | 89 | 0 | C
Homopolymer | poly{(1,4-phenylene diacetate)-alt-[1,3-dioxo-2-(5-carboxypentyl)isoindoline-5-carboxylic acid]} | P430075 | C21H17NO6 | Thermal property | Melting temperature | 164.5 | 800.3333 | C
Homopolymer | poly{(1,4-phenylene diacetate)-alt-[1,3-dioxo-2-(5-carboxypentyl)isoindoline-5-carboxylic acid]} | P430075 | C21H17NO6 | Polymer Information | SMILES | *CCCCCC(=O)Oc1ccc(cc1)OC(=O)c1ccc2c(c1)C(=O)N(C2=O)*
Homopolymer | poly{(1,4-phenylene diacetate)-alt-[1,3-dioxo-2-(6-carboxyhexyl)isoindoline-5-carboxylic acid]} | P430076 | C22H19NO6 | Thermal property | Crystallization temperature | 192 | 0 | C
Homopolymer | poly{(1,4-phenylene diacetate)-alt-[1,3-dioxo-2-(6-carboxyhexyl)isoindoline-5-carboxylic acid]} | P430076 | C22H19NO6 | Thermal property | Glass transition temperature | 74.315 | 3.785633 | C
Homopolymer | poly{(1,4-phenylene diacetate)-alt-[1,3-dioxo-2-(6-carboxyhexyl)isoindoline-5-carboxylic acid]} | P430076 | C22H19NO6 | Thermal property | Heat of fusion mol conversion | 0.95 | 0 | kcal/mol
Homopolymer | poly{(1,4-phenylene diacetate)-alt-[1,3-dioxo-2-(6-carboxyhexyl)isoindoline-5-carboxylic acid]} | P430076 | C22H19NO6 | Thermal property | Lc phase transition temperature | 245 | 33.95371 | C
Homopolymer | poly{(1,4-phenylene diacetate)-alt-[1,3-dioxo-2-(6-carboxyhexyl)isoindoline-5-carboxylic acid]} | P430076 | C22H19NO6 | Thermal property | Melting temperature | 220 | 146.8027 | C
Homopolymer | poly{(1,4-phenylene diacetate)-alt-[1,3-dioxo-2-(6-carboxyhexyl)isoindoline-5-carboxylic acid]} | P430076 | C22H19NO6 | Shear property | Dynamic shear properties storage modulus | 2e-07 | 0 | GPa
Homopolymer | poly{(1,4-phenylene diacetate)-alt-[1,3-dioxo-2-(6-carboxyhexyl)isoindoline-5-carboxylic acid]} | P430076 | C22H19NO6 | Polymer Information | SMILES | *CCCCCCC(=O)Oc1ccc(cc1)OC(=O)c1ccc2c(c1)C(=O)N(C2=O)*
Homopolymer | poly{(1,4-phenylene diacetate)-alt-[1,3-dioxo-2-(11-carboxylundecyl)isoindoline-5-carboxylic acid]} | P430077 | C27H29NO6 | Thermal property | Glass transition temperature | 58 | 0 | C
Homopolymer | poly{(1,4-phenylene diacetate)-alt-[1,3-dioxo-2-(11-carboxylundecyl)isoindoline-5-carboxylic acid]} | P430077 | C27H29NO6 | Thermal property | Melting temperature | 172.5 | 27 | C
Homopolymer | poly{(1,4-phenylene diacetate)-alt-[1,3-dioxo-2-(11-carboxylundecyl)isoindoline-5-carboxylic acid]} | P430077 | C27H29NO6 | Polymer Information | SMILES | *CCCCCCCCCCCC(=O)Oc1ccc(cc1)OC(=O)c1ccc2c(c1)C(=O)N(C2=O)*
Homopolymer | poly{(4,6-diaminoresorcinol)-alt-[4,4'-oxybis(phthalic anhydride)]} | P430078 | C22H10N2O7 | Thermal property | Glass transition temperature | 263 | 0 | C
Homopolymer | poly{(4,6-diaminoresorcinol)-alt-[4,4'-oxybis(phthalic anhydride)]} | P430078 | C22H10N2O7 | Thermal property | Thermal decomposition temperature | 350 | 0 | C
Homopolymer | poly{(4,6-diaminoresorcinol)-alt-[4,4'-oxybis(phthalic anhydride)]} | P430078 | C22H10N2O7 | Thermal property | Thermal decomposition weight loss | 5 | 0 | %
Homopolymer | poly{(4,6-diaminoresorcinol)-alt-[4,4'-oxybis(phthalic anhydride)]} | P430078 | C22H10N2O7 | Physicochemical property | Water absorption | 8.9 | 0 | wt%
Homopolymer | poly{(4,6-diaminoresorcinol)-alt-[4,4'-oxybis(phthalic anhydride)]} | P430078 | C22H10N2O7 | Dilute solution property | Intrinsic viscosity eta | 0.61 | 0 | dl/g
Homopolymer | poly{(4,6-diaminoresorcinol)-alt-[4,4'-oxybis(phthalic anhydride)]} | P430078 | C22H10N2O7 | Polymer Information | SMILES | *N1C(=O)c2c(C1=O)cc(cc2)Oc1ccc2c(c1)C(=O)N(C2=O)c1cc(*)c(cc1O)O
Homopolymer | poly{(4,6-diaminoresorcinol)-alt-[5,5'-carbonylbis(isobenzofuran-1,3-dione)]} | P430079 | C23H10N2O7 | Thermal property | Glass transition temperature | 324 | 0 | C
Homopolymer | poly{(4,6-diaminoresorcinol)-alt-[5,5'-carbonylbis(isobenzofuran-1,3-dione)]} | P430079 | C23H10N2O7 | Thermal property | Thermal decomposition temperature | 462 | 0 | C
Homopolymer | poly{(4,6-diaminoresorcinol)-alt-[5,5'-carbonylbis(isobenzofuran-1,3-dione)]} | P430079 | C23H10N2O7 | Thermal property | Thermal decomposition weight loss | 5 | 0 | %
Homopolymer | poly{(4,6-diaminoresorcinol)-alt-[5,5'-carbonylbis(isobenzofuran-1,3-dione)]} | P430079 | C23H10N2O7 | Physicochemical property | Water absorption | 11 | 0 | wt%
Homopolymer | poly{(4,6-diaminoresorcinol)-alt-[5,5'-carbonylbis(isobenzofuran-1,3-dione)]} | P430079 | C23H10N2O7 | Dilute solution property | Intrinsic viscosity eta | 0.36 | 0 | dl/g
Homopolymer | poly{(4,6-diaminoresorcinol)-alt-[5,5'-carbonylbis(isobenzofuran-1,3-dione)]} | P430079 | C23H10N2O7 | Polymer Information | SMILES | *c1ccc2c(c1)C(=O)N(C2=O)c1cc(c(cc1O)O)N1C(=O)c2c(C1=O)cc(cc2)C(=O)*
Homopolymer | poly((4,6-diaminobenzene-1,3-diol)-alt-{5,5'-[2,2,2-trifluoro-1-(trifluoromethyl)ethane-1,1-diyl]bis(isobenzofuran-1,3-dione)}) | P430080 | C25H10F6N2O6 | Thermal property | Glass transition temperature | 324 | 0 | C
Homopolymer | poly((4,6-diaminobenzene-1,3-diol)-alt-{5,5'-[2,2,2-trifluoro-1-(trifluoromethyl)ethane-1,1-diyl]bis(isobenzofuran-1,3-dione)}) | P430080 | C25H10F6N2O6 | Thermal property | Thermal decomposition temperature | 493 | 0 | C
Homopolymer | poly((4,6-diaminobenzene-1,3-diol)-alt-{5,5'-[2,2,2-trifluoro-1-(trifluoromethyl)ethane-1,1-diyl]bis(isobenzofuran-1,3-dione)}) | P430080 | C25H10F6N2O6 | Thermal property | Thermal decomposition weight loss | 5 | 0 | %
Homopolymer | poly((4,6-diaminobenzene-1,3-diol)-alt-{5,5'-[2,2,2-trifluoro-1-(trifluoromethyl)ethane-1,1-diyl]bis(isobenzofuran-1,3-dione)}) | P430080 | C25H10F6N2O6 | Physicochemical property | Water absorption | 7.1 | 0 | wt%
Homopolymer | poly((4,6-diaminobenzene-1,3-diol)-alt-{5,5'-[2,2,2-trifluoro-1-(trifluoromethyl)ethane-1,1-diyl]bis(isobenzofuran-1,3-dione)}) | P430080 | C25H10F6N2O6 | Dilute solution property | Intrinsic viscosity eta | 0.4 | 0 | dl/g
Homopolymer | poly((4,6-diaminobenzene-1,3-diol)-alt-{5,5'-[2,2,2-trifluoro-1-(trifluoromethyl)ethane-1,1-diyl]bis(isobenzofuran-1,3-dione)}) | P430080 | C25H10F6N2O6 | Polymer Information | SMILES | *c1ccc2c(c1)C(=O)N(C2=O)c1cc(c(cc1O)O)N1C(=O)c2c(C1=O)cc(cc2)C(C(F)(F)F)(C(F)(F)F)*
Homopolymer | poly[(4,6-diaminoresorcinol)-alt-(biphenyl-3,3':4,4'-tetracarboxylic dianhydride)] | P430081 | C22H10N2O6 | Thermal property | Glass transition temperature | 343 | 0 | C
Homopolymer | poly[(4,6-diaminoresorcinol)-alt-(biphenyl-3,3':4,4'-tetracarboxylic dianhydride)] | P430081 | C22H10N2O6 | Thermal property | Thermal decomposition temperature | 478 | 0 | C
Homopolymer | poly[(4,6-diaminoresorcinol)-alt-(biphenyl-3,3':4,4'-tetracarboxylic dianhydride)] | P430081 | C22H10N2O6 | Thermal property | Thermal decomposition weight loss | 5 | 0 | %
Homopolymer | poly[(4,6-diaminoresorcinol)-alt-(biphenyl-3,3':4,4'-tetracarboxylic dianhydride)] | P430081 | C22H10N2O6 | Physicochemical property | Water absorption | 7.8 | 0 | wt%
Homopolymer | poly[(4,6-diaminoresorcinol)-alt-(biphenyl-3,3':4,4'-tetracarboxylic dianhydride)] | P430081 | C22H10N2O6 | Dilute solution property | Intrinsic viscosity eta | 0.57 | 0 | dl/g
Homopolymer | poly[(4,6-diaminoresorcinol)-alt-(biphenyl-3,3':4,4'-tetracarboxylic dianhydride)] | P430081 | C22H10N2O6 | Polymer Information | SMILES | *N1C(=O)c2c(C1=O)cc(cc2)c1ccc2c(c1)C(=O)N(C2=O)c1cc(*)c(cc1O)O
Homopolymer | poly[(4,6-diaminoresorcinol)-alt-(pyromellitic anhydride)] | P430082 | C16H6N2O6 | Thermal property | Glass transition temperature | 362 | 0 | C
Homopolymer | poly[(4,6-diaminoresorcinol)-alt-(pyromellitic anhydride)] | P430082 | C16H6N2O6 | Thermal property | Thermal decomposition temperature | 418 | 0 | C
Homopolymer | poly[(4,6-diaminoresorcinol)-alt-(pyromellitic anhydride)] | P430082 | C16H6N2O6 | Thermal property | Thermal decomposition weight loss | 5 | 0 | %
Homopolymer | poly[(4,6-diaminoresorcinol)-alt-(pyromellitic anhydride)] | P430082 | C16H6N2O6 | Physicochemical property | Water absorption | 15.6 | 0 | wt%
Homopolymer | poly[(4,6-diaminoresorcinol)-alt-(pyromellitic anhydride)] | P430082 | C16H6N2O6 | Dilute solution property | Intrinsic viscosity eta | 0.32 | 0 | dl/g
Homopolymer | poly[(4,6-diaminoresorcinol)-alt-(pyromellitic anhydride)] | P430082 | C16H6N2O6 | Polymer Information | SMILES | Oc1cc(O)c(cc1n1c(=O)c2c(c1=O)cc1c(c2)c(=O)n(c1=O)*)*
Homopolymer | poly{[4,4'-(2,5-di-tert-butyl-1,4-phenylenedioxy)dianiline]-alt-(pyromellitic anhydride)} | P430083 | C36H30N2O6 | Thermal property | Glass transition temperature | 298 | 0 | C
Homopolymer | poly{[4,4'-(2,5-di-tert-butyl-1,4-phenylenedioxy)dianiline]-alt-(pyromellitic anhydride)} | P430083 | C36H30N2O6 | Thermal property | Thermal decomposition temperature | 507 | 161.3333 | C
Homopolymer | poly{[4,4'-(2,5-di-tert-butyl-1,4-phenylenedioxy)dianiline]-alt-(pyromellitic anhydride)} | P430083 | C36H30N2O6 | Thermal property | Thermal decomposition weight loss | 10 | 0 | %
Homopolymer | poly{[4,4'-(2,5-di-tert-butyl-1,4-phenylenedioxy)dianiline]-alt-(pyromellitic anhydride)} | P430083 | C36H30N2O6 | Polymer Information | SMILES | *c1ccc(cc1)Oc1cc(c(cc1C(C)(C)C)Oc1ccc(cc1)n1c(=O)c2c(c1=O)cc1c(c2)c(=O)n(c1=O)*)C(C)(C)C
Homopolymer | poly{[4,4'-(2,5-di-tert-butyl-1,4-phenylenedioxy)dianiline]-alt-(biphenyl-3,3':4,4'-tetracarboxylic dianhydride)} | P430084 | C42H34N2O6 | Thermal property | Glass transition temperature | 293 | 0 | C
Homopolymer | poly{[4,4'-(2,5-di-tert-butyl-1,4-phenylenedioxy)dianiline]-alt-(biphenyl-3,3':4,4'-tetracarboxylic dianhydride)} | P430084 | C42H34N2O6 | Thermal property | Thermal decomposition temperature | 515 | 33.33333 | C
Homopolymer | poly{[4,4'-(2,5-di-tert-butyl-1,4-phenylenedioxy)dianiline]-alt-(biphenyl-3,3':4,4'-tetracarboxylic dianhydride)} | P430084 | C42H34N2O6 | Thermal property | Thermal decomposition weight loss | 10 | 0 | %
Homopolymer | poly{[4,4'-(2,5-di-tert-butyl-1,4-phenylenedioxy)dianiline]-alt-(biphenyl-3,3':4,4'-tetracarboxylic dianhydride)} | P430084 | C42H34N2O6 | Tensile property | Elongation at break | 10 | 0 | %
Homopolymer | poly{[4,4'-(2,5-di-tert-butyl-1,4-phenylenedioxy)dianiline]-alt-(biphenyl-3,3':4,4'-tetracarboxylic dianhydride)} | P430084 | C42H34N2O6 | Tensile property | Tensile modulus | 1.59 | 0 | GPa
Homopolymer | poly{[4,4'-(2,5-di-tert-butyl-1,4-phenylenedioxy)dianiline]-alt-(biphenyl-3,3':4,4'-tetracarboxylic dianhydride)} | P430084 | C42H34N2O6 | Tensile property | Tensile stress strength at break | 0.087 | 0 | GPa
Homopolymer | poly{[4,4'-(2,5-di-tert-butyl-1,4-phenylenedioxy)dianiline]-alt-(biphenyl-3,3':4,4'-tetracarboxylic dianhydride)} | P430084 | C42H34N2O6 | Polymer Information | SMILES | *c1ccc(cc1)Oc1cc(c(cc1C(C)(C)C)Oc1ccc(cc1)N1C(=O)c2c(C1=O)cc(cc2)c1ccc2c(c1)C(=O)N(C2=O)*)C(C)(C)C
Homopolymer | poly{[4,4'-(2,5-di-tert-butyl-1,4-phenylenedioxy)dianiline]-alt-[4,4'-oxybis(phthalic anhydride)]} | P430085 | C42H34N2O7 | Thermal property | Glass transition temperature | 242 | 0 | C
Homopolymer | poly{[4,4'-(2,5-di-tert-butyl-1,4-phenylenedioxy)dianiline]-alt-[4,4'-oxybis(phthalic anhydride)]} | P430085 | C42H34N2O7 | Thermal property | Thermal decomposition temperature | 495 | 65.33333 | C
Homopolymer | poly{[4,4'-(2,5-di-tert-butyl-1,4-phenylenedioxy)dianiline]-alt-[4,4'-oxybis(phthalic anhydride)]} | P430085 | C42H34N2O7 | Thermal property | Thermal decomposition weight loss | 10 | 0 | %
Homopolymer | poly{[4,4'-(2,5-di-tert-butyl-1,4-phenylenedioxy)dianiline]-alt-[4,4'-oxybis(phthalic anhydride)]} | P430085 | C42H34N2O7 | Tensile property | Elongation at break | 9 | 0 | %
Homopolymer | poly{[4,4'-(2,5-di-tert-butyl-1,4-phenylenedioxy)dianiline]-alt-[4,4'-oxybis(phthalic anhydride)]} | P430085 | C42H34N2O7 | Tensile property | Tensile modulus | 1.58 | 0 | GPa
Homopolymer | poly{[4,4'-(2,5-di-tert-butyl-1,4-phenylenedioxy)dianiline]-alt-[4,4'-oxybis(phthalic anhydride)]} | P430085 | C42H34N2O7 | Tensile property | Tensile stress strength at break | 0.08 | 0 | GPa
Homopolymer | poly{[4,4'-(2,5-di-tert-butyl-1,4-phenylenedioxy)dianiline]-alt-[4,4'-oxybis(phthalic anhydride)]} | P430085 | C42H34N2O7 | Polymer Information | SMILES | *c1ccc(cc1)Oc1cc(c(cc1C(C)(C)C)Oc1ccc(cc1)N1C(=O)c2c(C1=O)cc(cc2)Oc1ccc2c(c1)C(=O)N(C2=O)*)C(C)(C)C
Homopolymer | poly{[4,4'-(2,5-di-tert-butyl-1,4-phenylenedioxy)dianiline]-alt-[5,5'-carbonylbis(isobenzofuran-1,3-dione)]} | P430086 | C43H34N2O7 | Thermal property | Glass transition temperature | 288 | 0 | C
Homopolymer | poly{[4,4'-(2,5-di-tert-butyl-1,4-phenylenedioxy)dianiline]-alt-[5,5'-carbonylbis(isobenzofuran-1,3-dione)]} | P430086 | C43H34N2O7 | Thermal property | Thermal decomposition temperature | 499 | 1.333333 | C
Homopolymer | poly{[4,4'-(2,5-di-tert-butyl-1,4-phenylenedioxy)dianiline]-alt-[5,5'-carbonylbis(isobenzofuran-1,3-dione)]} | P430086 | C43H34N2O7 | Thermal property | Thermal decomposition weight loss | 10 | 0 | %
Homopolymer | poly{[4,4'-(2,5-di-tert-butyl-1,4-phenylenedioxy)dianiline]-alt-[5,5'-carbonylbis(isobenzofuran-1,3-dione)]} | P430086 | C43H34N2O7 | Tensile property | Elongation at break | 7 | 0 | %
Homopolymer | poly{[4,4'-(2,5-di-tert-butyl-1,4-phenylenedioxy)dianiline]-alt-[5,5'-carbonylbis(isobenzofuran-1,3-dione)]} | P430086 | C43H34N2O7 | Tensile property | Tensile modulus | 1.38 | 0 | GPa
Homopolymer | poly{[4,4'-(2,5-di-tert-butyl-1,4-phenylenedioxy)dianiline]-alt-[5,5'-carbonylbis(isobenzofuran-1,3-dione)]} | P430086 | C43H34N2O7 | Tensile property | Tensile stress strength at break | 0.068 | 0 | GPa
Homopolymer | poly{[4,4'-(2,5-di-tert-butyl-1,4-phenylenedioxy)dianiline]-alt-[5,5'-carbonylbis(isobenzofuran-1,3-dione)]} | P430086 | C43H34N2O7 | Polymer Information | SMILES | *c1ccc2c(c1)C(=O)N(C2=O)c1ccc(cc1)Oc1cc(C(C)(C)C)c(cc1C(C)(C)C)Oc1ccc(cc1)N1C(=O)c2c(C1=O)cc(cc2)C(=O)*
Homopolymer | poly{[4,4'-(2,5-di-tert-butyl-1,4-phenylenedioxy)dianiline]-alt-[5,5'-sulfonylbis(isobenzofuran-1,3-dione)]} | P430087 | C42H34N2O8S | Thermal property | Glass transition temperature | 263 | 0 | C
Homopolymer | poly{[4,4'-(2,5-di-tert-butyl-1,4-phenylenedioxy)dianiline]-alt-[5,5'-sulfonylbis(isobenzofuran-1,3-dione)]} | P430087 | C42H34N2O8S | Thermal property | Thermal decomposition temperature | 480 | 1.333333 | C
Homopolymer | poly{[4,4'-(2,5-di-tert-butyl-1,4-phenylenedioxy)dianiline]-alt-[5,5'-sulfonylbis(isobenzofuran-1,3-dione)]} | P430087 | C42H34N2O8S | Thermal property | Thermal decomposition weight loss | 10 | 0 | %
Homopolymer | poly{[4,4'-(2,5-di-tert-butyl-1,4-phenylenedioxy)dianiline]-alt-[5,5'-sulfonylbis(isobenzofuran-1,3-dione)]} | P430087 | C42H34N2O8S | Tensile property | Elongation at break | 8 | 0 | %
Homopolymer | poly{[4,4'-(2,5-di-tert-butyl-1,4-phenylenedioxy)dianiline]-alt-[5,5'-sulfonylbis(isobenzofuran-1,3-dione)]} | P430087 | C42H34N2O8S | Tensile property | Tensile modulus | 1.85 | 0 | GPa
Homopolymer | poly{[4,4'-(2,5-di-tert-butyl-1,4-phenylenedioxy)dianiline]-alt-[5,5'-sulfonylbis(isobenzofuran-1,3-dione)]} | P430087 | C42H34N2O8S | Tensile property | Tensile stress strength at break | 0.092 | 0 | GPa
Homopolymer | poly{[4,4'-(2,5-di-tert-butyl-1,4-phenylenedioxy)dianiline]-alt-[5,5'-sulfonylbis(isobenzofuran-1,3-dione)]} | P430087 | C42H34N2O8S | Polymer Information | SMILES | *c1ccc(cc1)Oc1cc(c(cc1C(C)(C)C)Oc1ccc(cc1)N1C(=O)c2c(C1=O)cc(cc2)S(=O)(=O)c1ccc2c(c1)C(=O)N(C2=O)*)C(C)(C)C
Homopolymer | poly([4,4'(2,5-di-tert-butyl-1,4-phenylenedioxy)dianiline]-alt-{5,5'-[2,2,2-trifluoro-1-(trifluoromethyl)ethane-1,1-diyl]bis(isobenzofuran-1,3-dione)}) | P430088 | C45H34F6N2O6 | Thermal property | Glass transition temperature | 277 | 0 | C
Homopolymer | poly([4,4'(2,5-di-tert-butyl-1,4-phenylenedioxy)dianiline]-alt-{5,5'-[2,2,2-trifluoro-1-(trifluoromethyl)ethane-1,1-diyl]bis(isobenzofuran-1,3-dione)}) | P430088 | C45H34F6N2O6 | Thermal property | Thermal decomposition temperature | 513.5 | 40.33333 | C
Homopolymer | poly([4,4'(2,5-di-tert-butyl-1,4-phenylenedioxy)dianiline]-alt-{5,5'-[2,2,2-trifluoro-1-(trifluoromethyl)ethane-1,1-diyl]bis(isobenzofuran-1,3-dione)}) | P430088 | C45H34F6N2O6 | Thermal property | Thermal decomposition weight loss | 10 | 0 | %
Homopolymer | poly([4,4'(2,5-di-tert-butyl-1,4-phenylenedioxy)dianiline]-alt-{5,5'-[2,2,2-trifluoro-1-(trifluoromethyl)ethane-1,1-diyl]bis(isobenzofuran-1,3-dione)}) | P430088 | C45H34F6N2O6 | Tensile property | Elongation at break | 11 | 0 | %
Homopolymer | poly([4,4'(2,5-di-tert-butyl-1,4-phenylenedioxy)dianiline]-alt-{5,5'-[2,2,2-trifluoro-1-(trifluoromethyl)ethane-1,1-diyl]bis(isobenzofuran-1,3-dione)}) | P430088 | C45H34F6N2O6 | Tensile property | Tensile modulus | 1.99 | 0 | GPa
Homopolymer | poly([4,4'(2,5-di-tert-butyl-1,4-phenylenedioxy)dianiline]-alt-{5,5'-[2,2,2-trifluoro-1-(trifluoromethyl)ethane-1,1-diyl]bis(isobenzofuran-1,3-dione)}) | P430088 | C45H34F6N2O6 | Tensile property | Tensile stress strength at break | 0.093 | 0 | GPa
Homopolymer | poly([4,4'(2,5-di-tert-butyl-1,4-phenylenedioxy)dianiline]-alt-{5,5'-[2,2,2-trifluoro-1-(trifluoromethyl)ethane-1,1-diyl]bis(isobenzofuran-1,3-dione)}) | P430088 | C45H34F6N2O6 | Polymer Information | SMILES | *c1ccc2c(c1)C(=O)N(C2=O)c1ccc(cc1)Oc1cc(c(cc1C(C)(C)C)Oc1ccc(cc1)N1C(=O)c2c(C1=O)cc(cc2)C(C(F)(F)F)(C(F)(F)F)*)C(C)(C)C
Homopolymer | poly({4,4'-[1,4-phenylenebis(3-phenylquinoxaline-2,7-diyloxy)]dianiline}-alt-{2,2'-[2,2,2-trifluoro-1-(trifluoromethyl)ethane-1,1-diylbis(4,1-phenylene)]bis(5-chlorocarbonyl-1,3-dioxoisoindoline)}) | P430089 | C79H44F6N8O8 | Thermal property | Glass transition temperature | 293 | 0 | C
Homopolymer | poly({4,4'-[1,4-phenylenebis(3-phenylquinoxaline-2,7-diyloxy)]dianiline}-alt-{2,2'-[2,2,2-trifluoro-1-(trifluoromethyl)ethane-1,1-diylbis(4,1-phenylene)]bis(5-chlorocarbonyl-1,3-dioxoisoindoline)}) | P430089 | C79H44F6N8O8 | Thermal property | Thermal decomposition temperature | 470 | 2133.333 | C
Homopolymer | poly({4,4'-[1,4-phenylenebis(3-phenylquinoxaline-2,7-diyloxy)]dianiline}-alt-{2,2'-[2,2,2-trifluoro-1-(trifluoromethyl)ethane-1,1-diylbis(4,1-phenylene)]bis(5-chlorocarbonyl-1,3-dioxoisoindoline)}) | P430089 | C79H44F6N8O8 | Thermal property | Thermal decomposition weight loss | 7.5 | 8.333333 | %
Homopolymer | poly({4,4'-[1,4-phenylenebis(3-phenylquinoxaline-2,7-diyloxy)]dianiline}-alt-{2,2'-[2,2,2-trifluoro-1-(trifluoromethyl)ethane-1,1-diylbis(4,1-phenylene)]bis(5-chlorocarbonyl-1,3-dioxoisoindoline)}) | P430089 | C79H44F6N8O8 | Electric property | Dielectric constant ac | 3.52 | 0
Homopolymer | poly({4,4'-[1,4-phenylenebis(3-phenylquinoxaline-2,7-diyloxy)]dianiline}-alt-{2,2'-[2,2,2-trifluoro-1-(trifluoromethyl)ethane-1,1-diylbis(4,1-phenylene)]bis(5-chlorocarbonyl-1,3-dioxoisoindoline)}) | P430089 | C79H44F6N8O8 | Polymer Information | SMILES | *c1ccc(cc1)c1nc2cc(ccc2nc1c1ccccc1)Oc1ccc(cc1)NC(=O)c1ccc2c(c1)C(=O)N(C2=O)c1ccc(cc1)C(C(F)(F)F)(C(F)(F)F)c1ccc(cc1)N1C(=O)c2c(C1=O)ccc(c2)C(=O)Nc1ccc(cc1)Oc1ccc2c(c1)nc(c(n2)c1ccccc1)*
Homopolymer | poly[(4,4'-{oxybis[1,4-phenylene-3-(phenylquinoxaline-2,6-diyl)oxy]}dianiline)-alt-{2,2'-[2,2,2-trifluoro-1-(trifluoromethyl)ethane-1,1-diylbis(4,1-phenylene)]bis(5-chlorocarbonyl-1,3-dioxoisoindoline)}] | P430090 | C85H48F6N8O9 | Thermal property | Glass transition temperature | 289 | 0 | C
Homopolymer | poly[(4,4'-{oxybis[1,4-phenylene-3-(phenylquinoxaline-2,6-diyl)oxy]}dianiline)-alt-{2,2'-[2,2,2-trifluoro-1-(trifluoromethyl)ethane-1,1-diylbis(4,1-phenylene)]bis(5-chlorocarbonyl-1,3-dioxoisoindoline)}] | P430090 | C85H48F6N8O9 | Thermal property | Thermal decomposition temperature | 460.5 | 2760.333 | C
Homopolymer | poly[(4,4'-{oxybis[1,4-phenylene-3-(phenylquinoxaline-2,6-diyl)oxy]}dianiline)-alt-{2,2'-[2,2,2-trifluoro-1-(trifluoromethyl)ethane-1,1-diylbis(4,1-phenylene)]bis(5-chlorocarbonyl-1,3-dioxoisoindoline)}] | P430090 | C85H48F6N8O9 | Thermal property | Thermal decomposition weight loss | 7.5 | 8.333333 | %
Homopolymer | poly[(4,4'-{oxybis[1,4-phenylene-3-(phenylquinoxaline-2,6-diyl)oxy]}dianiline)-alt-{2,2'-[2,2,2-trifluoro-1-(trifluoromethyl)ethane-1,1-diylbis(4,1-phenylene)]bis(5-chlorocarbonyl-1,3-dioxoisoindoline)}] | P430090 | C85H48F6N8O9 | Electric property | Dielectric constant ac | 3.58 | 0
Homopolymer | poly[(4,4'-{oxybis[1,4-phenylene-3-(phenylquinoxaline-2,6-diyl)oxy]}dianiline)-alt-{2,2'-[2,2,2-trifluoro-1-(trifluoromethyl)ethane-1,1-diylbis(4,1-phenylene)]bis(5-chlorocarbonyl-1,3-dioxoisoindoline)}] | P430090 | C85H48F6N8O9 | Polymer Information | SMILES | FC(C(C(F)(F)F)(c1ccc(cc1)N1C(=O)c2c(C1=O)cc(cc2)C(=O)Nc1ccc(cc1)Oc1ccc2c(c1)nc(c(n2)c1ccccc1)*)c1ccc(cc1)N1C(=O)c2c(C1=O)cc(cc2)C(=O)Nc1ccc(cc1)Oc1ccc2c(c1)nc(c(n2)c1ccccc1)c1ccc(cc1)Oc1ccc(cc1)*)(F)F
Homopolymer | poly[(4,4'-{oxybis[1,4-phenylene-3-(4-nitrophenyl)quinoxaline-2,6-diyl]}dianiline)-alt-{2,2'-[2,2,2-trifluoro-1-(trifluoromethyl)ethane-1,1-diylbis(4,1-phenylene)]bis(5-chlorocarbonyl-1,3-dioxoisoindoline)}] | P430091 | C85H46F6N10O13 | Thermal property | Glass transition temperature | 303 | 0 | C
Homopolymer | poly[(4,4'-{oxybis[1,4-phenylene-3-(4-nitrophenyl)quinoxaline-2,6-diyl]}dianiline)-alt-{2,2'-[2,2,2-trifluoro-1-(trifluoromethyl)ethane-1,1-diylbis(4,1-phenylene)]bis(5-chlorocarbonyl-1,3-dioxoisoindoline)}] | P430091 | C85H46F6N10O13 | Thermal property | Thermal decomposition temperature | 450 | 1633.333 | C
Homopolymer | poly[(4,4'-{oxybis[1,4-phenylene-3-(4-nitrophenyl)quinoxaline-2,6-diyl]}dianiline)-alt-{2,2'-[2,2,2-trifluoro-1-(trifluoromethyl)ethane-1,1-diylbis(4,1-phenylene)]bis(5-chlorocarbonyl-1,3-dioxoisoindoline)}] | P430091 | C85H46F6N10O13 | Thermal property | Thermal decomposition weight loss | 7.5 | 8.333333 | %
Homopolymer | poly[(4,4'-{oxybis[1,4-phenylene-3-(4-nitrophenyl)quinoxaline-2,6-diyl]}dianiline)-alt-{2,2'-[2,2,2-trifluoro-1-(trifluoromethyl)ethane-1,1-diylbis(4,1-phenylene)]bis(5-chlorocarbonyl-1,3-dioxoisoindoline)}] | P430091 | C85H46F6N10O13 | Electric property | Dielectric constant ac | 3.68 | 0
Homopolymer | poly[(4,4'-{oxybis[1,4-phenylene-3-(4-nitrophenyl)quinoxaline-2,6-diyl]}dianiline)-alt-{2,2'-[2,2,2-trifluoro-1-(trifluoromethyl)ethane-1,1-diylbis(4,1-phenylene)]bis(5-chlorocarbonyl-1,3-dioxoisoindoline)}] | P430091 | C85H46F6N10O13 | Polymer Information | SMILES | *c1ccc(cc1)Oc1ccc(cc1)c1nc2cc(ccc2nc1c1ccc(cc1)[N+](=O)[O-])Oc1ccc(cc1)NC(=O)c1ccc2c(c1)C(=O)N(C2=O)c1ccc(cc1)C(C(F)(F)F)(C(F)(F)F)c1ccc(cc1)N1C(=O)c2c(C1=O)cc(cc2)C(=O)Nc1ccc(cc1)Oc1ccc2c(c1)nc(c(n2)c1ccc(cc1)[N+](=O)[O-])*
Homopolymer | poly({4,4'-[biphenyl-4,4'-diylbis(2-phenylquinoxaline-2,6-diyloxy)]dianiline}-alt-{2,2'-[2,2,2-trifluoro-1-(trifluoromethyl)ethane-1,1-diylbis(4,1-phenylene)]bis(5-chlorocarbonyl-1,3-dioxoisoindoline)}) | P430092 | C85H48F6N8O8 | Thermal property | Glass transition temperature | 290 | 0 | C
Homopolymer | poly({4,4'-[biphenyl-4,4'-diylbis(2-phenylquinoxaline-2,6-diyloxy)]dianiline}-alt-{2,2'-[2,2,2-trifluoro-1-(trifluoromethyl)ethane-1,1-diylbis(4,1-phenylene)]bis(5-chlorocarbonyl-1,3-dioxoisoindoline)}) | P430092 | C85H48F6N8O8 | Thermal property | Thermal decomposition temperature | 465 | 2700 | C
Homopolymer | poly({4,4'-[biphenyl-4,4'-diylbis(2-phenylquinoxaline-2,6-diyloxy)]dianiline}-alt-{2,2'-[2,2,2-trifluoro-1-(trifluoromethyl)ethane-1,1-diylbis(4,1-phenylene)]bis(5-chlorocarbonyl-1,3-dioxoisoindoline)}) | P430092 | C85H48F6N8O8 | Thermal property | Thermal decomposition weight loss | 7.5 | 8.333333 | %
Homopolymer | poly({4,4'-[biphenyl-4,4'-diylbis(2-phenylquinoxaline-2,6-diyloxy)]dianiline}-alt-{2,2'-[2,2,2-trifluoro-1-(trifluoromethyl)ethane-1,1-diylbis(4,1-phenylene)]bis(5-chlorocarbonyl-1,3-dioxoisoindoline)}) | P430092 | C85H48F6N8O8 | Electric property | Dielectric constant ac | 3.6 | 0
Homopolymer | poly({4,4'-[biphenyl-4,4'-diylbis(2-phenylquinoxaline-2,6-diyloxy)]dianiline}-alt-{2,2'-[2,2,2-trifluoro-1-(trifluoromethyl)ethane-1,1-diylbis(4,1-phenylene)]bis(5-chlorocarbonyl-1,3-dioxoisoindoline)}) | P430092 | C85H48F6N8O8 | Polymer Information | SMILES | *c1ccc(cc1)c1ccc(cc1)c1nc2cc(ccc2nc1c1ccccc1)Oc1ccc(cc1)NC(=O)c1ccc2c(c1)C(=O)N(C2=O)c1ccc(cc1)C(C(F)(F)F)(C(F)(F)F)c1ccc(cc1)N1C(=O)c2c(C1=O)cc(cc2)C(=O)Nc1ccc(cc1)Oc1ccc2c(c1)nc(c(n2)c1ccccc1)*
Homopolymer | poly[(4,4'-{2,3,4,7,8,9-hexahydro-2,4,7,8-tetraoxobenzo[lmn][3,8]phenanthroline-2,7-diylbis[4,1-phenylene(3-phenylquinoxaline-7,2-diyl)oxy]}dianiline)-alt-{2,2'-[2,2,2-trifluoro-1-(trifluoromethyl)ethane-1,1-diylbis(4,1-phenylene)]bis(5-chlorocarbonyl-1,3-dioxoisoindoline)}] | P430093 | C99H52F6N10O12 | Thermal property | Thermal decomposition temperature | 485 | 2700 | C
Homopolymer | poly[(4,4'-{2,3,4,7,8,9-hexahydro-2,4,7,8-tetraoxobenzo[lmn][3,8]phenanthroline-2,7-diylbis[4,1-phenylene(3-phenylquinoxaline-7,2-diyl)oxy]}dianiline)-alt-{2,2'-[2,2,2-trifluoro-1-(trifluoromethyl)ethane-1,1-diylbis(4,1-phenylene)]bis(5-chlorocarbonyl-1,3-dioxoisoindoline)}] | P430093 | C99H52F6N10O12 | Thermal property | Thermal decomposition weight loss | 7.5 | 8.333333 | %
Homopolymer | poly[(4,4'-{2,3,4,7,8,9-hexahydro-2,4,7,8-tetraoxobenzo[lmn][3,8]phenanthroline-2,7-diylbis[4,1-phenylene(3-phenylquinoxaline-7,2-diyl)oxy]}dianiline)-alt-{2,2'-[2,2,2-trifluoro-1-(trifluoromethyl)ethane-1,1-diylbis(4,1-phenylene)]bis(5-chlorocarbonyl-1,3-dioxoisoindoline)}] | P430093 | C99H52F6N10O12 | Electric property | Dielectric constant ac | 3.72 | 0
Homopolymer | poly[(4,4'-{2,3,4,7,8,9-hexahydro-2,4,7,8-tetraoxobenzo[lmn][3,8]phenanthroline-2,7-diylbis[4,1-phenylene(3-phenylquinoxaline-7,2-diyl)oxy]}dianiline)-alt-{2,2'-[2,2,2-trifluoro-1-(trifluoromethyl)ethane-1,1-diylbis(4,1-phenylene)]bis(5-chlorocarbonyl-1,3-dioxoisoindoline)}] | P430093 | C99H52F6N10O12 | Polymer Information | SMILES | *c1ccc(cc1)c1nc2cc(ccc2nc1c1ccccc1)Oc1ccc(cc1)NC(=O)c1ccc2c(c1)C(=O)N(C2=O)c1ccc(cc1)C(C(F)(F)F)(C(F)(F)F)c1ccc(cc1)N1C(=O)c2c(C1=O)cc(cc2)C(=O)Nc1ccc(cc1)Oc1ccc2c(c1)nc(c(n2)c1ccccc1)c1ccc(cc1)N1C(=O)c2ccc3c4c2c(C1=O)ccc4C(=O)N(C3=O)*
Homopolymer | poly{[N,N'-bis(4'-aminobiphenyl-4-yl)isophthalamide]-alt-(biphenyl-3,3',4,4'-tetracarboxylic anhydride)} | P430094 | C48H28N4O6 | Thermal property | Glass transition temperature | 230 | 0 | C
Homopolymer | poly{[N,N'-bis(4'-aminobiphenyl-4-yl)isophthalamide]-alt-(biphenyl-3,3',4,4'-tetracarboxylic anhydride)} | P430094 | C48H28N4O6 | Thermal property | Thermal decomposition temperature | 445 | 14700 | C
Homopolymer | poly{[N,N'-bis(4'-aminobiphenyl-4-yl)isophthalamide]-alt-(biphenyl-3,3',4,4'-tetracarboxylic anhydride)} | P430094 | C48H28N4O6 | Thermal property | Thermal decomposition weight loss | 5.5 | 27 | %
Homopolymer | poly{[N,N'-bis(4'-aminobiphenyl-4-yl)isophthalamide]-alt-(biphenyl-3,3',4,4'-tetracarboxylic anhydride)} | P430094 | C48H28N4O6 | Polymer Information | SMILES | *c1ccc(cc1)c1ccc(cc1)NC(=O)c1cccc(c1)C(=O)Nc1ccc(cc1)c1ccc(cc1)N1C(=O)c2c(C1=O)cc(cc2)c1ccc2c(c1)C(=O)N(C2=O)*
Homopolymer | poly{[N,N'-bis(4'-aminobiphenyl-4-yl)isophthalamide]-alt-[4,4'-oxybis(phthalic anhydride)]} | P430095 | C48H28N4O7 | Thermal property | Glass transition temperature | 233 | 0 | C
Homopolymer | poly{[N,N'-bis(4'-aminobiphenyl-4-yl)isophthalamide]-alt-[4,4'-oxybis(phthalic anhydride)]} | P430095 | C48H28N4O7 | Thermal property | Thermal decomposition temperature | 431 | 14981.33 | C
Homopolymer | poly{[N,N'-bis(4'-aminobiphenyl-4-yl)isophthalamide]-alt-[4,4'-oxybis(phthalic anhydride)]} | P430095 | C48H28N4O7 | Thermal property | Thermal decomposition weight loss | 5.5 | 27 | %
Homopolymer | poly{[N,N'-bis(4'-aminobiphenyl-4-yl)isophthalamide]-alt-[4,4'-oxybis(phthalic anhydride)]} | P430095 | C48H28N4O7 | Polymer Information | SMILES | *c1ccc(cc1)c1ccc(cc1)NC(=O)c1cccc(c1)C(=O)Nc1ccc(cc1)c1ccc(cc1)N1C(=O)c2c(C1=O)cc(cc2)Oc1ccc2c(c1)C(=O)N(C2=O)*
Homopolymer | poly{[N,N'-bis(4'-aminobiphenyl-4-yl)isophthalamide]-alt-[4,4'-carbonylbis(phthalic anhydride)]} | P430096 | C49H28N4O7 | Thermal property | Glass transition temperature | 238 | 12 | C
Homopolymer | poly{[N,N'-bis(4'-aminobiphenyl-4-yl)isophthalamide]-alt-[4,4'-carbonylbis(phthalic anhydride)]} | P430096 | C49H28N4O7 | Thermal property | Thermal decomposition temperature | 450 | 7236.214 | C
Homopolymer | poly{[N,N'-bis(4'-aminobiphenyl-4-yl)isophthalamide]-alt-[4,4'-carbonylbis(phthalic anhydride)]} | P430096 | C49H28N4O7 | Thermal property | Thermal decomposition weight loss | 5.5 | 25.92857 | %
Homopolymer | poly{[N,N'-bis(4'-aminobiphenyl-4-yl)isophthalamide]-alt-[4,4'-carbonylbis(phthalic anhydride)]} | P430096 | C49H28N4O7 | Polymer Information | SMILES | *c1ccc2c(c1)C(=O)N(C2=O)c1ccc(cc1)c1ccc(cc1)NC(=O)c1cccc(c1)C(=O)Nc1ccc(cc1)c1ccc(cc1)N1C(=O)c2c(C1=O)cc(cc2)C(=O)*
Homopolymer | poly{[N,N'-bis(4'-aminobiphenyl-4-yl)isophthalamide]-alt-(pyromellitic anhydride)} | P430097 | C42H24N4O6 | Thermal property | Glass transition temperature | 227 | 0 | C
Homopolymer | poly{[N,N'-bis(4'-aminobiphenyl-4-yl)isophthalamide]-alt-(pyromellitic anhydride)} | P430097 | C42H24N4O6 | Thermal property | Thermal decomposition temperature | 434 | 14421.33 | C
Homopolymer | poly{[N,N'-bis(4'-aminobiphenyl-4-yl)isophthalamide]-alt-(pyromellitic anhydride)} | P430097 | C42H24N4O6 | Thermal property | Thermal decomposition weight loss | 5.5 | 27 | %
Homopolymer | poly{[N,N'-bis(4'-aminobiphenyl-4-yl)isophthalamide]-alt-(pyromellitic anhydride)} | P430097 | C42H24N4O6 | Polymer Information | SMILES | *c1ccc(cc1)c1ccc(cc1)NC(=O)c1cccc(c1)C(=O)Nc1ccc(cc1)c1ccc(cc1)n1c(=O)c2c(c1=O)cc1c(c2)c(=O)n(c1=O)*
Homopolymer | poly({4,4'-[sulfonylbis(4,1-phenyleneoxy)]dianiline}-alt-[N,N'-bis(4-chlorocarbonylphenyl)-biphenyl-3,4:3',4'-tetracarboxydiimide]) | P430098 | C54H32N4O10S | Thermal property | Glass transition temperature | 258 | 0 | C
Homopolymer | poly({4,4'-[sulfonylbis(4,1-phenyleneoxy)]dianiline}-alt-[N,N'-bis(4-chlorocarbonylphenyl)-biphenyl-3,4:3',4'-tetracarboxydiimide]) | P430098 | C54H32N4O10S | Thermal property | Thermal decomposition temperature | 485 | 0 | C
Homopolymer | poly({4,4'-[sulfonylbis(4,1-phenyleneoxy)]dianiline}-alt-[N,N'-bis(4-chlorocarbonylphenyl)-biphenyl-3,4:3',4'-tetracarboxydiimide]) | P430098 | C54H32N4O10S | Thermal property | Thermal decomposition weight loss | 5 | 0 | %
Homopolymer | poly({4,4'-[sulfonylbis(4,1-phenyleneoxy)]dianiline}-alt-[N,N'-bis(4-chlorocarbonylphenyl)-biphenyl-3,4:3',4'-tetracarboxydiimide]) | P430098 | C54H32N4O10S | Polymer Information | SMILES | *c1ccc(cc1)C(=O)Nc1ccc(cc1)Oc1ccc(cc1)S(=O)(=O)c1ccc(cc1)Oc1ccc(cc1)NC(=O)c1ccc(cc1)N1C(=O)c2c(C1=O)cc(cc2)c1ccc2c(c1)C(=O)N(C2=O)*
Homopolymer | poly({3,3'-[sulfonylbis(4,1-phenyleneoxy)]dianiline}-alt-[N,N'-bis(4-chlorocarbonylphenyl)-biphenyl-3,4:3',4'-tetracarboxydiimide]) | P430099 | C54H32N4O10S | Thermal property | Glass transition temperature | 262 | 0 | C
Homopolymer | poly({3,3'-[sulfonylbis(4,1-phenyleneoxy)]dianiline}-alt-[N,N'-bis(4-chlorocarbonylphenyl)-biphenyl-3,4:3',4'-tetracarboxydiimide]) | P430099 | C54H32N4O10S | Thermal property | Thermal decomposition temperature | 467 | 0 | C
Homopolymer | poly({3,3'-[sulfonylbis(4,1-phenyleneoxy)]dianiline}-alt-[N,N'-bis(4-chlorocarbonylphenyl)-biphenyl-3,4:3',4'-tetracarboxydiimide]) | P430099 | C54H32N4O10S | Thermal property | Thermal decomposition weight loss | 5 | 0 | %
Homopolymer | poly({3,3'-[sulfonylbis(4,1-phenyleneoxy)]dianiline}-alt-[N,N'-bis(4-chlorocarbonylphenyl)-biphenyl-3,4:3',4'-tetracarboxydiimide]) | P430099 | C54H32N4O10S | Polymer Information | SMILES | *c1ccc(cc1)C(=O)Nc1cccc(c1)Oc1ccc(cc1)S(=O)(=O)c1ccc(cc1)Oc1cccc(c1)NC(=O)c1ccc(cc1)N1C(=O)c2c(C1=O)cc(cc2)c1ccc2c(c1)C(=O)N(C2=O)*
Homopolymer | poly{(3,3'-sulfonyldianiline)-alt-[N,N'-bis(4-chlorocarbonylphenyl)-biphenyl-3,4:3',4'-tetracarboxydiimide]} | P430100 | C42H24N4O8S | Thermal property | Glass transition temperature | 256 | 0 | C
Homopolymer | poly{(3,3'-sulfonyldianiline)-alt-[N,N'-bis(4-chlorocarbonylphenyl)-biphenyl-3,4:3',4'-tetracarboxydiimide]} | P430100 | C42H24N4O8S | Thermal property | Thermal decomposition temperature | 456 | 0 | C
Homopolymer | poly{(3,3'-sulfonyldianiline)-alt-[N,N'-bis(4-chlorocarbonylphenyl)-biphenyl-3,4:3',4'-tetracarboxydiimide]} | P430100 | C42H24N4O8S | Thermal property | Thermal decomposition weight loss | 5 | 0 | %
Homopolymer | poly{(3,3'-sulfonyldianiline)-alt-[N,N'-bis(4-chlorocarbonylphenyl)-biphenyl-3,4:3',4'-tetracarboxydiimide]} | P430100 | C42H24N4O8S | Polymer Information | SMILES | *c1ccc(cc1)C(=O)Nc1cccc(c1)S(=O)(=O)c1cccc(c1)NC(=O)c1ccc(cc1)N1C(=O)c2c(C1=O)cc(cc2)c1ccc2c(c1)C(=O)N(C2=O)*
Homopolymer | poly{(4,4'-sulfonyldianiline)-alt-[N,N'-bis(3-chlorocarbonylphenyl)-biphenyl-3,4:3',4'-tetracarboxydiimide]} | P430101 | C54H32N4O10S | Thermal property | Glass transition temperature | 258 | 0 | C
Homopolymer | poly{(4,4'-sulfonyldianiline)-alt-[N,N'-bis(3-chlorocarbonylphenyl)-biphenyl-3,4:3',4'-tetracarboxydiimide]} | P430101 | C54H32N4O10S | Thermal property | Thermal decomposition temperature | 472 | 0 | C
Homopolymer | poly{(4,4'-sulfonyldianiline)-alt-[N,N'-bis(3-chlorocarbonylphenyl)-biphenyl-3,4:3',4'-tetracarboxydiimide]} | P430101 | C54H32N4O10S | Thermal property | Thermal decomposition weight loss | 5 | 0 | %
Homopolymer | poly{(4,4'-sulfonyldianiline)-alt-[N,N'-bis(3-chlorocarbonylphenyl)-biphenyl-3,4:3',4'-tetracarboxydiimide]} | P430101 | C54H32N4O10S | Tensile property | Elongation at break | 28 | 0 | %
Homopolymer | poly{(4,4'-sulfonyldianiline)-alt-[N,N'-bis(3-chlorocarbonylphenyl)-biphenyl-3,4:3',4'-tetracarboxydiimide]} | P430101 | C54H32N4O10S | Tensile property | Tensile modulus | 2.9126 | 0 | GPa
Homopolymer | poly{(4,4'-sulfonyldianiline)-alt-[N,N'-bis(3-chlorocarbonylphenyl)-biphenyl-3,4:3',4'-tetracarboxydiimide]} | P430101 | C54H32N4O10S | Tensile property | Tensile stress strength at break | 0.09807 | 0 | GPa
Homopolymer | poly{(4,4'-sulfonyldianiline)-alt-[N,N'-bis(3-chlorocarbonylphenyl)-biphenyl-3,4:3',4'-tetracarboxydiimide]} | P430101 | C54H32N4O10S | Polymer Information | SMILES | *c1cccc(c1)C(=O)Nc1ccc(cc1)Oc1ccc(cc1)S(=O)(=O)c1ccc(cc1)Oc1ccc(cc1)NC(=O)c1cccc(c1)N1C(=O)c2c(C1=O)cc(cc2)c1ccc2c(c1)C(=O)N(C2=O)*
Homopolymer | poly{[4,4'-(biphenyl-4,4'-diyldioxy)dianiline]-alt-[N,N'-bis(3-chlorocarbonylphenyl)-biphenyl-3,4:3',4'-tetracarboxydiimide]} | P430102 | C54H32N4O8 | Thermal property | Glass transition temperature | 270 | 0 | C
Homopolymer | poly{[4,4'-(biphenyl-4,4'-diyldioxy)dianiline]-alt-[N,N'-bis(3-chlorocarbonylphenyl)-biphenyl-3,4:3',4'-tetracarboxydiimide]} | P430102 | C54H32N4O8 | Thermal property | Thermal decomposition temperature | 470 | 0 | C
Homopolymer | poly{[4,4'-(biphenyl-4,4'-diyldioxy)dianiline]-alt-[N,N'-bis(3-chlorocarbonylphenyl)-biphenyl-3,4:3',4'-tetracarboxydiimide]} | P430102 | C54H32N4O8 | Thermal property | Thermal decomposition weight loss | 5 | 0 | %
Homopolymer | poly{[4,4'-(biphenyl-4,4'-diyldioxy)dianiline]-alt-[N,N'-bis(3-chlorocarbonylphenyl)-biphenyl-3,4:3',4'-tetracarboxydiimide]} | P430102 | C54H32N4O8 | Tensile property | Elongation at break | 23 | 0 | %
Homopolymer | poly{[4,4'-(biphenyl-4,4'-diyldioxy)dianiline]-alt-[N,N'-bis(3-chlorocarbonylphenyl)-biphenyl-3,4:3',4'-tetracarboxydiimide]} | P430102 | C54H32N4O8 | Tensile property | Tensile modulus | 2.9616 | 0 | GPa
Homopolymer | poly{[4,4'-(biphenyl-4,4'-diyldioxy)dianiline]-alt-[N,N'-bis(3-chlorocarbonylphenyl)-biphenyl-3,4:3',4'-tetracarboxydiimide]} | P430102 | C54H32N4O8 | Tensile property | Tensile stress strength at break | 0.09807 | 0 | GPa
Homopolymer | poly{[4,4'-(biphenyl-4,4'-diyldioxy)dianiline]-alt-[N,N'-bis(3-chlorocarbonylphenyl)-biphenyl-3,4:3',4'-tetracarboxydiimide]} | P430102 | C54H32N4O8 | Polymer Information | SMILES | *c1cccc(c1)C(=O)Nc1ccc(cc1)Oc1ccc(cc1)c1ccc(cc1)Oc1ccc(cc1)NC(=O)c1cccc(c1)N1C(=O)c2c(C1=O)cc(cc2)c1ccc2c(c1)C(=O)N(C2=O)*
Homopolymer | poly({4,4'-[oxybis(4,1-phenyleneoxy)]dianiline}-alt-[N,N'-bis(3-chlorocarbonylphenyl)-biphenyl-3,4:3',4'-tetracarboxydiimide]) | P430103 | C54H32N4O9 | Thermal property | Glass transition temperature | 244 | 0 | C
Homopolymer | poly({4,4'-[oxybis(4,1-phenyleneoxy)]dianiline}-alt-[N,N'-bis(3-chlorocarbonylphenyl)-biphenyl-3,4:3',4'-tetracarboxydiimide]) | P430103 | C54H32N4O9 | Thermal property | Thermal decomposition temperature | 462 | 0 | C
Homopolymer | poly({4,4'-[oxybis(4,1-phenyleneoxy)]dianiline}-alt-[N,N'-bis(3-chlorocarbonylphenyl)-biphenyl-3,4:3',4'-tetracarboxydiimide]) | P430103 | C54H32N4O9 | Thermal property | Thermal decomposition weight loss | 5 | 0 | %
Homopolymer | poly({4,4'-[oxybis(4,1-phenyleneoxy)]dianiline}-alt-[N,N'-bis(3-chlorocarbonylphenyl)-biphenyl-3,4:3',4'-tetracarboxydiimide]) | P430103 | C54H32N4O9 | Tensile property | Elongation at break | 50 | 0 | %
Homopolymer | poly({4,4'-[oxybis(4,1-phenyleneoxy)]dianiline}-alt-[N,N'-bis(3-chlorocarbonylphenyl)-biphenyl-3,4:3',4'-tetracarboxydiimide]) | P430103 | C54H32N4O9 | Tensile property | Tensile modulus | 3.0695 | 0 | GPa
Homopolymer | poly({4,4'-[oxybis(4,1-phenyleneoxy)]dianiline}-alt-[N,N'-bis(3-chlorocarbonylphenyl)-biphenyl-3,4:3',4'-tetracarboxydiimide]) | P430103 | C54H32N4O9 | Tensile property | Tensile stress strength at break | 0.1098 | 0 | GPa
Homopolymer | poly({4,4'-[oxybis(4,1-phenyleneoxy)]dianiline}-alt-[N,N'-bis(3-chlorocarbonylphenyl)-biphenyl-3,4:3',4'-tetracarboxydiimide]) | P430103 | C54H32N4O9 | Polymer Information | SMILES | *c1cccc(c1)C(=O)Nc1ccc(cc1)Oc1ccc(cc1)Oc1ccc(cc1)Oc1ccc(cc1)NC(=O)c1cccc(c1)N1C(=O)c2c(C1=O)cc(cc2)c1ccc2c(c1)C(=O)N(C2=O)*
Homopolymer | poly({4,4'-[1-methylethane-1,1-diylbis(4,1-phenyleneoxy)]dianiline}-alt-[N,N'-bis(3-chlorocarbonylphenyl)-biphenyl-3,4:3',4'-tetracarboxydiimide]) | P430104 | C57H38N4O8 | Thermal property | Glass transition temperature | 257 | 0 | C
Homopolymer | poly({4,4'-[1-methylethane-1,1-diylbis(4,1-phenyleneoxy)]dianiline}-alt-[N,N'-bis(3-chlorocarbonylphenyl)-biphenyl-3,4:3',4'-tetracarboxydiimide]) | P430104 | C57H38N4O8 | Thermal property | Thermal decomposition temperature | 480 | 0 | C
Homopolymer | poly({4,4'-[1-methylethane-1,1-diylbis(4,1-phenyleneoxy)]dianiline}-alt-[N,N'-bis(3-chlorocarbonylphenyl)-biphenyl-3,4:3',4'-tetracarboxydiimide]) | P430104 | C57H38N4O8 | Thermal property | Thermal decomposition weight loss | 5 | 0 | %
Homopolymer | poly({4,4'-[1-methylethane-1,1-diylbis(4,1-phenyleneoxy)]dianiline}-alt-[N,N'-bis(3-chlorocarbonylphenyl)-biphenyl-3,4:3',4'-tetracarboxydiimide]) | P430104 | C57H38N4O8 | Tensile property | Elongation at break | 41 | 0 | %
Homopolymer | poly({4,4'-[1-methylethane-1,1-diylbis(4,1-phenyleneoxy)]dianiline}-alt-[N,N'-bis(3-chlorocarbonylphenyl)-biphenyl-3,4:3',4'-tetracarboxydiimide]) | P430104 | C57H38N4O8 | Tensile property | Tensile modulus | 2.7164 | 0 | GPa
Homopolymer | poly({4,4'-[1-methylethane-1,1-diylbis(4,1-phenyleneoxy)]dianiline}-alt-[N,N'-bis(3-chlorocarbonylphenyl)-biphenyl-3,4:3',4'-tetracarboxydiimide]) | P430104 | C57H38N4O8 | Tensile property | Tensile stress strength at break | 0.0961 | 0 | GPa
Homopolymer | poly({4,4'-[1-methylethane-1,1-diylbis(4,1-phenyleneoxy)]dianiline}-alt-[N,N'-bis(3-chlorocarbonylphenyl)-biphenyl-3,4:3',4'-tetracarboxydiimide]) | P430104 | C57H38N4O8 | Polymer Information | SMILES | *c1cccc(c1)C(=O)Nc1ccc(cc1)Oc1ccc(cc1)C(c1ccc(cc1)Oc1ccc(cc1)NC(=O)c1cccc(c1)N1C(=O)c2c(C1=O)cc(cc2)c1ccc2c(c1)C(=O)N(C2=O)*)(C)C
Homopolymer | poly{[4,4'-(1,4-phenylenedioxy)dianiline]-alt-[N,N'-bis(3-chlorocarbonylphenyl)-biphenyl-3,4:3',4'-tetracarboxydiimide]} | P430105 | C48H28N4O8 | Thermal property | Glass transition temperature | 244 | 0 | C
Homopolymer | poly{[4,4'-(1,4-phenylenedioxy)dianiline]-alt-[N,N'-bis(3-chlorocarbonylphenyl)-biphenyl-3,4:3',4'-tetracarboxydiimide]} | P430105 | C48H28N4O8 | Thermal property | Thermal decomposition temperature | 456 | 0 | C
Homopolymer | poly{[4,4'-(1,4-phenylenedioxy)dianiline]-alt-[N,N'-bis(3-chlorocarbonylphenyl)-biphenyl-3,4:3',4'-tetracarboxydiimide]} | P430105 | C48H28N4O8 | Thermal property | Thermal decomposition weight loss | 5 | 0 | %
Homopolymer | poly{[4,4'-(1,4-phenylenedioxy)dianiline]-alt-[N,N'-bis(3-chlorocarbonylphenyl)-biphenyl-3,4:3',4'-tetracarboxydiimide]} | P430105 | C48H28N4O8 | Tensile property | Elongation at break | 30 | 0 | %
Homopolymer | poly{[4,4'-(1,4-phenylenedioxy)dianiline]-alt-[N,N'-bis(3-chlorocarbonylphenyl)-biphenyl-3,4:3',4'-tetracarboxydiimide]} | P430105 | C48H28N4O8 | Tensile property | Tensile modulus | 3.1577 | 0 | GPa
Homopolymer | poly{[4,4'-(1,4-phenylenedioxy)dianiline]-alt-[N,N'-bis(3-chlorocarbonylphenyl)-biphenyl-3,4:3',4'-tetracarboxydiimide]} | P430105 | C48H28N4O8 | Tensile property | Tensile stress strength at break | 0.1079 | 0 | GPa
Homopolymer | poly{[4,4'-(1,4-phenylenedioxy)dianiline]-alt-[N,N'-bis(3-chlorocarbonylphenyl)-biphenyl-3,4:3',4'-tetracarboxydiimide]} | P430105 | C48H28N4O8 | Polymer Information | SMILES | *c1cccc(c1)C(=O)Nc1ccc(cc1)Oc1ccc(cc1)Oc1ccc(cc1)NC(=O)c1cccc(c1)N1C(=O)c2c(C1=O)cc(cc2)c1ccc2c(c1)C(=O)N(C2=O)*
Homopolymer | poly{[3,3'-(1,4-phenylenedioxy)dianiline]-alt-[N,N'-bis(3-chlorocarbonylphenyl)-biphenyl-3,4:3',4'-tetracarboxydiimide]} | P430106 | C48H28N4O8 | Thermal property | Glass transition temperature | 253 | 0 | C
Homopolymer | poly{[3,3'-(1,4-phenylenedioxy)dianiline]-alt-[N,N'-bis(3-chlorocarbonylphenyl)-biphenyl-3,4:3',4'-tetracarboxydiimide]} | P430106 | C48H28N4O8 | Thermal property | Thermal decomposition temperature | 478 | 0 | C
Homopolymer | poly{[3,3'-(1,4-phenylenedioxy)dianiline]-alt-[N,N'-bis(3-chlorocarbonylphenyl)-biphenyl-3,4:3',4'-tetracarboxydiimide]} | P430106 | C48H28N4O8 | Thermal property | Thermal decomposition weight loss | 5 | 0 | %
Homopolymer | poly{[3,3'-(1,4-phenylenedioxy)dianiline]-alt-[N,N'-bis(3-chlorocarbonylphenyl)-biphenyl-3,4:3',4'-tetracarboxydiimide]} | P430106 | C48H28N4O8 | Tensile property | Elongation at break | 9 | 0 | %
Homopolymer | poly{[3,3'-(1,4-phenylenedioxy)dianiline]-alt-[N,N'-bis(3-chlorocarbonylphenyl)-biphenyl-3,4:3',4'-tetracarboxydiimide]} | P430106 | C48H28N4O8 | Tensile property | Tensile modulus | 3.0204 | 0 | GPa
Homopolymer | poly{[3,3'-(1,4-phenylenedioxy)dianiline]-alt-[N,N'-bis(3-chlorocarbonylphenyl)-biphenyl-3,4:3',4'-tetracarboxydiimide]} | P430106 | C48H28N4O8 | Tensile property | Tensile stress strength at break | 0.104 | 0 | GPa
Homopolymer | poly{[3,3'-(1,4-phenylenedioxy)dianiline]-alt-[N,N'-bis(3-chlorocarbonylphenyl)-biphenyl-3,4:3',4'-tetracarboxydiimide]} | P430106 | C48H28N4O8 | Polymer Information | SMILES | *c1cccc(c1)C(=O)Nc1ccc(cc1)Oc1cccc(c1)Oc1ccc(cc1)NC(=O)c1cccc(c1)N1C(=O)c2c(C1=O)cc(cc2)c1ccc2c(c1)C(=O)N(C2=O)*
Homopolymer | poly{(4,4'-oxydianiline)-alt-[N,N'-bis(3-chlorocarbonylphenyl)-biphenyl-3,4:3',4'-tetracarboxydiimide]} | P430107 | C42H24N4O7 | Thermal property | Glass transition temperature | 253 | 0 | C
Homopolymer | poly{(4,4'-oxydianiline)-alt-[N,N'-bis(3-chlorocarbonylphenyl)-biphenyl-3,4:3',4'-tetracarboxydiimide]} | P430107 | C42H24N4O7 | Thermal property | Thermal decomposition temperature | 474 | 0 | C
Homopolymer | poly{(4,4'-oxydianiline)-alt-[N,N'-bis(3-chlorocarbonylphenyl)-biphenyl-3,4:3',4'-tetracarboxydiimide]} | P430107 | C42H24N4O7 | Thermal property | Thermal decomposition weight loss | 5 | 0 | %
Homopolymer | poly{(4,4'-oxydianiline)-alt-[N,N'-bis(3-chlorocarbonylphenyl)-biphenyl-3,4:3',4'-tetracarboxydiimide]} | P430107 | C42H24N4O7 | Tensile property | Elongation at break | 38 | 0 | %
Homopolymer | poly{(4,4'-oxydianiline)-alt-[N,N'-bis(3-chlorocarbonylphenyl)-biphenyl-3,4:3',4'-tetracarboxydiimide]} | P430107 | C42H24N4O7 | Tensile property | Tensile modulus | 3.1381 | 0 | GPa
Homopolymer | poly{(4,4'-oxydianiline)-alt-[N,N'-bis(3-chlorocarbonylphenyl)-biphenyl-3,4:3',4'-tetracarboxydiimide]} | P430107 | C42H24N4O7 | Tensile property | Tensile stress strength at break | 0.1196 | 0 | GPa
Homopolymer | poly{(4,4'-oxydianiline)-alt-[N,N'-bis(3-chlorocarbonylphenyl)-biphenyl-3,4:3',4'-tetracarboxydiimide]} | P430107 | C42H24N4O7 | Polymer Information | SMILES | *c1cccc(c1)C(=O)Nc1ccc(cc1)Oc1ccc(cc1)NC(=O)c1cccc(c1)N1C(=O)c2c(C1=O)cc(cc2)c1ccc2c(c1)C(=O)N(C2=O)*
Homopolymer | poly{(3,3'-sulfonyldianiline)-alt-[N,N'-bis(3-chlorocarbonylphenyl)-biphenyl-3,4:3',4'-tetracarboxydiimide]} | P430108 | C42H24N4O8S | Thermal property | Glass transition temperature | 247 | 0 | C
Homopolymer | poly{(3,3'-sulfonyldianiline)-alt-[N,N'-bis(3-chlorocarbonylphenyl)-biphenyl-3,4:3',4'-tetracarboxydiimide]} | P430108 | C42H24N4O8S | Thermal property | Thermal decomposition temperature | 472 | 0 | C
Homopolymer | poly{(3,3'-sulfonyldianiline)-alt-[N,N'-bis(3-chlorocarbonylphenyl)-biphenyl-3,4:3',4'-tetracarboxydiimide]} | P430108 | C42H24N4O8S | Thermal property | Thermal decomposition weight loss | 5 | 0 | %
Homopolymer | poly{(3,3'-sulfonyldianiline)-alt-[N,N'-bis(3-chlorocarbonylphenyl)-biphenyl-3,4:3',4'-tetracarboxydiimide]} | P430108 | C42H24N4O8S | Tensile property | Elongation at break | 8 | 0 | %
Homopolymer | poly{(3,3'-sulfonyldianiline)-alt-[N,N'-bis(3-chlorocarbonylphenyl)-biphenyl-3,4:3',4'-tetracarboxydiimide]} | P430108 | C42H24N4O8S | Tensile property | Tensile modulus | 3.805 | 0 | GPa
Homopolymer | poly{(3,3'-sulfonyldianiline)-alt-[N,N'-bis(3-chlorocarbonylphenyl)-biphenyl-3,4:3',4'-tetracarboxydiimide]} | P430108 | C42H24N4O8S | Tensile property | Tensile stress strength at break | 0.1294 | 0 | GPa
Homopolymer | poly{(3,3'-sulfonyldianiline)-alt-[N,N'-bis(3-chlorocarbonylphenyl)-biphenyl-3,4:3',4'-tetracarboxydiimide]} | P430108 | C42H24N4O8S | Polymer Information | SMILES | *c1cccc(c1)C(=O)Nc1cccc(c1)S(=O)(=O)c1cccc(c1)NC(=O)c1cccc(c1)N1C(=O)c2c(C1=O)cc(cc2)c1ccc2c(c1)C(=O)N(C2=O)*
Homopolymer | poly({4,4'-[sulfonylbis(4,1-phenyleneoxy)]dianiline}-alt-[N,N'-bis(4-chlorocarbonylphenyl)biphenyl-2,3:3',4'-tetracarboxydiimide]} | P430109 | C54H32N4O10S | Thermal property | Glass transition temperature | 287 | 0 | C
Homopolymer | poly({4,4'-[sulfonylbis(4,1-phenyleneoxy)]dianiline}-alt-[N,N'-bis(4-chlorocarbonylphenyl)biphenyl-2,3:3',4'-tetracarboxydiimide]} | P430109 | C54H32N4O10S | Thermal property | Thermal decomposition temperature | 478 | 0 | C
Homopolymer | poly({4,4'-[sulfonylbis(4,1-phenyleneoxy)]dianiline}-alt-[N,N'-bis(4-chlorocarbonylphenyl)biphenyl-2,3:3',4'-tetracarboxydiimide]} | P430109 | C54H32N4O10S | Thermal property | Thermal decomposition weight loss | 5 | 0 | %
Homopolymer | poly({4,4'-[sulfonylbis(4,1-phenyleneoxy)]dianiline}-alt-[N,N'-bis(4-chlorocarbonylphenyl)biphenyl-2,3:3',4'-tetracarboxydiimide]} | P430109 | C54H32N4O10S | Polymer Information | SMILES | *c1ccc(cc1)C(=O)Nc1ccc(cc1)Oc1ccc(cc1)S(=O)(=O)c1ccc(cc1)Oc1ccc(cc1)NC(=O)c1ccc(cc1)N1C(=O)c2c(C1=O)cc(cc2)c1cccc2c1C(=O)N(C2=O)*
Homopolymer | poly({3,3'-[sulfonylbis(4,1-phenyleneoxy)]dianiline}-alt-[N,N'-bis(4-chlorocarbonylphenyl)biphenyl-2,3:3',4'-tetracarboxydiimide]} | P430110 | C54H32N4O10S | Thermal property | Glass transition temperature | 241 | 0 | C
Homopolymer | poly({3,3'-[sulfonylbis(4,1-phenyleneoxy)]dianiline}-alt-[N,N'-bis(4-chlorocarbonylphenyl)biphenyl-2,3:3',4'-tetracarboxydiimide]} | P430110 | C54H32N4O10S | Thermal property | Thermal decomposition temperature | 492 | 0 | C
Homopolymer | poly({3,3'-[sulfonylbis(4,1-phenyleneoxy)]dianiline}-alt-[N,N'-bis(4-chlorocarbonylphenyl)biphenyl-2,3:3',4'-tetracarboxydiimide]} | P430110 | C54H32N4O10S | Thermal property | Thermal decomposition weight loss | 5 | 0 | %
Homopolymer | poly({3,3'-[sulfonylbis(4,1-phenyleneoxy)]dianiline}-alt-[N,N'-bis(4-chlorocarbonylphenyl)biphenyl-2,3:3',4'-tetracarboxydiimide]} | P430110 | C54H32N4O10S | Tensile property | Elongation at break | 5 | 0 | %
Homopolymer | poly({3,3'-[sulfonylbis(4,1-phenyleneoxy)]dianiline}-alt-[N,N'-bis(4-chlorocarbonylphenyl)biphenyl-2,3:3',4'-tetracarboxydiimide]} | P430110 | C54H32N4O10S | Tensile property | Tensile modulus | 2.942 | 0 | GPa
Homopolymer | poly({3,3'-[sulfonylbis(4,1-phenyleneoxy)]dianiline}-alt-[N,N'-bis(4-chlorocarbonylphenyl)biphenyl-2,3:3',4'-tetracarboxydiimide]} | P430110 | C54H32N4O10S | Tensile property | Tensile stress strength at break | 0.1079 | 0 | GPa
Homopolymer | poly({3,3'-[sulfonylbis(4,1-phenyleneoxy)]dianiline}-alt-[N,N'-bis(4-chlorocarbonylphenyl)biphenyl-2,3:3',4'-tetracarboxydiimide]} | P430110 | C54H32N4O10S | Polymer Information | SMILES | *c1ccc(cc1)C(=O)Nc1cccc(c1)Oc1ccc(cc1)S(=O)(=O)c1ccc(cc1)Oc1cccc(c1)NC(=O)c1ccc(cc1)N1C(=O)c2c(C1=O)cc(cc2)c1cccc2c1C(=O)N(C2=O)*
Homopolymer | poly{[4,4'-(biphenyl-4,4'-diyldioxy)dianiline]-alt-[N,N'-bis(4-chlorocarbonylphenyl)biphenyl-2,3:3',4'-tetracarboxydiimide]} | P430111 | C54H32N4O8 | Thermal property | Thermal decomposition temperature | 496 | 0 | C
Homopolymer | poly{[4,4'-(biphenyl-4,4'-diyldioxy)dianiline]-alt-[N,N'-bis(4-chlorocarbonylphenyl)biphenyl-2,3:3',4'-tetracarboxydiimide]} | P430111 | C54H32N4O8 | Thermal property | Thermal decomposition weight loss | 5 | 0 | %
Homopolymer | poly{[4,4'-(biphenyl-4,4'-diyldioxy)dianiline]-alt-[N,N'-bis(4-chlorocarbonylphenyl)biphenyl-2,3:3',4'-tetracarboxydiimide]} | P430111 | C54H32N4O8 | Polymer Information | SMILES | *c1ccc(cc1)C(=O)Nc1ccc(cc1)Oc1ccc(cc1)c1ccc(cc1)Oc1ccc(cc1)NC(=O)c1ccc(cc1)N1C(=O)c2c(C1=O)cc(cc2)c1cccc2c1C(=O)N(C2=O)*
Homopolymer | poly{[4,4'-(1,4-phenylenedioxy)dianiline]-alt-[N,N'-bis(4-chlorocarbonylphenyl)biphenyl-2,3:3',4'-tetracarboxydiimide]} | P430112 | C48H28N4O8 | Thermal property | Thermal decomposition temperature | 491 | 0 | C
Homopolymer | poly{[4,4'-(1,4-phenylenedioxy)dianiline]-alt-[N,N'-bis(4-chlorocarbonylphenyl)biphenyl-2,3:3',4'-tetracarboxydiimide]} | P430112 | C48H28N4O8 | Thermal property | Thermal decomposition weight loss | 5 | 0 | %
Homopolymer | poly{[4,4'-(1,4-phenylenedioxy)dianiline]-alt-[N,N'-bis(4-chlorocarbonylphenyl)biphenyl-2,3:3',4'-tetracarboxydiimide]} | P430112 | C48H28N4O8 | Polymer Information | SMILES | *c1ccc(cc1)C(=O)Nc1ccc(cc1)Oc1ccc(cc1)Oc1ccc(cc1)NC(=O)c1ccc(cc1)N1C(=O)c2c(C1=O)cc(cc2)c1cccc2c1C(=O)N(C2=O)*
Homopolymer | poly{(4,4'-oxydianiline)-alt-[N,N'-bis(4-chlorocarbonylphenyl)biphenyl-2,3:3',4'-tetracarboxydiimide]} | P430113 | C42H24N4O7 | Thermal property | Thermal decomposition temperature | 487 | 0 | C
Homopolymer | poly{(4,4'-oxydianiline)-alt-[N,N'-bis(4-chlorocarbonylphenyl)biphenyl-2,3:3',4'-tetracarboxydiimide]} | P430113 | C42H24N4O7 | Thermal property | Thermal decomposition weight loss | 5 | 0 | %
Homopolymer | poly{(4,4'-oxydianiline)-alt-[N,N'-bis(4-chlorocarbonylphenyl)biphenyl-2,3:3',4'-tetracarboxydiimide]} | P430113 | C42H24N4O7 | Polymer Information | SMILES | *c1ccc(cc1)C(=O)Nc1ccc(cc1)Oc1ccc(cc1)NC(=O)c1ccc(cc1)N1C(=O)c2c(C1=O)cc(cc2)c1cccc2c1C(=O)N(C2=O)*
Homopolymer | poly{(3,3'-sulfonyldianiline)-alt-[N,N'-bis(4-chlorocarbonylphenyl)biphenyl-2,3:3',4'-tetracarboxydiimide]} | P430114 | C42H24N4O8S | Thermal property | Thermal decomposition temperature | 455 | 0 | C
Homopolymer | poly{(3,3'-sulfonyldianiline)-alt-[N,N'-bis(4-chlorocarbonylphenyl)biphenyl-2,3:3',4'-tetracarboxydiimide]} | P430114 | C42H24N4O8S | Thermal property | Thermal decomposition weight loss | 5 | 0 | %
Homopolymer | poly{(3,3'-sulfonyldianiline)-alt-[N,N'-bis(4-chlorocarbonylphenyl)biphenyl-2,3:3',4'-tetracarboxydiimide]} | P430114 | C42H24N4O8S | Polymer Information | SMILES | *c1ccc(cc1)C(=O)Nc1cccc(c1)S(=O)(=O)c1cccc(c1)NC(=O)c1ccc(cc1)N1C(=O)c2c(C1=O)cc(cc2)c1cccc2c1C(=O)N(C2=O)*
Homopolymer | poly({4,4'-[sulfonylbis(4,1-phenyleneoxy)]dianiline}-alt-[N,N'-bis(3-carboxyphenyl)biphenyl-2,3:3',4'-tetracarboxydiimide]) | P430115 | C54H32N4O10S | Thermal property | Glass transition temperature | 263 | 0 | C
Homopolymer | poly({4,4'-[sulfonylbis(4,1-phenyleneoxy)]dianiline}-alt-[N,N'-bis(3-carboxyphenyl)biphenyl-2,3:3',4'-tetracarboxydiimide]) | P430115 | C54H32N4O10S | Thermal property | Thermal decomposition temperature | 485 | 0 | C
Homopolymer | poly({4,4'-[sulfonylbis(4,1-phenyleneoxy)]dianiline}-alt-[N,N'-bis(3-carboxyphenyl)biphenyl-2,3:3',4'-tetracarboxydiimide]) | P430115 | C54H32N4O10S | Thermal property | Thermal decomposition weight loss | 5 | 0 | %
Homopolymer | poly({4,4'-[sulfonylbis(4,1-phenyleneoxy)]dianiline}-alt-[N,N'-bis(3-carboxyphenyl)biphenyl-2,3:3',4'-tetracarboxydiimide]) | P430115 | C54H32N4O10S | Polymer Information | SMILES | *c1cccc(c1)C(=O)Nc1ccc(cc1)Oc1ccc(cc1)S(=O)(=O)c1ccc(cc1)Oc1ccc(cc1)NC(=O)c1cccc(c1)N1C(=O)c2c(C1=O)cc(cc2)c1cccc2c1C(=O)N(C2=O)*
Homopolymer | poly{[4,4'-(biphenyl-4,4'-diyldioxy)dianiline]-alt-[N,N'-bis(3-carboxyphenyl)biphenyl-2,3:3',4'-tetracarboxydiimide]} | P430116 | C54H32N4O8 | Thermal property | Glass transition temperature | 275 | 0 | C
Homopolymer | poly{[4,4'-(biphenyl-4,4'-diyldioxy)dianiline]-alt-[N,N'-bis(3-carboxyphenyl)biphenyl-2,3:3',4'-tetracarboxydiimide]} | P430116 | C54H32N4O8 | Thermal property | Thermal decomposition temperature | 507 | 0 | C
Homopolymer | poly{[4,4'-(biphenyl-4,4'-diyldioxy)dianiline]-alt-[N,N'-bis(3-carboxyphenyl)biphenyl-2,3:3',4'-tetracarboxydiimide]} | P430116 | C54H32N4O8 | Thermal property | Thermal decomposition weight loss | 5 | 0 | %
Homopolymer | poly{[4,4'-(biphenyl-4,4'-diyldioxy)dianiline]-alt-[N,N'-bis(3-carboxyphenyl)biphenyl-2,3:3',4'-tetracarboxydiimide]} | P430116 | C54H32N4O8 | Polymer Information | SMILES | *c1cccc(c1)C(=O)Nc1ccc(cc1)Oc1ccc(cc1)c1ccc(cc1)Oc1ccc(cc1)NC(=O)c1cccc(c1)N1C(=O)c2c(C1=O)cc(cc2)c1cccc2c1C(=O)N(C2=O)*
Homopolymer | poly({4,4'-[oxybis(4,1-phenyleneoxy)]dianiline}-alt-[N,N'-bis(3-carboxyphenyl)biphenyl-2,3:3',4'-tetracarboxydiimide]) | P430117 | C54H32N4O9 | Thermal property | Glass transition temperature | 260 | 0 | C
Homopolymer | poly({4,4'-[oxybis(4,1-phenyleneoxy)]dianiline}-alt-[N,N'-bis(3-carboxyphenyl)biphenyl-2,3:3',4'-tetracarboxydiimide]) | P430117 | C54H32N4O9 | Thermal property | Thermal decomposition temperature | 491 | 0 | C
Homopolymer | poly({4,4'-[oxybis(4,1-phenyleneoxy)]dianiline}-alt-[N,N'-bis(3-carboxyphenyl)biphenyl-2,3:3',4'-tetracarboxydiimide]) | P430117 | C54H32N4O9 | Thermal property | Thermal decomposition weight loss | 5 | 0 | %
Homopolymer | poly({4,4'-[oxybis(4,1-phenyleneoxy)]dianiline}-alt-[N,N'-bis(3-carboxyphenyl)biphenyl-2,3:3',4'-tetracarboxydiimide]) | P430117 | C54H32N4O9 | Polymer Information | SMILES | *c1cccc(c1)C(=O)Nc1ccc(cc1)Oc1ccc(cc1)Oc1ccc(cc1)Oc1ccc(cc1)NC(=O)c1cccc(c1)N1C(=O)c2c(C1=O)cc(cc2)c1cccc2c1C(=O)N(C2=O)*
Homopolymer | poly({4,4'-[1-methylethane-1,1-diylbis(4,1-phenyleneoxy)]dianiline}-alt-[N,N'-bis(3-carboxyphenyl)biphenyl-2,3:3',4'-tetracarboxydiimide]) | P430118 | C57H38N4O8 | Thermal property | Glass transition temperature | 261 | 0 | C
Homopolymer | poly({4,4'-[1-methylethane-1,1-diylbis(4,1-phenyleneoxy)]dianiline}-alt-[N,N'-bis(3-carboxyphenyl)biphenyl-2,3:3',4'-tetracarboxydiimide]) | P430118 | C57H38N4O8 | Thermal property | Thermal decomposition temperature | 483 | 0 | C
Homopolymer | poly({4,4'-[1-methylethane-1,1-diylbis(4,1-phenyleneoxy)]dianiline}-alt-[N,N'-bis(3-carboxyphenyl)biphenyl-2,3:3',4'-tetracarboxydiimide]) | P430118 | C57H38N4O8 | Thermal property | Thermal decomposition weight loss | 5 | 0 | %
Homopolymer | poly({4,4'-[1-methylethane-1,1-diylbis(4,1-phenyleneoxy)]dianiline}-alt-[N,N'-bis(3-carboxyphenyl)biphenyl-2,3:3',4'-tetracarboxydiimide]) | P430118 | C57H38N4O8 | Polymer Information | SMILES | *c1cccc(c1)C(=O)Nc1ccc(cc1)Oc1ccc(cc1)C(c1ccc(cc1)Oc1ccc(cc1)NC(=O)c1cccc(c1)N1C(=O)c2c(C1=O)cc(cc2)c1cccc2c1C(=O)N(C2=O)*)(C)C
Homopolymer | poly{[4,4'-(1,4-phenylenedioxy)dianiline]-alt-[N,N'-bis(3-carboxyphenyl)biphenyl-2,3:3',4'-tetracarboxydiimide]} | P430119 | C48H28N4O8 | Thermal property | Glass transition temperature | 268 | 0 | C
Homopolymer | poly{[4,4'-(1,4-phenylenedioxy)dianiline]-alt-[N,N'-bis(3-carboxyphenyl)biphenyl-2,3:3',4'-tetracarboxydiimide]} | P430119 | C48H28N4O8 | Thermal property | Thermal decomposition temperature | 483 | 0 | C
Homopolymer | poly{[4,4'-(1,4-phenylenedioxy)dianiline]-alt-[N,N'-bis(3-carboxyphenyl)biphenyl-2,3:3',4'-tetracarboxydiimide]} | P430119 | C48H28N4O8 | Thermal property | Thermal decomposition weight loss | 5 | 0 | %
Homopolymer | poly{[4,4'-(1,4-phenylenedioxy)dianiline]-alt-[N,N'-bis(3-carboxyphenyl)biphenyl-2,3:3',4'-tetracarboxydiimide]} | P430119 | C48H28N4O8 | Polymer Information | SMILES | *c1cccc(c1)C(=O)Nc1ccc(cc1)Oc1ccc(cc1)Oc1ccc(cc1)NC(=O)c1cccc(c1)N1C(=O)c2c(C1=O)cc(cc2)c1cccc2c1C(=O)N(C2=O)*
Homopolymer | poly{[3,3'-(1,4-phenylenedioxy)dianiline]-alt-[N,N'-bis(3-carboxyphenyl)biphenyl-2,3:3',4'-tetracarboxydiimide]} | P430120 | C48H28N4O8 | Thermal property | Glass transition temperature | 253 | 0 | C
Homopolymer | poly{[3,3'-(1,4-phenylenedioxy)dianiline]-alt-[N,N'-bis(3-carboxyphenyl)biphenyl-2,3:3',4'-tetracarboxydiimide]} | P430120 | C48H28N4O8 | Thermal property | Thermal decomposition temperature | 491 | 0 | C
Homopolymer | poly{[3,3'-(1,4-phenylenedioxy)dianiline]-alt-[N,N'-bis(3-carboxyphenyl)biphenyl-2,3:3',4'-tetracarboxydiimide]} | P430120 | C48H28N4O8 | Thermal property | Thermal decomposition weight loss | 5 | 0 | %
Homopolymer | poly{[3,3'-(1,4-phenylenedioxy)dianiline]-alt-[N,N'-bis(3-carboxyphenyl)biphenyl-2,3:3',4'-tetracarboxydiimide]} | P430120 | C48H28N4O8 | Polymer Information | SMILES | *c1cccc(c1)C(=O)Nc1ccc(cc1)Oc1cccc(c1)Oc1ccc(cc1)NC(=O)c1cccc(c1)N1C(=O)c2c(C1=O)cc(cc2)c1cccc2c1C(=O)N(C2=O)*
Homopolymer | poly{(4,4'-oxydianiline)-alt-[N,N'-bis(3-carboxyphenyl)biphenyl-2,3:3',4'-tetracarboxydiimide]} | P430121 | C42H24N4O7 | Thermal property | Glass transition temperature | 291 | 0 | C
Homopolymer | poly{(4,4'-oxydianiline)-alt-[N,N'-bis(3-carboxyphenyl)biphenyl-2,3:3',4'-tetracarboxydiimide]} | P430121 | C42H24N4O7 | Thermal property | Thermal decomposition temperature | 488 | 0 | C
Homopolymer | poly{(4,4'-oxydianiline)-alt-[N,N'-bis(3-carboxyphenyl)biphenyl-2,3:3',4'-tetracarboxydiimide]} | P430121 | C42H24N4O7 | Thermal property | Thermal decomposition weight loss | 5 | 0 | %
Homopolymer | poly{(4,4'-oxydianiline)-alt-[N,N'-bis(3-carboxyphenyl)biphenyl-2,3:3',4'-tetracarboxydiimide]} | P430121 | C42H24N4O7 | Polymer Information | SMILES | *c1cccc(c1)C(=O)Nc1ccc(cc1)Oc1ccc(cc1)NC(=O)c1cccc(c1)N1C(=O)c2c(C1=O)cc(cc2)c1cccc2c1C(=O)N(C2=O)*
Homopolymer | poly{(3,3'-sulfonyldianiline)-alt-[N,N'-bis(3-carboxyphenyl)biphenyl-2,3:3',4'-tetracarboxydiimide]} | P430122 | C42H24N4O8S | Thermal property | Glass transition temperature | 261 | 0 | C
Homopolymer | poly{(3,3'-sulfonyldianiline)-alt-[N,N'-bis(3-carboxyphenyl)biphenyl-2,3:3',4'-tetracarboxydiimide]} | P430122 | C42H24N4O8S | Thermal property | Thermal decomposition temperature | 480 | 0 | C
Homopolymer | poly{(3,3'-sulfonyldianiline)-alt-[N,N'-bis(3-carboxyphenyl)biphenyl-2,3:3',4'-tetracarboxydiimide]} | P430122 | C42H24N4O8S | Thermal property | Thermal decomposition weight loss | 5 | 0 | %
Homopolymer | poly{(3,3'-sulfonyldianiline)-alt-[N,N'-bis(3-carboxyphenyl)biphenyl-2,3:3',4'-tetracarboxydiimide]} | P430122 | C42H24N4O8S | Polymer Information | SMILES | *c1cccc(c1)C(=O)Nc1cccc(c1)S(=O)(=O)c1cccc(c1)NC(=O)c1cccc(c1)N1C(=O)c2c(C1=O)cc(cc2)c1cccc2c1C(=O)N(C2=O)*
Homopolymer | poly{(p-phenylenediamine)-alt-[N,N'-bis(3-carboxyphenyl)biphenyl-2,3:3',4'-tetracarboxydiimide]} | P430123 | C36H20N4O6 | Thermal property | Glass transition temperature | 328 | 0 | C
Homopolymer | poly{(p-phenylenediamine)-alt-[N,N'-bis(3-carboxyphenyl)biphenyl-2,3:3',4'-tetracarboxydiimide]} | P430123 | C36H20N4O6 | Thermal property | Thermal decomposition temperature | 474 | 0 | C
Homopolymer | poly{(p-phenylenediamine)-alt-[N,N'-bis(3-carboxyphenyl)biphenyl-2,3:3',4'-tetracarboxydiimide]} | P430123 | C36H20N4O6 | Thermal property | Thermal decomposition weight loss | 5 | 0 | %
Homopolymer | poly{(p-phenylenediamine)-alt-[N,N'-bis(3-carboxyphenyl)biphenyl-2,3:3',4'-tetracarboxydiimide]} | P430123 | C36H20N4O6 | Tensile property | Elongation at break | 10 | 0 | %
Homopolymer | poly{(p-phenylenediamine)-alt-[N,N'-bis(3-carboxyphenyl)biphenyl-2,3:3',4'-tetracarboxydiimide]} | P430123 | C36H20N4O6 | Tensile property | Tensile modulus | 3.4617 | 0 | GPa
Homopolymer | poly{(p-phenylenediamine)-alt-[N,N'-bis(3-carboxyphenyl)biphenyl-2,3:3',4'-tetracarboxydiimide]} | P430123 | C36H20N4O6 | Tensile property | Tensile stress strength at break | 0.1216 | 0 | GPa
Homopolymer | poly{(p-phenylenediamine)-alt-[N,N'-bis(3-carboxyphenyl)biphenyl-2,3:3',4'-tetracarboxydiimide]} | P430123 | C36H20N4O6 | Polymer Information | SMILES | *c1cccc(c1)C(=O)Nc1ccc(cc1)NC(=O)c1cccc(c1)N1C(=O)c2c(C1=O)cc(cc2)c1cccc2c1C(=O)N(C2=O)*
Homopolymer | poly{[5,5'-oxybis(isobenzofuran-1,3-dione)]-alt-(2,2'-dimethylbiphenyl-4,4'-dimine)} | P430124 | C30H18N2O5 | Optical property | Refractive index | 1.66015 | 0.0006720033
Homopolymer | poly{[5,5'-oxybis(isobenzofuran-1,3-dione)]-alt-(2,2'-dimethylbiphenyl-4,4'-dimine)} | P430124 | C30H18N2O5 | Thermal property | Glass transition temperature | 315.5 | 362.8571 | C
Homopolymer | poly{[5,5'-oxybis(isobenzofuran-1,3-dione)]-alt-(2,2'-dimethylbiphenyl-4,4'-dimine)} | P430124 | C30H18N2O5 | Thermal property | Thermal decomposition temperature | 512 | 108 | C
Homopolymer | poly{[5,5'-oxybis(isobenzofuran-1,3-dione)]-alt-(2,2'-dimethylbiphenyl-4,4'-dimine)} | P430124 | C30H18N2O5 | Thermal property | Thermal decomposition weight loss | 5 | 0 | %
Homopolymer | poly{[5,5'-oxybis(isobenzofuran-1,3-dione)]-alt-(2,2'-dimethylbiphenyl-4,4'-dimine)} | P430124 | C30H18N2O5 | Thermal property | Isothermal weight loss temperature | 500 | 0 | C
Homopolymer | poly{[5,5'-oxybis(isobenzofuran-1,3-dione)]-alt-(2,2'-dimethylbiphenyl-4,4'-dimine)} | P430124 | C30H18N2O5 | Thermal property | Isothermal weight loss time | 300 | 0 | hour
Homopolymer | poly{[5,5'-oxybis(isobenzofuran-1,3-dione)]-alt-(2,2'-dimethylbiphenyl-4,4'-dimine)} | P430124 | C30H18N2O5 | Physicochemical property | Surface tension | 41.99 | 0 | mN/m
Homopolymer | poly{[5,5'-oxybis(isobenzofuran-1,3-dione)]-alt-(2,2'-dimethylbiphenyl-4,4'-dimine)} | P430124 | C30H18N2O5 | Physicochemical property | Water absorption | 1.28 | 0 | wt%
Homopolymer | poly{[5,5'-oxybis(isobenzofuran-1,3-dione)]-alt-(2,2'-dimethylbiphenyl-4,4'-dimine)} | P430124 | C30H18N2O5 | Dilute solution property | Intrinsic viscosity eta | 1.35 | 0 | dl/g
Homopolymer | poly{[5,5'-oxybis(isobenzofuran-1,3-dione)]-alt-(2,2'-dimethylbiphenyl-4,4'-dimine)} | P430124 | C30H18N2O5 | Tensile property | Dynamic mechanical properties storage modulus | 0.38 | 0 | GPa
Homopolymer | poly{[5,5'-oxybis(isobenzofuran-1,3-dione)]-alt-(2,2'-dimethylbiphenyl-4,4'-dimine)} | P430124 | C30H18N2O5 | Tensile property | Dynamic mechanical properties loss modulus | 0.155 | 0 | GPa
Homopolymer | poly{[5,5'-oxybis(isobenzofuran-1,3-dione)]-alt-(2,2'-dimethylbiphenyl-4,4'-dimine)} | P430124 | C30H18N2O5 | Tensile property | Dynamic mechanical properties loss tangent | 0.41 | 0
Homopolymer | poly{[5,5'-oxybis(isobenzofuran-1,3-dione)]-alt-(2,2'-dimethylbiphenyl-4,4'-dimine)} | P430124 | C30H18N2O5 | Tensile property | Elongation at break | 7.9 | 0 | %
Homopolymer | poly{[5,5'-oxybis(isobenzofuran-1,3-dione)]-alt-(2,2'-dimethylbiphenyl-4,4'-dimine)} | P430124 | C30H18N2O5 | Tensile property | Tensile modulus | 2.86 | 0 | GPa
Homopolymer | poly{[5,5'-oxybis(isobenzofuran-1,3-dione)]-alt-(2,2'-dimethylbiphenyl-4,4'-dimine)} | P430124 | C30H18N2O5 | Tensile property | Tensile stress strength at break | 0.1384 | 0 | GPa
Homopolymer | poly{[5,5'-oxybis(isobenzofuran-1,3-dione)]-alt-(2,2'-dimethylbiphenyl-4,4'-dimine)} | P430124 | C30H18N2O5 | Polymer Information | SMILES | *c1ccc(c(c1)C)c1ccc(cc1C)N1C(=O)c2c(C1=O)ccc(c2)Oc1ccc2c(c1)C(=O)N(C2=O)*
Homopolymer | poly[isobutene-alt-(N-methylmaleimide)] | P430125 | C9H13NO2 | Optical property | Refractive index | 1.53 | 0
Homopolymer | poly[isobutene-alt-(N-methylmaleimide)] | P430125 | C9H13NO2 | Thermal property | Glass transition temperature | 156.5 | 0.3333333 | C
Homopolymer | poly[isobutene-alt-(N-methylmaleimide)] | P430125 | C9H13NO2 | Thermal property | Thermal decomposition temperature | 389 | 0 | C
Homopolymer | poly[isobutene-alt-(N-methylmaleimide)] | P430125 | C9H13NO2 | Physicochemical property | Water absorption | 1.5 | 0.6586667 | wt%
Homopolymer | poly[isobutene-alt-(N-methylmaleimide)] | P430125 | C9H13NO2 | Flexural property | Flexural modulus | 4.81 | 0 | GPa
Homopolymer | poly[isobutene-alt-(N-methylmaleimide)] | P430125 | C9H13NO2 | Flexural property | Flexural stress strength at break | 0.137 | 0 | GPa
Homopolymer | poly[isobutene-alt-(N-methylmaleimide)] | P430125 | C9H13NO2 | Polymer Information | SMILES | *CC(C1C(=O)N(C(=O)C1*)C)(C)C
Homopolymer | poly(N-isopropylmaleimide-alt-isobutene) | P430126 | C11H17NO2 | Thermal property | Glass transition temperature | 145 | 0 | C
Homopolymer | poly(N-isopropylmaleimide-alt-isobutene) | P430126 | C11H17NO2 | Thermal property | Thermal decomposition temperature | 388 | 0 | C
Homopolymer | poly(N-isopropylmaleimide-alt-isobutene) | P430126 | C11H17NO2 | Physicochemical property | Water absorption | 0.5 | 0.05333333 | wt%
Homopolymer | poly(N-isopropylmaleimide-alt-isobutene) | P430126 | C11H17NO2 | Polymer Information | SMILES | *CC(C1C(*)C(=O)N(C1=O)C(C)C)(C)C
Homopolymer | poly(N-butylmaleimide-alt-isobutene) | P430127 | C12H19NO2 | Thermal property | Glass transition temperature | 80 | 0 | C
Homopolymer | poly(N-butylmaleimide-alt-isobutene) | P430127 | C12H19NO2 | Thermal property | Thermal decomposition temperature | 387 | 0 | C
Homopolymer | poly(N-butylmaleimide-alt-isobutene) | P430127 | C12H19NO2 | Physicochemical property | Water absorption | 0.3 | 0.01333333 | wt%
Homopolymer | poly(N-butylmaleimide-alt-isobutene) | P430127 | C12H19NO2 | Polymer Information | SMILES | CCCCN1C(=O)C(C(C1=O)C(C*)(C)C)*
Homopolymer | poly(N-cyclohexylmaleimide-alt-isobutene) | P430128 | C14H21NO2 | Thermal property | Glass transition temperature | 192 | 0 | C
Homopolymer | poly(N-cyclohexylmaleimide-alt-isobutene) | P430128 | C14H21NO2 | Thermal property | Thermal decomposition temperature | 396 | 0 | C
Homopolymer | poly(N-cyclohexylmaleimide-alt-isobutene) | P430128 | C14H21NO2 | Physicochemical property | Water absorption | 0.445 | 0.05603333 | wt%
Homopolymer | poly(N-cyclohexylmaleimide-alt-isobutene) | P430128 | C14H21NO2 | Polymer Information | SMILES | *CC(C1C(*)C(=O)N(C1=O)C1CCCCC1)(C)C
Homopolymer | poly(N-phenylmaleimide-alt-isobutene) | P430129 | C14H15NO2 | Thermal property | Glass transition temperature | 188 | 0 | C
Homopolymer | poly(N-phenylmaleimide-alt-isobutene) | P430129 | C14H15NO2 | Thermal property | Thermal decomposition temperature | 440 | 0 | C
Homopolymer | poly(N-phenylmaleimide-alt-isobutene) | P430129 | C14H15NO2 | Physicochemical property | Water absorption | 0.915 | 0.3136333 | wt%
Homopolymer | poly(N-phenylmaleimide-alt-isobutene) | P430129 | C14H15NO2 | Polymer Information | SMILES | *CC(C1C(*)C(=O)N(C1=O)c1ccccc1)(C)C
Homopolymer | poly(styrene-alt-{N-[3-(ethyl{4-[(p-nitrophenyl)diazenyl]-3-methylphenyl}amino)propyl]maleimide}) | P430130 | C30H31N5O4 | Optical property | Refractive index | 1.69 | 0.008260606
Homopolymer | poly(styrene-alt-{N-[3-(ethyl{4-[(p-nitrophenyl)diazenyl]-3-methylphenyl}amino)propyl]maleimide}) | P430130 | C30H31N5O4 | Thermal property | Glass transition temperature | 137 | 0 | C
Homopolymer | poly(styrene-alt-{N-[3-(ethyl{4-[(p-nitrophenyl)diazenyl]-3-methylphenyl}amino)propyl]maleimide}) | P430130 | C30H31N5O4 | Electric property | Dielectric loss factor | 1.07 | 0
Homopolymer | poly(styrene-alt-{N-[3-(ethyl{4-[(p-nitrophenyl)diazenyl]-3-methylphenyl}amino)propyl]maleimide}) | P430130 | C30H31N5O4 | Polymer Information | SMILES | CCN(c1ccc(c(c1)C)N=Nc1ccc(cc1)[N+](=O)[O-])CCCN1C(=O)C(C(C1=O)*)C(c1ccccc1)C*
Homopolymer | poly(styrene-alt-{N-[3-(ethyl{4-[(2-chloro-4-nitrophenyl)diazenyl]-3-methylphenyl}propyl]maleimide}) | P430131 | C30H30ClN5O4 | Optical property | Refractive index | 1.71 | 0.01176364
Homopolymer | poly(styrene-alt-{N-[3-(ethyl{4-[(2-chloro-4-nitrophenyl)diazenyl]-3-methylphenyl}propyl]maleimide}) | P430131 | C30H30ClN5O4 | Thermal property | Glass transition temperature | 149 | 0 | C
Homopolymer | poly(styrene-alt-{N-[3-(ethyl{4-[(2-chloro-4-nitrophenyl)diazenyl]-3-methylphenyl}propyl]maleimide}) | P430131 | C30H30ClN5O4 | Polymer Information | SMILES | CCN(c1ccc(c(c1)C)N=Nc1ccc(cc1Cl)[N+](=O)[O-])CCCN1C(=O)C(C(C1=O)*)C(c1ccccc1)C*
Homopolymer | poly(styrene-alt-{N-[2-(ethyl{4-[2-(4-nitrophenyl)diazene-1-yl]phenyl}amino)ethyl]maleimide}) | P430132 | C28H27N5O4 | Optical property | Refractive index | 1.691 | 0.004832727
Homopolymer | poly(styrene-alt-{N-[2-(ethyl{4-[2-(4-nitrophenyl)diazene-1-yl]phenyl}amino)ethyl]maleimide}) | P430132 | C28H27N5O4 | Thermal property | Glass transition temperature | 172 | 0.2424242 | C
Homopolymer | poly(styrene-alt-{N-[2-(ethyl{4-[2-(4-nitrophenyl)diazene-1-yl]phenyl}amino)ethyl]maleimide}) | P430132 | C28H27N5O4 | Polymer Information | SMILES | CCN(c1ccc(cc1)N=Nc1ccc(cc1)[N+](=O)[O-])CCN1C(=O)C(C(C1=O)*)C(c1ccccc1)C*
Homopolymer | poly{[4,4'-(phenylmethylene)dianiline]-alt-(benzo[1,2-c:4,5-c']difuran-1,3,5,7-tetraone)} | P430133 | C29H16N2O4 | Thermal property | Glass transition temperature | 321 | 0 | C
Homopolymer | poly{[4,4'-(phenylmethylene)dianiline]-alt-(benzo[1,2-c:4,5-c']difuran-1,3,5,7-tetraone)} | P430133 | C29H16N2O4 | Thermal property | Thermal decomposition temperature | 527 | 422.8571 | C
Homopolymer | poly{[4,4'-(phenylmethylene)dianiline]-alt-(benzo[1,2-c:4,5-c']difuran-1,3,5,7-tetraone)} | P430133 | C29H16N2O4 | Thermal property | Thermal decomposition weight loss | 7.5 | 7.142857 | %
Homopolymer | poly{[4,4'-(phenylmethylene)dianiline]-alt-(benzo[1,2-c:4,5-c']difuran-1,3,5,7-tetraone)} | P430133 | C29H16N2O4 | Tensile property | Elongation at break | 38 | 0 | %
Homopolymer | poly{[4,4'-(phenylmethylene)dianiline]-alt-(benzo[1,2-c:4,5-c']difuran-1,3,5,7-tetraone)} | P430133 | C29H16N2O4 | Tensile property | Tensile stress strength at break | 0.164 | 0 | GPa
Homopolymer | poly{[4,4'-(phenylmethylene)dianiline]-alt-(benzo[1,2-c:4,5-c']difuran-1,3,5,7-tetraone)} | P430133 | C29H16N2O4 | Polymer Information | SMILES | *c1ccc(cc1)C(c1ccccc1)c1ccc(cc1)n1c(=O)c2c(c1=O)cc1c(c2)c(=O)n(c1=O)*
Homopolymer | poly{[4,4'-(phenylmethylene)dianiline]-alt-[5,5'-biisobenzofuran-1,1',3,3'-tetrone]} | P430134 | C35H20N2O4 | Thermal property | Glass transition temperature | 315 | 0 | C
Homopolymer | poly{[4,4'-(phenylmethylene)dianiline]-alt-[5,5'-biisobenzofuran-1,1',3,3'-tetrone]} | P430134 | C35H20N2O4 | Thermal property | Thermal decomposition temperature | 520.5 | 276 | C
Homopolymer | poly{[4,4'-(phenylmethylene)dianiline]-alt-[5,5'-biisobenzofuran-1,1',3,3'-tetrone]} | P430134 | C35H20N2O4 | Thermal property | Thermal decomposition weight loss | 7.5 | 7.142857 | %
Homopolymer | poly{[4,4'-(phenylmethylene)dianiline]-alt-[5,5'-biisobenzofuran-1,1',3,3'-tetrone]} | P430134 | C35H20N2O4 | Tensile property | Elongation at break | 42 | 0 | %
Homopolymer | poly{[4,4'-(phenylmethylene)dianiline]-alt-[5,5'-biisobenzofuran-1,1',3,3'-tetrone]} | P430134 | C35H20N2O4 | Tensile property | Tensile stress strength at break | 0.15 | 0 | GPa
Homopolymer | poly{[4,4'-(phenylmethylene)dianiline]-alt-[5,5'-biisobenzofuran-1,1',3,3'-tetrone]} | P430134 | C35H20N2O4 | Polymer Information | SMILES | *c1ccc(cc1)C(c1ccccc1)c1ccc(cc1)N1C(=O)c2c(C1=O)cc(cc2)c1ccc2c(c1)C(=O)N(C2=O)*
Homopolymer | poly{[4,4'-(phenylmethylene)dianiline]-alt-[5,5'-carbonylbis(isobenzofuran-1,3-dione)]} | P430135 | C36H20N2O5 | Thermal property | Glass transition temperature | 282 | 0 | C
Homopolymer | poly{[4,4'-(phenylmethylene)dianiline]-alt-[5,5'-carbonylbis(isobenzofuran-1,3-dione)]} | P430135 | C36H20N2O5 | Thermal property | Thermal decomposition temperature | 498.5 | 824.5714 | C
Homopolymer | poly{[4,4'-(phenylmethylene)dianiline]-alt-[5,5'-carbonylbis(isobenzofuran-1,3-dione)]} | P430135 | C36H20N2O5 | Thermal property | Thermal decomposition weight loss | 7.5 | 7.142857 | %
Homopolymer | poly{[4,4'-(phenylmethylene)dianiline]-alt-[5,5'-carbonylbis(isobenzofuran-1,3-dione)]} | P430135 | C36H20N2O5 | Tensile property | Elongation at break | 70 | 0 | %
Homopolymer | poly{[4,4'-(phenylmethylene)dianiline]-alt-[5,5'-carbonylbis(isobenzofuran-1,3-dione)]} | P430135 | C36H20N2O5 | Tensile property | Tensile stress strength at break | 0.138 | 0 | GPa
Homopolymer | poly{[4,4'-(phenylmethylene)dianiline]-alt-[5,5'-carbonylbis(isobenzofuran-1,3-dione)]} | P430135 | C36H20N2O5 | Polymer Information | SMILES | *c1ccc2c(c1)C(=O)N(C2=O)c1ccc(cc1)C(c1ccccc1)c1ccc(cc1)N1C(=O)c2c(C1=O)cc(cc2)C(=O)*
Homopolymer | poly{[4,4'-(phenylmethylene)dianiline]-alt-[5,5'-oxybis(isobenzofuran-1,3-dione)]} | P430136 | C35H20N2O5 | Thermal property | Glass transition temperature | 269 | 0 | C
Homopolymer | poly{[4,4'-(phenylmethylene)dianiline]-alt-[5,5'-oxybis(isobenzofuran-1,3-dione)]} | P430136 | C35H20N2O5 | Thermal property | Thermal decomposition temperature | 489 | 1013.929 | C
Homopolymer | poly{[4,4'-(phenylmethylene)dianiline]-alt-[5,5'-oxybis(isobenzofuran-1,3-dione)]} | P430136 | C35H20N2O5 | Thermal property | Thermal decomposition weight loss | 7.5 | 7.142857 | %
Homopolymer | poly{[4,4'-(phenylmethylene)dianiline]-alt-[5,5'-oxybis(isobenzofuran-1,3-dione)]} | P430136 | C35H20N2O5 | Tensile property | Elongation at break | 58 | 0 | %
Homopolymer | poly{[4,4'-(phenylmethylene)dianiline]-alt-[5,5'-oxybis(isobenzofuran-1,3-dione)]} | P430136 | C35H20N2O5 | Tensile property | Tensile stress strength at break | 0.134 | 0 | GPa
Homopolymer | poly{[4,4'-(phenylmethylene)dianiline]-alt-[5,5'-oxybis(isobenzofuran-1,3-dione)]} | P430136 | C35H20N2O5 | Polymer Information | SMILES | *c1ccc(cc1)C(c1ccccc1)c1ccc(cc1)N1C(=O)c2c(C1=O)cc(cc2)Oc1ccc2c(c1)C(=O)N(C2=O)*
Homopolymer | poly{[4,4'-(phenylmethylene)dianiline]-alt-[5,5'-sulfonylbis(isobenzofuran-1,3-dione)]} | P430137 | C35H20N2O6S | Thermal property | Glass transition temperature | 305 | 0 | C
Homopolymer | poly{[4,4'-(phenylmethylene)dianiline]-alt-[5,5'-sulfonylbis(isobenzofuran-1,3-dione)]} | P430137 | C35H20N2O6S | Thermal property | Thermal decomposition temperature | 474.5 | 1281.357 | C
Homopolymer | poly{[4,4'-(phenylmethylene)dianiline]-alt-[5,5'-sulfonylbis(isobenzofuran-1,3-dione)]} | P430137 | C35H20N2O6S | Thermal property | Thermal decomposition weight loss | 7.5 | 7.142857 | %
Homopolymer | poly{[4,4'-(phenylmethylene)dianiline]-alt-[5,5'-sulfonylbis(isobenzofuran-1,3-dione)]} | P430137 | C35H20N2O6S | Tensile property | Elongation at break | 20 | 0 | %
Homopolymer | poly{[4,4'-(phenylmethylene)dianiline]-alt-[5,5'-sulfonylbis(isobenzofuran-1,3-dione)]} | P430137 | C35H20N2O6S | Tensile property | Tensile stress strength at break | 0.107 | 0 | GPa
Homopolymer | poly{[4,4'-(phenylmethylene)dianiline]-alt-[5,5'-sulfonylbis(isobenzofuran-1,3-dione)]} | P430137 | C35H20N2O6S | Polymer Information | SMILES | *c1ccc(cc1)C(c1ccccc1)c1ccc(cc1)N1C(=O)c2c(C1=O)cc(cc2)S(=O)(=O)c1ccc2c(c1)C(=O)N(C2=O)*
Homopolymer | poly([1,1',3,3'-tetraoxo-2,2'-(1,4-phenylene)bis(isoindoline-5-carboxylic acid)]-alt-{3,3'-bis[4-(4-aminophenoxy)phenyl]isoindolin-1-one}) | P430138 | C56H33N5O9 | Thermal property | Glass transition temperature | 322 | 0 | C
Homopolymer | poly([1,1',3,3'-tetraoxo-2,2'-(1,4-phenylene)bis(isoindoline-5-carboxylic acid)]-alt-{3,3'-bis[4-(4-aminophenoxy)phenyl]isoindolin-1-one}) | P430138 | C56H33N5O9 | Thermal property | Thermal decomposition temperature | 498 | 0 | C
Homopolymer | poly([1,1',3,3'-tetraoxo-2,2'-(1,4-phenylene)bis(isoindoline-5-carboxylic acid)]-alt-{3,3'-bis[4-(4-aminophenoxy)phenyl]isoindolin-1-one}) | P430138 | C56H33N5O9 | Thermal property | Thermal decomposition weight loss | 10 | 0 | %
Homopolymer | poly([1,1',3,3'-tetraoxo-2,2'-(1,4-phenylene)bis(isoindoline-5-carboxylic acid)]-alt-{3,3'-bis[4-(4-aminophenoxy)phenyl]isoindolin-1-one}) | P430138 | C56H33N5O9 | Physicochemical property | Water absorption | 5.87 | 0 | wt%
Homopolymer | poly([1,1',3,3'-tetraoxo-2,2'-(1,4-phenylene)bis(isoindoline-5-carboxylic acid)]-alt-{3,3'-bis[4-(4-aminophenoxy)phenyl]isoindolin-1-one}) | P430138 | C56H33N5O9 | Tensile property | Elongation at break | 66 | 0 | %
Homopolymer | poly([1,1',3,3'-tetraoxo-2,2'-(1,4-phenylene)bis(isoindoline-5-carboxylic acid)]-alt-{3,3'-bis[4-(4-aminophenoxy)phenyl]isoindolin-1-one}) | P430138 | C56H33N5O9 | Tensile property | Tensile modulus | 2.02 | 0 | GPa
Homopolymer | poly([1,1',3,3'-tetraoxo-2,2'-(1,4-phenylene)bis(isoindoline-5-carboxylic acid)]-alt-{3,3'-bis[4-(4-aminophenoxy)phenyl]isoindolin-1-one}) | P430138 | C56H33N5O9 | Tensile property | Tensile stress strength at break | 0.076 | 0 | GPa
Homopolymer | poly([1,1',3,3'-tetraoxo-2,2'-(1,4-phenylene)bis(isoindoline-5-carboxylic acid)]-alt-{3,3'-bis[4-(4-aminophenoxy)phenyl]isoindolin-1-one}) | P430138 | C56H33N5O9 | Polymer Information | SMILES | *C(=O)Nc1ccc(cc1)Oc1ccc(cc1)C1(NC(=O)c2c1cccc2)c1ccc(cc1)Oc1ccc(cc1)NC(=O)c1ccc2c(c1)C(=O)N(C2=O)c1ccc(cc1)N1C(=O)c2c(C1=O)cc(cc2)*
Homopolymer | poly({1,1',3,3'-tetraoxo-2,2'-[3-oxoisoindoline-1,1-diylbis(4,1-phenyleneoxy-4,1-phenylene)]bis(isoindoline-5-carboxylic acid)}-alt-(p-phenylenediamine)) | P430139 | C56H33N5O9 | Thermal property | Thermal decomposition temperature | 515 | 588 | C
Homopolymer | poly({1,1',3,3'-tetraoxo-2,2'-[3-oxoisoindoline-1,1-diylbis(4,1-phenyleneoxy-4,1-phenylene)]bis(isoindoline-5-carboxylic acid)}-alt-(p-phenylenediamine)) | P430139 | C56H33N5O9 | Thermal property | Thermal decomposition weight loss | 10 | 0 | %
Homopolymer | poly({1,1',3,3'-tetraoxo-2,2'-[3-oxoisoindoline-1,1-diylbis(4,1-phenyleneoxy-4,1-phenylene)]bis(isoindoline-5-carboxylic acid)}-alt-(p-phenylenediamine)) | P430139 | C56H33N5O9 | Polymer Information | SMILES | *C(=O)Nc1ccc(cc1)NC(=O)c1ccc2c(c1)C(=O)N(C2=O)c1ccc(cc1)Oc1ccc(cc1)C1(NC(=O)c2c1cccc2)c1ccc(cc1)Oc1ccc(cc1)N1C(=O)c2c(C1=O)cc(cc2)*
Homopolymer | poly([1,1',3,3'-tetraoxo-2,2'-(1,3-phenylene)bis(isoindoline-5-carboxylic acid)]-alt-{3,3'-bis[4-(4-aminophenoxy)phenyl]isoindolin-1-one}) | P430140 | C56H33N5O9 | Thermal property | Glass transition temperature | 320 | 0 | C
Homopolymer | poly([1,1',3,3'-tetraoxo-2,2'-(1,3-phenylene)bis(isoindoline-5-carboxylic acid)]-alt-{3,3'-bis[4-(4-aminophenoxy)phenyl]isoindolin-1-one}) | P430140 | C56H33N5O9 | Thermal property | Thermal decomposition temperature | 510 | 48 | C
Homopolymer | poly([1,1',3,3'-tetraoxo-2,2'-(1,3-phenylene)bis(isoindoline-5-carboxylic acid)]-alt-{3,3'-bis[4-(4-aminophenoxy)phenyl]isoindolin-1-one}) | P430140 | C56H33N5O9 | Thermal property | Thermal decomposition weight loss | 10 | 0 | %
Homopolymer | poly([1,1',3,3'-tetraoxo-2,2'-(1,3-phenylene)bis(isoindoline-5-carboxylic acid)]-alt-{3,3'-bis[4-(4-aminophenoxy)phenyl]isoindolin-1-one}) | P430140 | C56H33N5O9 | Physicochemical property | Water absorption | 4.78 | 0 | wt%
Homopolymer | poly([1,1',3,3'-tetraoxo-2,2'-(1,3-phenylene)bis(isoindoline-5-carboxylic acid)]-alt-{3,3'-bis[4-(4-aminophenoxy)phenyl]isoindolin-1-one}) | P430140 | C56H33N5O9 | Tensile property | Elongation at break | 9 | 0 | %
Homopolymer | poly([1,1',3,3'-tetraoxo-2,2'-(1,3-phenylene)bis(isoindoline-5-carboxylic acid)]-alt-{3,3'-bis[4-(4-aminophenoxy)phenyl]isoindolin-1-one}) | P430140 | C56H33N5O9 | Tensile property | Tensile modulus | 2.07 | 0 | GPa
Homopolymer | poly([1,1',3,3'-tetraoxo-2,2'-(1,3-phenylene)bis(isoindoline-5-carboxylic acid)]-alt-{3,3'-bis[4-(4-aminophenoxy)phenyl]isoindolin-1-one}) | P430140 | C56H33N5O9 | Tensile property | Tensile stress strength at break | 0.082 | 0 | GPa
Homopolymer | poly([1,1',3,3'-tetraoxo-2,2'-(1,3-phenylene)bis(isoindoline-5-carboxylic acid)]-alt-{3,3'-bis[4-(4-aminophenoxy)phenyl]isoindolin-1-one}) | P430140 | C56H33N5O9 | Polymer Information | SMILES | *C(=O)Nc1ccc(cc1)Oc1ccc(cc1)C1(NC(=O)c2c1cccc2)c1ccc(cc1)Oc1ccc(cc1)NC(=O)c1ccc2c(c1)C(=O)N(C2=O)c1cccc(c1)N1C(=O)c2c(C1=O)cc(cc2)*
Homopolymer | poly({1,1',3,3'-tetraoxo-2,2'-[3-oxoisoindoline-1,1-diylbis(4,1-phenyleneoxy-4,1-phenylene)]bis(isoindoline-5-carboxylic acid)}-alt-(m-phenylenediamine)) | P430141 | C56H33N5O9 | Thermal property | Glass transition temperature | 328 | 0 | C
Homopolymer | poly({1,1',3,3'-tetraoxo-2,2'-[3-oxoisoindoline-1,1-diylbis(4,1-phenyleneoxy-4,1-phenylene)]bis(isoindoline-5-carboxylic acid)}-alt-(m-phenylenediamine)) | P430141 | C56H33N5O9 | Thermal property | Thermal decomposition temperature | 537 | 1.333333 | C
Homopolymer | poly({1,1',3,3'-tetraoxo-2,2'-[3-oxoisoindoline-1,1-diylbis(4,1-phenyleneoxy-4,1-phenylene)]bis(isoindoline-5-carboxylic acid)}-alt-(m-phenylenediamine)) | P430141 | C56H33N5O9 | Thermal property | Thermal decomposition weight loss | 10 | 0 | %
Homopolymer | poly({1,1',3,3'-tetraoxo-2,2'-[3-oxoisoindoline-1,1-diylbis(4,1-phenyleneoxy-4,1-phenylene)]bis(isoindoline-5-carboxylic acid)}-alt-(m-phenylenediamine)) | P430141 | C56H33N5O9 | Tensile property | Elongation at break | 6 | 0 | %
Homopolymer | poly({1,1',3,3'-tetraoxo-2,2'-[3-oxoisoindoline-1,1-diylbis(4,1-phenyleneoxy-4,1-phenylene)]bis(isoindoline-5-carboxylic acid)}-alt-(m-phenylenediamine)) | P430141 | C56H33N5O9 | Tensile property | Tensile modulus | 1.86 | 0 | GPa
Homopolymer | poly({1,1',3,3'-tetraoxo-2,2'-[3-oxoisoindoline-1,1-diylbis(4,1-phenyleneoxy-4,1-phenylene)]bis(isoindoline-5-carboxylic acid)}-alt-(m-phenylenediamine)) | P430141 | C56H33N5O9 | Tensile property | Tensile stress strength at break | 0.089 | 0 | GPa
Homopolymer | poly({1,1',3,3'-tetraoxo-2,2'-[3-oxoisoindoline-1,1-diylbis(4,1-phenyleneoxy-4,1-phenylene)]bis(isoindoline-5-carboxylic acid)}-alt-(m-phenylenediamine)) | P430141 | C56H33N5O9 | Polymer Information | SMILES | *C(=O)Nc1cccc(c1)NC(=O)c1ccc2c(c1)C(=O)N(C2=O)c1ccc(cc1)Oc1ccc(cc1)C1(NC(=O)c2c1cccc2)c1ccc(cc1)Oc1ccc(cc1)N1C(=O)c2c(C1=O)cc(cc2)*
Homopolymer | poly([1,1',3,3'-tetraoxo-2,2'-(4-methyl-1,3-phenylene)bis(isoindoline-5-carboxylic acid)]-alt-{3,3'-bis[4-(4-aminophenoxy)phenyl]isoindolin-1-one}) | P430142 | C57H35N5O9 | Thermal property | Glass transition temperature | 315 | 0 | C
Homopolymer | poly([1,1',3,3'-tetraoxo-2,2'-(4-methyl-1,3-phenylene)bis(isoindoline-5-carboxylic acid)]-alt-{3,3'-bis[4-(4-aminophenoxy)phenyl]isoindolin-1-one}) | P430142 | C57H35N5O9 | Thermal property | Thermal decomposition temperature | 497.5 | 27 | C
Homopolymer | poly([1,1',3,3'-tetraoxo-2,2'-(4-methyl-1,3-phenylene)bis(isoindoline-5-carboxylic acid)]-alt-{3,3'-bis[4-(4-aminophenoxy)phenyl]isoindolin-1-one}) | P430142 | C57H35N5O9 | Thermal property | Thermal decomposition weight loss | 10 | 0 | %
Homopolymer | poly([1,1',3,3'-tetraoxo-2,2'-(4-methyl-1,3-phenylene)bis(isoindoline-5-carboxylic acid)]-alt-{3,3'-bis[4-(4-aminophenoxy)phenyl]isoindolin-1-one}) | P430142 | C57H35N5O9 | Physicochemical property | Water absorption | 4.92 | 0 | wt%
Homopolymer | poly([1,1',3,3'-tetraoxo-2,2'-(4-methyl-1,3-phenylene)bis(isoindoline-5-carboxylic acid)]-alt-{3,3'-bis[4-(4-aminophenoxy)phenyl]isoindolin-1-one}) | P430142 | C57H35N5O9 | Tensile property | Elongation at break | 10 | 0 | %
Homopolymer | poly([1,1',3,3'-tetraoxo-2,2'-(4-methyl-1,3-phenylene)bis(isoindoline-5-carboxylic acid)]-alt-{3,3'-bis[4-(4-aminophenoxy)phenyl]isoindolin-1-one}) | P430142 | C57H35N5O9 | Tensile property | Tensile modulus | 2.1 | 0 | GPa
Homopolymer | poly([1,1',3,3'-tetraoxo-2,2'-(4-methyl-1,3-phenylene)bis(isoindoline-5-carboxylic acid)]-alt-{3,3'-bis[4-(4-aminophenoxy)phenyl]isoindolin-1-one}) | P430142 | C57H35N5O9 | Tensile property | Tensile stress strength at break | 0.087 | 0 | GPa
Homopolymer | poly([1,1',3,3'-tetraoxo-2,2'-(4-methyl-1,3-phenylene)bis(isoindoline-5-carboxylic acid)]-alt-{3,3'-bis[4-(4-aminophenoxy)phenyl]isoindolin-1-one}) | P430142 | C57H35N5O9 | Polymer Information | SMILES | *C(=O)Nc1ccc(cc1)Oc1ccc(cc1)C1(NC(=O)c2c1cccc2)c1ccc(cc1)Oc1ccc(cc1)NC(=O)c1ccc2c(c1)C(=O)N(C2=O)c1ccc(c(c1)N1C(=O)c2c(C1=O)cc(cc2)*)C
Homopolymer | poly([1,1',3,3'-tetraoxo-2,2'-[methylenebis(4,1-phenylene)]bis(isoindoline-5-carboxylic acid)]-alt-{3,3'-bis[4-(4-aminophenoxy)phenyl]isoindolin-1-one}) | P430143 | C63H39N5O9 | Thermal property | Glass transition temperature | 302 | 0 | C
Homopolymer | poly([1,1',3,3'-tetraoxo-2,2'-[methylenebis(4,1-phenylene)]bis(isoindoline-5-carboxylic acid)]-alt-{3,3'-bis[4-(4-aminophenoxy)phenyl]isoindolin-1-one}) | P430143 | C63H39N5O9 | Thermal property | Thermal decomposition temperature | 512.5 | 8.333333 | C
Homopolymer | poly([1,1',3,3'-tetraoxo-2,2'-[methylenebis(4,1-phenylene)]bis(isoindoline-5-carboxylic acid)]-alt-{3,3'-bis[4-(4-aminophenoxy)phenyl]isoindolin-1-one}) | P430143 | C63H39N5O9 | Thermal property | Thermal decomposition weight loss | 10 | 0 | %
Homopolymer | poly([1,1',3,3'-tetraoxo-2,2'-[methylenebis(4,1-phenylene)]bis(isoindoline-5-carboxylic acid)]-alt-{3,3'-bis[4-(4-aminophenoxy)phenyl]isoindolin-1-one}) | P430143 | C63H39N5O9 | Physicochemical property | Water absorption | 4.74 | 0 | wt%
Homopolymer | poly([1,1',3,3'-tetraoxo-2,2'-[methylenebis(4,1-phenylene)]bis(isoindoline-5-carboxylic acid)]-alt-{3,3'-bis[4-(4-aminophenoxy)phenyl]isoindolin-1-one}) | P430143 | C63H39N5O9 | Tensile property | Elongation at break | 29 | 0 | %
Homopolymer | poly([1,1',3,3'-tetraoxo-2,2'-[methylenebis(4,1-phenylene)]bis(isoindoline-5-carboxylic acid)]-alt-{3,3'-bis[4-(4-aminophenoxy)phenyl]isoindolin-1-one}) | P430143 | C63H39N5O9 | Tensile property | Tensile modulus | 2.02 | 0 | GPa
Homopolymer | poly([1,1',3,3'-tetraoxo-2,2'-[methylenebis(4,1-phenylene)]bis(isoindoline-5-carboxylic acid)]-alt-{3,3'-bis[4-(4-aminophenoxy)phenyl]isoindolin-1-one}) | P430143 | C63H39N5O9 | Tensile property | Tensile stress strength at break | 0.082 | 0 | GPa
Homopolymer | poly([1,1',3,3'-tetraoxo-2,2'-[methylenebis(4,1-phenylene)]bis(isoindoline-5-carboxylic acid)]-alt-{3,3'-bis[4-(4-aminophenoxy)phenyl]isoindolin-1-one}) | P430143 | C63H39N5O9 | Tensile property | Tensile stress strength at yield | 0.085 | 0 | GPa
Homopolymer | poly([1,1',3,3'-tetraoxo-2,2'-[methylenebis(4,1-phenylene)]bis(isoindoline-5-carboxylic acid)]-alt-{3,3'-bis[4-(4-aminophenoxy)phenyl]isoindolin-1-one}) | P430143 | C63H39N5O9 | Polymer Information | SMILES | *c1ccc(cc1)Oc1ccc(cc1)NC(=O)c1ccc2c(c1)C(=O)N(C2=O)c1ccc(cc1)Cc1ccc(cc1)N1C(=O)c2c(C1=O)cc(cc2)C(=O)Nc1ccc(cc1)Oc1ccc(cc1)C1(*)NC(=O)c2c1cccc2
Homopolymer | poly([1,1',3,3'-tetraoxo-2,2'-[oxybis(4,1-phenylene)]bis(isoindoline-5-carboxylic acid)]-alt-{3,3'-bis[4-(4-aminophenoxy)phenyl]isoindolin-1-one}) | P430144 | C62H37N5O10 | Thermal property | Glass transition temperature | 320 | 0 | C
Homopolymer | poly([1,1',3,3'-tetraoxo-2,2'-[oxybis(4,1-phenylene)]bis(isoindoline-5-carboxylic acid)]-alt-{3,3'-bis[4-(4-aminophenoxy)phenyl]isoindolin-1-one}) | P430144 | C62H37N5O10 | Thermal property | Thermal decomposition temperature | 505 | 12 | C
Homopolymer | poly([1,1',3,3'-tetraoxo-2,2'-[oxybis(4,1-phenylene)]bis(isoindoline-5-carboxylic acid)]-alt-{3,3'-bis[4-(4-aminophenoxy)phenyl]isoindolin-1-one}) | P430144 | C62H37N5O10 | Thermal property | Thermal decomposition weight loss | 10 | 0 | %
Homopolymer | poly([1,1',3,3'-tetraoxo-2,2'-[oxybis(4,1-phenylene)]bis(isoindoline-5-carboxylic acid)]-alt-{3,3'-bis[4-(4-aminophenoxy)phenyl]isoindolin-1-one}) | P430144 | C62H37N5O10 | Physicochemical property | Water absorption | 4.53 | 0 | wt%
Homopolymer | poly([1,1',3,3'-tetraoxo-2,2'-[oxybis(4,1-phenylene)]bis(isoindoline-5-carboxylic acid)]-alt-{3,3'-bis[4-(4-aminophenoxy)phenyl]isoindolin-1-one}) | P430144 | C62H37N5O10 | Tensile property | Elongation at break | 9 | 0 | %
Homopolymer | poly([1,1',3,3'-tetraoxo-2,2'-[oxybis(4,1-phenylene)]bis(isoindoline-5-carboxylic acid)]-alt-{3,3'-bis[4-(4-aminophenoxy)phenyl]isoindolin-1-one}) | P430144 | C62H37N5O10 | Tensile property | Tensile modulus | 2.01 | 0 | GPa
Homopolymer | poly([1,1',3,3'-tetraoxo-2,2'-[oxybis(4,1-phenylene)]bis(isoindoline-5-carboxylic acid)]-alt-{3,3'-bis[4-(4-aminophenoxy)phenyl]isoindolin-1-one}) | P430144 | C62H37N5O10 | Tensile property | Tensile stress strength at break | 0.083 | 0 | GPa
Homopolymer | poly([1,1',3,3'-tetraoxo-2,2'-[oxybis(4,1-phenylene)]bis(isoindoline-5-carboxylic acid)]-alt-{3,3'-bis[4-(4-aminophenoxy)phenyl]isoindolin-1-one}) | P430144 | C62H37N5O10 | Polymer Information | SMILES | *C(=O)Nc1ccc(cc1)Oc1ccc(cc1)C1(NC(=O)c2c1cccc2)c1ccc(cc1)Oc1ccc(cc1)NC(=O)c1ccc2c(c1)C(=O)N(C2=O)c1ccc(cc1)Oc1ccc(cc1)N1C(=O)c2c(C1=O)cc(cc2)*
Homopolymer | poly(1,3-dioxoisoindoline-5,2-diyl-1,3-phenyleneoxy-1,4-phenylene-1,3-dioxoisoindoline-2,5-diylcarbonylimino-1,4-phenyleneoxy-1,4-phenylene-3-oxoisoindoline-1,1-diyl-1,4-phenyleneoxy-1,4-phenyleneiminocarbonyl) | P430145 | C62H37N5O10 | Thermal property | Glass transition temperature | 272 | 0 | C
Homopolymer | poly(1,3-dioxoisoindoline-5,2-diyl-1,3-phenyleneoxy-1,4-phenylene-1,3-dioxoisoindoline-2,5-diylcarbonylimino-1,4-phenyleneoxy-1,4-phenylene-3-oxoisoindoline-1,1-diyl-1,4-phenyleneoxy-1,4-phenyleneiminocarbonyl) | P430145 | C62H37N5O10 | Thermal property | Thermal decomposition temperature | 504 | 0 | C
Homopolymer | poly(1,3-dioxoisoindoline-5,2-diyl-1,3-phenyleneoxy-1,4-phenylene-1,3-dioxoisoindoline-2,5-diylcarbonylimino-1,4-phenyleneoxy-1,4-phenylene-3-oxoisoindoline-1,1-diyl-1,4-phenyleneoxy-1,4-phenyleneiminocarbonyl) | P430145 | C62H37N5O10 | Thermal property | Thermal decomposition weight loss | 10 | 0 | %
Homopolymer | poly(1,3-dioxoisoindoline-5,2-diyl-1,3-phenyleneoxy-1,4-phenylene-1,3-dioxoisoindoline-2,5-diylcarbonylimino-1,4-phenyleneoxy-1,4-phenylene-3-oxoisoindoline-1,1-diyl-1,4-phenyleneoxy-1,4-phenyleneiminocarbonyl) | P430145 | C62H37N5O10 | Physicochemical property | Water absorption | 4.47 | 0 | wt%
Homopolymer | poly(1,3-dioxoisoindoline-5,2-diyl-1,3-phenyleneoxy-1,4-phenylene-1,3-dioxoisoindoline-2,5-diylcarbonylimino-1,4-phenyleneoxy-1,4-phenylene-3-oxoisoindoline-1,1-diyl-1,4-phenyleneoxy-1,4-phenyleneiminocarbonyl) | P430145 | C62H37N5O10 | Tensile property | Elongation at break | 18 | 0 | %
Homopolymer | poly(1,3-dioxoisoindoline-5,2-diyl-1,3-phenyleneoxy-1,4-phenylene-1,3-dioxoisoindoline-2,5-diylcarbonylimino-1,4-phenyleneoxy-1,4-phenylene-3-oxoisoindoline-1,1-diyl-1,4-phenyleneoxy-1,4-phenyleneiminocarbonyl) | P430145 | C62H37N5O10 | Tensile property | Tensile modulus | 2 | 0 | GPa
Homopolymer | poly(1,3-dioxoisoindoline-5,2-diyl-1,3-phenyleneoxy-1,4-phenylene-1,3-dioxoisoindoline-2,5-diylcarbonylimino-1,4-phenyleneoxy-1,4-phenylene-3-oxoisoindoline-1,1-diyl-1,4-phenyleneoxy-1,4-phenyleneiminocarbonyl) | P430145 | C62H37N5O10 | Tensile property | Tensile stress strength at break | 0.077 | 0 | GPa
Homopolymer | poly(1,3-dioxoisoindoline-5,2-diyl-1,3-phenyleneoxy-1,4-phenylene-1,3-dioxoisoindoline-2,5-diylcarbonylimino-1,4-phenyleneoxy-1,4-phenylene-3-oxoisoindoline-1,1-diyl-1,4-phenyleneoxy-1,4-phenyleneiminocarbonyl) | P430145 | C62H37N5O10 | Tensile property | Tensile stress strength at yield | 0.088 | 0 | GPa
Homopolymer | poly(1,3-dioxoisoindoline-5,2-diyl-1,3-phenyleneoxy-1,4-phenylene-1,3-dioxoisoindoline-2,5-diylcarbonylimino-1,4-phenyleneoxy-1,4-phenylene-3-oxoisoindoline-1,1-diyl-1,4-phenyleneoxy-1,4-phenyleneiminocarbonyl) | P430145 | C62H37N5O10 | Polymer Information | SMILES | *C(=O)Nc1ccc(cc1)Oc1ccc(cc1)C1(NC(=O)c2c1cccc2)c1ccc(cc1)Oc1ccc(cc1)NC(=O)c1ccc2c(c1)C(=O)N(C2=O)c1ccc(cc1)Oc1cccc(c1)N1C(=O)c2c(C1=O)cc(cc2)*
Homopolymer | poly([1,1',3,3'-tetraoxo-2,2'-[sulfanylbis(4,1-phenylene)]bis(isoindoline-5-carboxylic acid)]-alt-{3,3'-bis[4-(4-aminophenoxy)phenyl]isoindolin-1-one}) | P430146 | C62H37N5O9S | Thermal property | Glass transition temperature | 298 | 0 | C
Homopolymer | poly([1,1',3,3'-tetraoxo-2,2'-[sulfanylbis(4,1-phenylene)]bis(isoindoline-5-carboxylic acid)]-alt-{3,3'-bis[4-(4-aminophenoxy)phenyl]isoindolin-1-one}) | P430146 | C62H37N5O9S | Thermal property | Thermal decomposition temperature | 500.5 | 3 | C
Homopolymer | poly([1,1',3,3'-tetraoxo-2,2'-[sulfanylbis(4,1-phenylene)]bis(isoindoline-5-carboxylic acid)]-alt-{3,3'-bis[4-(4-aminophenoxy)phenyl]isoindolin-1-one}) | P430146 | C62H37N5O9S | Thermal property | Thermal decomposition weight loss | 10 | 0 | %
Homopolymer | poly([1,1',3,3'-tetraoxo-2,2'-[sulfanylbis(4,1-phenylene)]bis(isoindoline-5-carboxylic acid)]-alt-{3,3'-bis[4-(4-aminophenoxy)phenyl]isoindolin-1-one}) | P430146 | C62H37N5O9S | Physicochemical property | Water absorption | 4.2 | 0 | wt%
Homopolymer | poly([1,1',3,3'-tetraoxo-2,2'-[sulfanylbis(4,1-phenylene)]bis(isoindoline-5-carboxylic acid)]-alt-{3,3'-bis[4-(4-aminophenoxy)phenyl]isoindolin-1-one}) | P430146 | C62H37N5O9S | Tensile property | Elongation at break | 31 | 0 | %
Homopolymer | poly([1,1',3,3'-tetraoxo-2,2'-[sulfanylbis(4,1-phenylene)]bis(isoindoline-5-carboxylic acid)]-alt-{3,3'-bis[4-(4-aminophenoxy)phenyl]isoindolin-1-one}) | P430146 | C62H37N5O9S | Tensile property | Tensile modulus | 1.59 | 0 | GPa
Homopolymer | poly([1,1',3,3'-tetraoxo-2,2'-[sulfanylbis(4,1-phenylene)]bis(isoindoline-5-carboxylic acid)]-alt-{3,3'-bis[4-(4-aminophenoxy)phenyl]isoindolin-1-one}) | P430146 | C62H37N5O9S | Tensile property | Tensile stress strength at break | 0.066 | 0 | GPa
Homopolymer | poly([1,1',3,3'-tetraoxo-2,2'-[sulfanylbis(4,1-phenylene)]bis(isoindoline-5-carboxylic acid)]-alt-{3,3'-bis[4-(4-aminophenoxy)phenyl]isoindolin-1-one}) | P430146 | C62H37N5O9S | Polymer Information | SMILES | *c1ccc(cc1)Oc1ccc(cc1)NC(=O)c1ccc2c(c1)C(=O)N(C2=O)c1ccc(cc1)Sc1ccc(cc1)N1C(=O)c2c(C1=O)cc(cc2)C(=O)Nc1ccc(cc1)Oc1ccc(cc1)C1(*)NC(=O)c2c1cccc2
Homopolymer | poly([1,1',3,3'-tetraoxo-2,2'-[1,4-phenylenebis(oxy-4,1-phenylene)]bis(isoindoline-5-carboxylic acid)]-alt-{3,3'-bis[4-(4-aminophenoxy)phenyl]isoindolin-1-one}) | P430147 | C68H41N5O11 | Thermal property | Glass transition temperature | 284 | 0 | C
Homopolymer | poly([1,1',3,3'-tetraoxo-2,2'-[1,4-phenylenebis(oxy-4,1-phenylene)]bis(isoindoline-5-carboxylic acid)]-alt-{3,3'-bis[4-(4-aminophenoxy)phenyl]isoindolin-1-one}) | P430147 | C68H41N5O11 | Thermal property | Thermal decomposition temperature | 523.5 | 8.333333 | C
Homopolymer | poly([1,1',3,3'-tetraoxo-2,2'-[1,4-phenylenebis(oxy-4,1-phenylene)]bis(isoindoline-5-carboxylic acid)]-alt-{3,3'-bis[4-(4-aminophenoxy)phenyl]isoindolin-1-one}) | P430147 | C68H41N5O11 | Thermal property | Thermal decomposition weight loss | 10 | 0 | %
Homopolymer | poly([1,1',3,3'-tetraoxo-2,2'-[1,4-phenylenebis(oxy-4,1-phenylene)]bis(isoindoline-5-carboxylic acid)]-alt-{3,3'-bis[4-(4-aminophenoxy)phenyl]isoindolin-1-one}) | P430147 | C68H41N5O11 | Physicochemical property | Water absorption | 3.64 | 0 | wt%
Homopolymer | poly([1,1',3,3'-tetraoxo-2,2'-[1,4-phenylenebis(oxy-4,1-phenylene)]bis(isoindoline-5-carboxylic acid)]-alt-{3,3'-bis[4-(4-aminophenoxy)phenyl]isoindolin-1-one}) | P430147 | C68H41N5O11 | Tensile property | Elongation at break | 12 | 0 | %
Homopolymer | poly([1,1',3,3'-tetraoxo-2,2'-[1,4-phenylenebis(oxy-4,1-phenylene)]bis(isoindoline-5-carboxylic acid)]-alt-{3,3'-bis[4-(4-aminophenoxy)phenyl]isoindolin-1-one}) | P430147 | C68H41N5O11 | Tensile property | Tensile modulus | 1.98 | 0 | GPa
Homopolymer | poly([1,1',3,3'-tetraoxo-2,2'-[1,4-phenylenebis(oxy-4,1-phenylene)]bis(isoindoline-5-carboxylic acid)]-alt-{3,3'-bis[4-(4-aminophenoxy)phenyl]isoindolin-1-one}) | P430147 | C68H41N5O11 | Tensile property | Tensile stress strength at break | 0.075 | 0 | GPa
Homopolymer | poly([1,1',3,3'-tetraoxo-2,2'-[1,4-phenylenebis(oxy-4,1-phenylene)]bis(isoindoline-5-carboxylic acid)]-alt-{3,3'-bis[4-(4-aminophenoxy)phenyl]isoindolin-1-one}) | P430147 | C68H41N5O11 | Polymer Information | SMILES | *C(=O)Nc1ccc(cc1)Oc1ccc(cc1)C1(NC(=O)c2c1cccc2)c1ccc(cc1)Oc1ccc(cc1)NC(=O)c1ccc2c(c1)C(=O)N(C2=O)c1ccc(cc1)Oc1ccc(cc1)Oc1ccc(cc1)N1C(=O)c2c(C1=O)cc(cc2)*
Homopolymer | poly([1,1',3,3'-tetraoxo-2,2'-[1,3-phenylenebis(oxy-4,1-phenylene)]bis(isoindoline-5-carboxylic acid)]-alt-{3,3'-bis[4-(4-aminophenoxy)phenyl]isoindolin-1-one}) | P430148 | C68H41N5O11 | Thermal property | Glass transition temperature | 267 | 0 | C
Homopolymer | poly([1,1',3,3'-tetraoxo-2,2'-[1,3-phenylenebis(oxy-4,1-phenylene)]bis(isoindoline-5-carboxylic acid)]-alt-{3,3'-bis[4-(4-aminophenoxy)phenyl]isoindolin-1-one}) | P430148 | C68H41N5O11 | Thermal property | Thermal decomposition temperature | 496 | 5.333333 | C
Homopolymer | poly([1,1',3,3'-tetraoxo-2,2'-[1,3-phenylenebis(oxy-4,1-phenylene)]bis(isoindoline-5-carboxylic acid)]-alt-{3,3'-bis[4-(4-aminophenoxy)phenyl]isoindolin-1-one}) | P430148 | C68H41N5O11 | Thermal property | Thermal decomposition weight loss | 10 | 0 | %
Homopolymer | poly([1,1',3,3'-tetraoxo-2,2'-[1,3-phenylenebis(oxy-4,1-phenylene)]bis(isoindoline-5-carboxylic acid)]-alt-{3,3'-bis[4-(4-aminophenoxy)phenyl]isoindolin-1-one}) | P430148 | C68H41N5O11 | Physicochemical property | Water absorption | 3.83 | 0 | wt%
Homopolymer | poly([1,1',3,3'-tetraoxo-2,2'-[1,3-phenylenebis(oxy-4,1-phenylene)]bis(isoindoline-5-carboxylic acid)]-alt-{3,3'-bis[4-(4-aminophenoxy)phenyl]isoindolin-1-one}) | P430148 | C68H41N5O11 | Tensile property | Elongation at break | 11 | 0 | %
Homopolymer | poly([1,1',3,3'-tetraoxo-2,2'-[1,3-phenylenebis(oxy-4,1-phenylene)]bis(isoindoline-5-carboxylic acid)]-alt-{3,3'-bis[4-(4-aminophenoxy)phenyl]isoindolin-1-one}) | P430148 | C68H41N5O11 | Tensile property | Tensile modulus | 1.68 | 0 | GPa
Homopolymer | poly([1,1',3,3'-tetraoxo-2,2'-[1,3-phenylenebis(oxy-4,1-phenylene)]bis(isoindoline-5-carboxylic acid)]-alt-{3,3'-bis[4-(4-aminophenoxy)phenyl]isoindolin-1-one}) | P430148 | C68H41N5O11 | Tensile property | Tensile stress strength at break | 0.067 | 0 | GPa
Homopolymer | poly([1,1',3,3'-tetraoxo-2,2'-[1,3-phenylenebis(oxy-4,1-phenylene)]bis(isoindoline-5-carboxylic acid)]-alt-{3,3'-bis[4-(4-aminophenoxy)phenyl]isoindolin-1-one}) | P430148 | C68H41N5O11 | Tensile property | Tensile stress strength at yield | 0.077 | 0 | GPa
Homopolymer | poly([1,1',3,3'-tetraoxo-2,2'-[1,3-phenylenebis(oxy-4,1-phenylene)]bis(isoindoline-5-carboxylic acid)]-alt-{3,3'-bis[4-(4-aminophenoxy)phenyl]isoindolin-1-one}) | P430148 | C68H41N5O11 | Polymer Information | SMILES | *C(=O)Nc1ccc(cc1)Oc1ccc(cc1)C1(NC(=O)c2c1cccc2)c1ccc(cc1)Oc1ccc(cc1)NC(=O)c1ccc2c(c1)C(=O)N(C2=O)c1ccc(cc1)Oc1cccc(c1)Oc1ccc(cc1)N1C(=O)c2c(C1=O)cc(cc2)*
Homopolymer | poly([1,1',3,3'-tetraoxo-2,2'-[2-methyl-1,4-phenylenebis(oxy-4,1-phenylene)]bis(isoindoline-5-carboxylic acid)]-alt-{3,3'-bis[4-(4-aminophenoxy)phenyl]isoindolin-1-one}) | P430149 | C69H43N5O11 | Thermal property | Glass transition temperature | 293 | 0 | C
Homopolymer | poly([1,1',3,3'-tetraoxo-2,2'-[2-methyl-1,4-phenylenebis(oxy-4,1-phenylene)]bis(isoindoline-5-carboxylic acid)]-alt-{3,3'-bis[4-(4-aminophenoxy)phenyl]isoindolin-1-one}) | P430149 | C69H43N5O11 | Thermal property | Thermal decomposition temperature | 511 | 21.33333 | C
Homopolymer | poly([1,1',3,3'-tetraoxo-2,2'-[2-methyl-1,4-phenylenebis(oxy-4,1-phenylene)]bis(isoindoline-5-carboxylic acid)]-alt-{3,3'-bis[4-(4-aminophenoxy)phenyl]isoindolin-1-one}) | P430149 | C69H43N5O11 | Thermal property | Thermal decomposition weight loss | 10 | 0 | %
Homopolymer | poly([1,1',3,3'-tetraoxo-2,2'-[2-methyl-1,4-phenylenebis(oxy-4,1-phenylene)]bis(isoindoline-5-carboxylic acid)]-alt-{3,3'-bis[4-(4-aminophenoxy)phenyl]isoindolin-1-one}) | P430149 | C69H43N5O11 | Physicochemical property | Water absorption | 3.41 | 0 | wt%
Homopolymer | poly([1,1',3,3'-tetraoxo-2,2'-[2-methyl-1,4-phenylenebis(oxy-4,1-phenylene)]bis(isoindoline-5-carboxylic acid)]-alt-{3,3'-bis[4-(4-aminophenoxy)phenyl]isoindolin-1-one}) | P430149 | C69H43N5O11 | Tensile property | Elongation at break | 13 | 0 | %
Homopolymer | poly([1,1',3,3'-tetraoxo-2,2'-[2-methyl-1,4-phenylenebis(oxy-4,1-phenylene)]bis(isoindoline-5-carboxylic acid)]-alt-{3,3'-bis[4-(4-aminophenoxy)phenyl]isoindolin-1-one}) | P430149 | C69H43N5O11 | Tensile property | Tensile modulus | 1.85 | 0 | GPa
Homopolymer | poly([1,1',3,3'-tetraoxo-2,2'-[2-methyl-1,4-phenylenebis(oxy-4,1-phenylene)]bis(isoindoline-5-carboxylic acid)]-alt-{3,3'-bis[4-(4-aminophenoxy)phenyl]isoindolin-1-one}) | P430149 | C69H43N5O11 | Tensile property | Tensile stress strength at break | 0.079 | 0 | GPa
Homopolymer | poly([1,1',3,3'-tetraoxo-2,2'-[2-methyl-1,4-phenylenebis(oxy-4,1-phenylene)]bis(isoindoline-5-carboxylic acid)]-alt-{3,3'-bis[4-(4-aminophenoxy)phenyl]isoindolin-1-one}) | P430149 | C69H43N5O11 | Polymer Information | SMILES | *C(=O)Nc1ccc(cc1)Oc1ccc(cc1)C1(NC(=O)c2c1cccc2)c1ccc(cc1)Oc1ccc(cc1)NC(=O)c1ccc2c(c1)C(=O)N(C2=O)c1ccc(cc1)Oc1ccc(c(c1)C)Oc1ccc(cc1)N1C(=O)c2c(C1=O)cc(cc2)*
Homopolymer | poly([1,1',3,3'-tetraoxo-2,2'-[sulfonylbis(4,1-phenyleneoxy-4,1-phenylene)]bis(isoindoline-5-carboxylic acid)]-alt-{3,3'-bis[4-(4-aminophenoxy)phenyl]isoindolin-1-one}) | P430150 | C74H45N5O13S | Thermal property | Glass transition temperature | 283 | 0 | C
Homopolymer | poly([1,1',3,3'-tetraoxo-2,2'-[sulfonylbis(4,1-phenyleneoxy-4,1-phenylene)]bis(isoindoline-5-carboxylic acid)]-alt-{3,3'-bis[4-(4-aminophenoxy)phenyl]isoindolin-1-one}) | P430150 | C74H45N5O13S | Thermal property | Thermal decomposition temperature | 506 | 33.33333 | C
Homopolymer | poly([1,1',3,3'-tetraoxo-2,2'-[sulfonylbis(4,1-phenyleneoxy-4,1-phenylene)]bis(isoindoline-5-carboxylic acid)]-alt-{3,3'-bis[4-(4-aminophenoxy)phenyl]isoindolin-1-one}) | P430150 | C74H45N5O13S | Thermal property | Thermal decomposition weight loss | 10 | 0 | %
Homopolymer | poly([1,1',3,3'-tetraoxo-2,2'-[sulfonylbis(4,1-phenyleneoxy-4,1-phenylene)]bis(isoindoline-5-carboxylic acid)]-alt-{3,3'-bis[4-(4-aminophenoxy)phenyl]isoindolin-1-one}) | P430150 | C74H45N5O13S | Physicochemical property | Water absorption | 3.68 | 0 | wt%
Homopolymer | poly([1,1',3,3'-tetraoxo-2,2'-[sulfonylbis(4,1-phenyleneoxy-4,1-phenylene)]bis(isoindoline-5-carboxylic acid)]-alt-{3,3'-bis[4-(4-aminophenoxy)phenyl]isoindolin-1-one}) | P430150 | C74H45N5O13S | Tensile property | Elongation at break | 20 | 0 | %
Homopolymer | poly([1,1',3,3'-tetraoxo-2,2'-[sulfonylbis(4,1-phenyleneoxy-4,1-phenylene)]bis(isoindoline-5-carboxylic acid)]-alt-{3,3'-bis[4-(4-aminophenoxy)phenyl]isoindolin-1-one}) | P430150 | C74H45N5O13S | Tensile property | Tensile modulus | 1.72 | 0 | GPa
Homopolymer | poly([1,1',3,3'-tetraoxo-2,2'-[sulfonylbis(4,1-phenyleneoxy-4,1-phenylene)]bis(isoindoline-5-carboxylic acid)]-alt-{3,3'-bis[4-(4-aminophenoxy)phenyl]isoindolin-1-one}) | P430150 | C74H45N5O13S | Tensile property | Tensile stress strength at break | 0.071 | 0 | GPa
Homopolymer | poly([1,1',3,3'-tetraoxo-2,2'-[sulfonylbis(4,1-phenyleneoxy-4,1-phenylene)]bis(isoindoline-5-carboxylic acid)]-alt-{3,3'-bis[4-(4-aminophenoxy)phenyl]isoindolin-1-one}) | P430150 | C74H45N5O13S | Tensile property | Tensile stress strength at yield | 0.076 | 0 | GPa
Homopolymer | poly([1,1',3,3'-tetraoxo-2,2'-[sulfonylbis(4,1-phenyleneoxy-4,1-phenylene)]bis(isoindoline-5-carboxylic acid)]-alt-{3,3'-bis[4-(4-aminophenoxy)phenyl]isoindolin-1-one}) | P430150 | C74H45N5O13S | Polymer Information | SMILES | *C(=O)Nc1ccc(cc1)Oc1ccc(cc1)C1(NC(=O)c2c1cccc2)c1ccc(cc1)Oc1ccc(cc1)NC(=O)c1ccc2c(c1)C(=O)N(C2=O)c1ccc(cc1)Oc1ccc(cc1)S(=O)(=O)c1ccc(cc1)Oc1ccc(cc1)N1C(=O)c2c(C1=O)cc(cc2)*
Homopolymer | poly([1,1',3,3'-tetraoxo-2,2'-[3-oxoisoindoline-1,1-diylbis(4,1-phenyleneoxy-4,1-phenylene)]bis(isoindoline-5-carboxylic acid)]-alt-{3,3'-bis[4-(4-aminophenoxy)phenyl]isoindolin-1-one}) | P430151 | C82H50N6O12 | Thermal property | Glass transition temperature | 330 | 0 | C
Homopolymer | poly([1,1',3,3'-tetraoxo-2,2'-[3-oxoisoindoline-1,1-diylbis(4,1-phenyleneoxy-4,1-phenylene)]bis(isoindoline-5-carboxylic acid)]-alt-{3,3'-bis[4-(4-aminophenoxy)phenyl]isoindolin-1-one}) | P430151 | C82H50N6O12 | Thermal property | Thermal decomposition temperature | 496.5 | 0.3333333 | C
Homopolymer | poly([1,1',3,3'-tetraoxo-2,2'-[3-oxoisoindoline-1,1-diylbis(4,1-phenyleneoxy-4,1-phenylene)]bis(isoindoline-5-carboxylic acid)]-alt-{3,3'-bis[4-(4-aminophenoxy)phenyl]isoindolin-1-one}) | P430151 | C82H50N6O12 | Thermal property | Thermal decomposition weight loss | 10 | 0 | %
Homopolymer | poly([1,1',3,3'-tetraoxo-2,2'-[3-oxoisoindoline-1,1-diylbis(4,1-phenyleneoxy-4,1-phenylene)]bis(isoindoline-5-carboxylic acid)]-alt-{3,3'-bis[4-(4-aminophenoxy)phenyl]isoindolin-1-one}) | P430151 | C82H50N6O12 | Physicochemical property | Water absorption | 4.53 | 0 | wt%
Homopolymer | poly([1,1',3,3'-tetraoxo-2,2'-[3-oxoisoindoline-1,1-diylbis(4,1-phenyleneoxy-4,1-phenylene)]bis(isoindoline-5-carboxylic acid)]-alt-{3,3'-bis[4-(4-aminophenoxy)phenyl]isoindolin-1-one}) | P430151 | C82H50N6O12 | Tensile property | Elongation at break | 10 | 0 | %
Homopolymer | poly([1,1',3,3'-tetraoxo-2,2'-[3-oxoisoindoline-1,1-diylbis(4,1-phenyleneoxy-4,1-phenylene)]bis(isoindoline-5-carboxylic acid)]-alt-{3,3'-bis[4-(4-aminophenoxy)phenyl]isoindolin-1-one}) | P430151 | C82H50N6O12 | Tensile property | Tensile modulus | 2 | 0 | GPa
Homopolymer | poly([1,1',3,3'-tetraoxo-2,2'-[3-oxoisoindoline-1,1-diylbis(4,1-phenyleneoxy-4,1-phenylene)]bis(isoindoline-5-carboxylic acid)]-alt-{3,3'-bis[4-(4-aminophenoxy)phenyl]isoindolin-1-one}) | P430151 | C82H50N6O12 | Tensile property | Tensile stress strength at break | 0.099 | 0 | GPa
Homopolymer | poly([1,1',3,3'-tetraoxo-2,2'-[3-oxoisoindoline-1,1-diylbis(4,1-phenyleneoxy-4,1-phenylene)]bis(isoindoline-5-carboxylic acid)]-alt-{3,3'-bis[4-(4-aminophenoxy)phenyl]isoindolin-1-one}) | P430151 | C82H50N6O12 | Polymer Information | SMILES | *C(=O)Nc1ccc(cc1)Oc1ccc(cc1)C1(NC(=O)c2c1cccc2)c1ccc(cc1)Oc1ccc(cc1)NC(=O)c1ccc2c(c1)C(=O)N(C2=O)c1ccc(cc1)Oc1ccc(cc1)C1(NC(=O)c2c1cccc2)c1ccc(cc1)Oc1ccc(cc1)N1C(=O)c2c(C1=O)cc(cc2)*
Homopolymer | poly({1,1',3,3'-tetraoxo-2,2'-[3-oxoisoindoline-1,1-diylbis(4,1-phenyleneoxy-4,1-phenylene)]bis(isoindoline-5-carboxylic acid)}-alt-(4,4'-methylenedianiline)) | P430152 | C63H39N5O9 | Thermal property | Thermal decomposition temperature | 499.5 | 147 | C
Homopolymer | poly({1,1',3,3'-tetraoxo-2,2'-[3-oxoisoindoline-1,1-diylbis(4,1-phenyleneoxy-4,1-phenylene)]bis(isoindoline-5-carboxylic acid)}-alt-(4,4'-methylenedianiline)) | P430152 | C63H39N5O9 | Thermal property | Thermal decomposition weight loss | 10 | 0 | %
Homopolymer | poly({1,1',3,3'-tetraoxo-2,2'-[3-oxoisoindoline-1,1-diylbis(4,1-phenyleneoxy-4,1-phenylene)]bis(isoindoline-5-carboxylic acid)}-alt-(4,4'-methylenedianiline)) | P430152 | C63H39N5O9 | Tensile property | Elongation at break | 12 | 0 | %
Homopolymer | poly({1,1',3,3'-tetraoxo-2,2'-[3-oxoisoindoline-1,1-diylbis(4,1-phenyleneoxy-4,1-phenylene)]bis(isoindoline-5-carboxylic acid)}-alt-(4,4'-methylenedianiline)) | P430152 | C63H39N5O9 | Tensile property | Tensile modulus | 1.84 | 0 | GPa
Homopolymer | poly({1,1',3,3'-tetraoxo-2,2'-[3-oxoisoindoline-1,1-diylbis(4,1-phenyleneoxy-4,1-phenylene)]bis(isoindoline-5-carboxylic acid)}-alt-(4,4'-methylenedianiline)) | P430152 | C63H39N5O9 | Tensile property | Tensile stress strength at break | 0.08 | 0 | GPa
Homopolymer | poly({1,1',3,3'-tetraoxo-2,2'-[3-oxoisoindoline-1,1-diylbis(4,1-phenyleneoxy-4,1-phenylene)]bis(isoindoline-5-carboxylic acid)}-alt-(4,4'-methylenedianiline)) | P430152 | C63H39N5O9 | Polymer Information | SMILES | *C(=O)Nc1ccc(cc1)Cc1ccc(cc1)NC(=O)c1ccc2c(c1)C(=O)N(C2=O)c1ccc(cc1)Oc1ccc(cc1)C1(NC(=O)c2c1cccc2)c1ccc(cc1)Oc1ccc(cc1)N1C(=O)c2c(C1=O)cc(cc2)*
Homopolymer | poly({1,1',3,3'-tetraoxo-2,2'-[3-oxoisoindoline-1,1-diylbis(4,1-phenyleneoxy-4,1-phenylene)]bis(isoindoline-5-carboxylic acid)}-alt-(4,4'-oxydianiline)) | P430153 | C62H37N5O10 | Thermal property | Glass transition temperature | 325 | 0 | C
Homopolymer | poly({1,1',3,3'-tetraoxo-2,2'-[3-oxoisoindoline-1,1-diylbis(4,1-phenyleneoxy-4,1-phenylene)]bis(isoindoline-5-carboxylic acid)}-alt-(4,4'-oxydianiline)) | P430153 | C62H37N5O10 | Thermal property | Thermal decomposition temperature | 519 | 12 | C
Homopolymer | poly({1,1',3,3'-tetraoxo-2,2'-[3-oxoisoindoline-1,1-diylbis(4,1-phenyleneoxy-4,1-phenylene)]bis(isoindoline-5-carboxylic acid)}-alt-(4,4'-oxydianiline)) | P430153 | C62H37N5O10 | Thermal property | Thermal decomposition weight loss | 10 | 0 | %
Homopolymer | poly({1,1',3,3'-tetraoxo-2,2'-[3-oxoisoindoline-1,1-diylbis(4,1-phenyleneoxy-4,1-phenylene)]bis(isoindoline-5-carboxylic acid)}-alt-(4,4'-oxydianiline)) | P430153 | C62H37N5O10 | Tensile property | Elongation at break | 13 | 0 | %
Homopolymer | poly({1,1',3,3'-tetraoxo-2,2'-[3-oxoisoindoline-1,1-diylbis(4,1-phenyleneoxy-4,1-phenylene)]bis(isoindoline-5-carboxylic acid)}-alt-(4,4'-oxydianiline)) | P430153 | C62H37N5O10 | Tensile property | Tensile modulus | 1.8 | 0 | GPa
Homopolymer | poly({1,1',3,3'-tetraoxo-2,2'-[3-oxoisoindoline-1,1-diylbis(4,1-phenyleneoxy-4,1-phenylene)]bis(isoindoline-5-carboxylic acid)}-alt-(4,4'-oxydianiline)) | P430153 | C62H37N5O10 | Tensile property | Tensile stress strength at break | 0.079 | 0 | GPa
Homopolymer | poly({1,1',3,3'-tetraoxo-2,2'-[3-oxoisoindoline-1,1-diylbis(4,1-phenyleneoxy-4,1-phenylene)]bis(isoindoline-5-carboxylic acid)}-alt-(4,4'-oxydianiline)) | P430153 | C62H37N5O10 | Tensile property | Tensile stress strength at yield | 0.092 | 0 | GPa
Homopolymer | poly({1,1',3,3'-tetraoxo-2,2'-[3-oxoisoindoline-1,1-diylbis(4,1-phenyleneoxy-4,1-phenylene)]bis(isoindoline-5-carboxylic acid)}-alt-(4,4'-oxydianiline)) | P430153 | C62H37N5O10 | Polymer Information | SMILES | *C(=O)Nc1ccc(cc1)Oc1ccc(cc1)NC(=O)c1ccc2c(c1)C(=O)N(C2=O)c1ccc(cc1)Oc1ccc(cc1)C1(NC(=O)c2c1cccc2)c1ccc(cc1)Oc1ccc(cc1)N1C(=O)c2c(C1=O)cc(cc2)*
Homopolymer | poly({1,1',3,3'-tetraoxo-2,2'-[3-oxoisoindoline-1,1-diylbis(4,1-phenyleneoxy-4,1-phenylene)]bis(isoindoline-5-carboxylic acid)}-alt-(3,4'-oxydianiline)) | P430154 | C62H37N5O10 | Thermal property | Glass transition temperature | 302 | 0 | C
Homopolymer | poly({1,1',3,3'-tetraoxo-2,2'-[3-oxoisoindoline-1,1-diylbis(4,1-phenyleneoxy-4,1-phenylene)]bis(isoindoline-5-carboxylic acid)}-alt-(3,4'-oxydianiline)) | P430154 | C62H37N5O10 | Thermal property | Thermal decomposition temperature | 507 | 12 | C
Homopolymer | poly({1,1',3,3'-tetraoxo-2,2'-[3-oxoisoindoline-1,1-diylbis(4,1-phenyleneoxy-4,1-phenylene)]bis(isoindoline-5-carboxylic acid)}-alt-(3,4'-oxydianiline)) | P430154 | C62H37N5O10 | Thermal property | Thermal decomposition weight loss | 10 | 0 | %
Homopolymer | poly({1,1',3,3'-tetraoxo-2,2'-[3-oxoisoindoline-1,1-diylbis(4,1-phenyleneoxy-4,1-phenylene)]bis(isoindoline-5-carboxylic acid)}-alt-(3,4'-oxydianiline)) | P430154 | C62H37N5O10 | Tensile property | Elongation at break | 30 | 0 | %
Homopolymer | poly({1,1',3,3'-tetraoxo-2,2'-[3-oxoisoindoline-1,1-diylbis(4,1-phenyleneoxy-4,1-phenylene)]bis(isoindoline-5-carboxylic acid)}-alt-(3,4'-oxydianiline)) | P430154 | C62H37N5O10 | Tensile property | Tensile modulus | 1.5 | 0 | GPa
Homopolymer | poly({1,1',3,3'-tetraoxo-2,2'-[3-oxoisoindoline-1,1-diylbis(4,1-phenyleneoxy-4,1-phenylene)]bis(isoindoline-5-carboxylic acid)}-alt-(3,4'-oxydianiline)) | P430154 | C62H37N5O10 | Tensile property | Tensile stress strength at break | 0.082 | 0 | GPa
Homopolymer | poly({1,1',3,3'-tetraoxo-2,2'-[3-oxoisoindoline-1,1-diylbis(4,1-phenyleneoxy-4,1-phenylene)]bis(isoindoline-5-carboxylic acid)}-alt-(3,4'-oxydianiline)) | P430154 | C62H37N5O10 | Polymer Information | SMILES | *C(=O)Nc1ccc(cc1)Oc1cccc(c1)NC(=O)c1ccc2c(c1)C(=O)N(C2=O)c1ccc(cc1)Oc1ccc(cc1)C1(NC(=O)c2c1cccc2)c1ccc(cc1)Oc1ccc(cc1)N1C(=O)c2c(C1=O)cc(cc2)*
Homopolymer | poly({1,1',3,3'-tetraoxo-2,2'-[3-oxoisoindoline-1,1-diylbis(4,1-phenyleneoxy-4,1-phenylene)]bis(isoindoline-5-carboxylic acid)}-alt-(4,4'-sulfanediyldianiline)) | P430155 | C62H37N5O9S | Thermal property | Glass transition temperature | 312 | 0 | C
Homopolymer | poly({1,1',3,3'-tetraoxo-2,2'-[3-oxoisoindoline-1,1-diylbis(4,1-phenyleneoxy-4,1-phenylene)]bis(isoindoline-5-carboxylic acid)}-alt-(4,4'-sulfanediyldianiline)) | P430155 | C62H37N5O9S | Thermal property | Thermal decomposition temperature | 513.5 | 120.3333 | C
Homopolymer | poly({1,1',3,3'-tetraoxo-2,2'-[3-oxoisoindoline-1,1-diylbis(4,1-phenyleneoxy-4,1-phenylene)]bis(isoindoline-5-carboxylic acid)}-alt-(4,4'-sulfanediyldianiline)) | P430155 | C62H37N5O9S | Thermal property | Thermal decomposition weight loss | 10 | 0 | %
Homopolymer | poly({1,1',3,3'-tetraoxo-2,2'-[3-oxoisoindoline-1,1-diylbis(4,1-phenyleneoxy-4,1-phenylene)]bis(isoindoline-5-carboxylic acid)}-alt-(4,4'-sulfanediyldianiline)) | P430155 | C62H37N5O9S | Tensile property | Elongation at break | 7 | 0 | %
Homopolymer | poly({1,1',3,3'-tetraoxo-2,2'-[3-oxoisoindoline-1,1-diylbis(4,1-phenyleneoxy-4,1-phenylene)]bis(isoindoline-5-carboxylic acid)}-alt-(4,4'-sulfanediyldianiline)) | P430155 | C62H37N5O9S | Tensile property | Tensile modulus | 1.84 | 0 | GPa
Homopolymer | poly({1,1',3,3'-tetraoxo-2,2'-[3-oxoisoindoline-1,1-diylbis(4,1-phenyleneoxy-4,1-phenylene)]bis(isoindoline-5-carboxylic acid)}-alt-(4,4'-sulfanediyldianiline)) | P430155 | C62H37N5O9S | Tensile property | Tensile stress strength at break | 0.08 | 0 | GPa
Homopolymer | poly({1,1',3,3'-tetraoxo-2,2'-[3-oxoisoindoline-1,1-diylbis(4,1-phenyleneoxy-4,1-phenylene)]bis(isoindoline-5-carboxylic acid)}-alt-(4,4'-sulfanediyldianiline)) | P430155 | C62H37N5O9S | Polymer Information | SMILES | *C(=O)Nc1ccc(cc1)Sc1ccc(cc1)NC(=O)c1ccc2c(c1)C(=O)N(C2=O)c1ccc(cc1)Oc1ccc(cc1)C1(NC(=O)c2c1cccc2)c1ccc(cc1)Oc1ccc(cc1)N1C(=O)c2c(C1=O)cc(cc2)*
Homopolymer | poly({1,1',3,3'-tetraoxo-2,2'-[3-oxoisoindoline-1,1-diylbis(4,1-phenyleneoxy-4,1-phenylene)]bis(isoindoline-5-carboxylic acid)}-alt-[4,4'-(1,4-phenylenedioxy)dianiline]) | P430156 | C68H41N5O11 | Thermal property | Glass transition temperature | 300 | 0 | C
Homopolymer | poly({1,1',3,3'-tetraoxo-2,2'-[3-oxoisoindoline-1,1-diylbis(4,1-phenyleneoxy-4,1-phenylene)]bis(isoindoline-5-carboxylic acid)}-alt-[4,4'-(1,4-phenylenedioxy)dianiline]) | P430156 | C68H41N5O11 | Thermal property | Thermal decomposition temperature | 516.5 | 75 | C
Homopolymer | poly({1,1',3,3'-tetraoxo-2,2'-[3-oxoisoindoline-1,1-diylbis(4,1-phenyleneoxy-4,1-phenylene)]bis(isoindoline-5-carboxylic acid)}-alt-[4,4'-(1,4-phenylenedioxy)dianiline]) | P430156 | C68H41N5O11 | Thermal property | Thermal decomposition weight loss | 10 | 0 | %
Homopolymer | poly({1,1',3,3'-tetraoxo-2,2'-[3-oxoisoindoline-1,1-diylbis(4,1-phenyleneoxy-4,1-phenylene)]bis(isoindoline-5-carboxylic acid)}-alt-[4,4'-(1,4-phenylenedioxy)dianiline]) | P430156 | C68H41N5O11 | Tensile property | Elongation at break | 17 | 0 | %
Homopolymer | poly({1,1',3,3'-tetraoxo-2,2'-[3-oxoisoindoline-1,1-diylbis(4,1-phenyleneoxy-4,1-phenylene)]bis(isoindoline-5-carboxylic acid)}-alt-[4,4'-(1,4-phenylenedioxy)dianiline]) | P430156 | C68H41N5O11 | Tensile property | Tensile modulus | 1.66 | 0 | GPa
Homopolymer | poly({1,1',3,3'-tetraoxo-2,2'-[3-oxoisoindoline-1,1-diylbis(4,1-phenyleneoxy-4,1-phenylene)]bis(isoindoline-5-carboxylic acid)}-alt-[4,4'-(1,4-phenylenedioxy)dianiline]) | P430156 | C68H41N5O11 | Tensile property | Tensile stress strength at break | 0.075 | 0 | GPa
Homopolymer | poly({1,1',3,3'-tetraoxo-2,2'-[3-oxoisoindoline-1,1-diylbis(4,1-phenyleneoxy-4,1-phenylene)]bis(isoindoline-5-carboxylic acid)}-alt-[4,4'-(1,4-phenylenedioxy)dianiline]) | P430156 | C68H41N5O11 | Tensile property | Tensile stress strength at yield | 0.08 | 0 | GPa
Homopolymer | poly({1,1',3,3'-tetraoxo-2,2'-[3-oxoisoindoline-1,1-diylbis(4,1-phenyleneoxy-4,1-phenylene)]bis(isoindoline-5-carboxylic acid)}-alt-[4,4'-(1,4-phenylenedioxy)dianiline]) | P430156 | C68H41N5O11 | Polymer Information | SMILES | *C(=O)Nc1ccc(cc1)Oc1ccc(cc1)Oc1ccc(cc1)NC(=O)c1ccc2c(c1)C(=O)N(C2=O)c1ccc(cc1)Oc1ccc(cc1)C1(NC(=O)c2c1cccc2)c1ccc(cc1)Oc1ccc(cc1)N1C(=O)c2c(C1=O)cc(cc2)*
Homopolymer | poly({1,1',3,3'-tetraoxo-2,2'-[3-oxoisoindoline-1,1-diylbis(4,1-phenyleneoxy-4,1-phenylene)]bis(isoindoline-5-carboxylic acid)}-alt-[4,4'-(1,3-phenylenedioxy)dianiline]) | P430157 | C68H41N5O11 | Thermal property | Glass transition temperature | 288 | 0 | C
Homopolymer | poly({1,1',3,3'-tetraoxo-2,2'-[3-oxoisoindoline-1,1-diylbis(4,1-phenyleneoxy-4,1-phenylene)]bis(isoindoline-5-carboxylic acid)}-alt-[4,4'-(1,3-phenylenedioxy)dianiline]) | P430157 | C68H41N5O11 | Thermal property | Thermal decomposition temperature | 523 | 0 | C
Homopolymer | poly({1,1',3,3'-tetraoxo-2,2'-[3-oxoisoindoline-1,1-diylbis(4,1-phenyleneoxy-4,1-phenylene)]bis(isoindoline-5-carboxylic acid)}-alt-[4,4'-(1,3-phenylenedioxy)dianiline]) | P430157 | C68H41N5O11 | Thermal property | Thermal decomposition weight loss | 10 | 0 | %
Homopolymer | poly({1,1',3,3'-tetraoxo-2,2'-[3-oxoisoindoline-1,1-diylbis(4,1-phenyleneoxy-4,1-phenylene)]bis(isoindoline-5-carboxylic acid)}-alt-[4,4'-(1,3-phenylenedioxy)dianiline]) | P430157 | C68H41N5O11 | Tensile property | Elongation at break | 35 | 0 | %
Homopolymer | poly({1,1',3,3'-tetraoxo-2,2'-[3-oxoisoindoline-1,1-diylbis(4,1-phenyleneoxy-4,1-phenylene)]bis(isoindoline-5-carboxylic acid)}-alt-[4,4'-(1,3-phenylenedioxy)dianiline]) | P430157 | C68H41N5O11 | Tensile property | Tensile modulus | 1.61 | 0 | GPa
Homopolymer | poly({1,1',3,3'-tetraoxo-2,2'-[3-oxoisoindoline-1,1-diylbis(4,1-phenyleneoxy-4,1-phenylene)]bis(isoindoline-5-carboxylic acid)}-alt-[4,4'-(1,3-phenylenedioxy)dianiline]) | P430157 | C68H41N5O11 | Tensile property | Tensile stress strength at break | 0.083 | 0 | GPa
Homopolymer | poly({1,1',3,3'-tetraoxo-2,2'-[3-oxoisoindoline-1,1-diylbis(4,1-phenyleneoxy-4,1-phenylene)]bis(isoindoline-5-carboxylic acid)}-alt-[4,4'-(1,3-phenylenedioxy)dianiline]) | P430157 | C68H41N5O11 | Polymer Information | SMILES | *C(=O)Nc1ccc(cc1)Oc1cccc(c1)Oc1ccc(cc1)NC(=O)c1ccc2c(c1)C(=O)N(C2=O)c1ccc(cc1)Oc1ccc(cc1)C1(NC(=O)c2c1cccc2)c1ccc(cc1)Oc1ccc(cc1)N1C(=O)c2c(C1=O)cc(cc2)*
Homopolymer | poly({1,1',3,3'-tetraoxo-2,2'-[3-oxoisoindoline-1,1-diylbis(4,1-phenyleneoxy-4,1-phenylene)]bis(isoindoline-5-carboxylic acid)}-alt-{4,4'-[sulfonylbis(4,1-phenyleneoxy)]dianiline}) | P430158 | C74H45N5O13S | Thermal property | Glass transition temperature | 302 | 0 | C
Homopolymer | poly({1,1',3,3'-tetraoxo-2,2'-[3-oxoisoindoline-1,1-diylbis(4,1-phenyleneoxy-4,1-phenylene)]bis(isoindoline-5-carboxylic acid)}-alt-{4,4'-[sulfonylbis(4,1-phenyleneoxy)]dianiline}) | P430158 | C74H45N5O13S | Thermal property | Thermal decomposition temperature | 502 | 21.33333 | C
Homopolymer | poly({1,1',3,3'-tetraoxo-2,2'-[3-oxoisoindoline-1,1-diylbis(4,1-phenyleneoxy-4,1-phenylene)]bis(isoindoline-5-carboxylic acid)}-alt-{4,4'-[sulfonylbis(4,1-phenyleneoxy)]dianiline}) | P430158 | C74H45N5O13S | Thermal property | Thermal decomposition weight loss | 10 | 0 | %
Homopolymer | poly({1,1',3,3'-tetraoxo-2,2'-[3-oxoisoindoline-1,1-diylbis(4,1-phenyleneoxy-4,1-phenylene)]bis(isoindoline-5-carboxylic acid)}-alt-{4,4'-[sulfonylbis(4,1-phenyleneoxy)]dianiline}) | P430158 | C74H45N5O13S | Tensile property | Elongation at break | 7 | 0 | %
Homopolymer | poly({1,1',3,3'-tetraoxo-2,2'-[3-oxoisoindoline-1,1-diylbis(4,1-phenyleneoxy-4,1-phenylene)]bis(isoindoline-5-carboxylic acid)}-alt-{4,4'-[sulfonylbis(4,1-phenyleneoxy)]dianiline}) | P430158 | C74H45N5O13S | Tensile property | Tensile modulus | 1.85 | 0 | GPa
Homopolymer | poly({1,1',3,3'-tetraoxo-2,2'-[3-oxoisoindoline-1,1-diylbis(4,1-phenyleneoxy-4,1-phenylene)]bis(isoindoline-5-carboxylic acid)}-alt-{4,4'-[sulfonylbis(4,1-phenyleneoxy)]dianiline}) | P430158 | C74H45N5O13S | Tensile property | Tensile stress strength at break | 0.086 | 0 | GPa
Homopolymer | poly({1,1',3,3'-tetraoxo-2,2'-[3-oxoisoindoline-1,1-diylbis(4,1-phenyleneoxy-4,1-phenylene)]bis(isoindoline-5-carboxylic acid)}-alt-{4,4'-[sulfonylbis(4,1-phenyleneoxy)]dianiline}) | P430158 | C74H45N5O13S | Polymer Information | SMILES | *C(=O)Nc1ccc(cc1)Oc1ccc(cc1)S(=O)(=O)c1ccc(cc1)Oc1ccc(cc1)NC(=O)c1ccc2c(c1)C(=O)N(C2=O)c1ccc(cc1)Oc1ccc(cc1)C1(NC(=O)c2c1cccc2)c1ccc(cc1)Oc1ccc(cc1)N1C(=O)c2c(C1=O)cc(cc2)*
Homopolymer | poly({N-[4-(chloroformyl)phenyl]-4-(chloroformyl)phthalimide}-alt-(butane-1,4-diol)) | P430159 | C20H15NO6 | Thermal property | Glass transition temperature | 100.5 | 56.33333 | C
Homopolymer | poly({N-[4-(chloroformyl)phenyl]-4-(chloroformyl)phthalimide}-alt-(butane-1,4-diol)) | P430159 | C20H15NO6 | Thermal property | Thermal decomposition temperature | 381 | 0 | C
Homopolymer | poly({N-[4-(chloroformyl)phenyl]-4-(chloroformyl)phthalimide}-alt-(butane-1,4-diol)) | P430159 | C20H15NO6 | Thermal property | Thermal decomposition weight loss | 10 | 0 | %
Homopolymer | poly({N-[4-(chloroformyl)phenyl]-4-(chloroformyl)phthalimide}-alt-(butane-1,4-diol)) | P430159 | C20H15NO6 | Thermal property | Lc phase transition temperature | 227 | 0 | C
Homopolymer | poly({N-[4-(chloroformyl)phenyl]-4-(chloroformyl)phthalimide}-alt-(butane-1,4-diol)) | P430159 | C20H15NO6 | Thermal property | Melting temperature | 240 | 704.2667 | C
Homopolymer | poly({N-[4-(chloroformyl)phenyl]-4-(chloroformyl)phthalimide}-alt-(butane-1,4-diol)) | P430159 | C20H15NO6 | Polymer Information | SMILES | *C(=O)OCCCCOC(=O)c1ccc(cc1)N1C(=O)c2c(C1=O)cc(cc2)*
Homopolymer | poly({N-[4-(chloroformyl)phenyl]-4-(chloroformyl)phthalimide}-alt-(pentane-1,5-diol)) | P430160 | C21H17NO6 | Thermal property | Glass transition temperature | 90 | 1.333333 | C
Homopolymer | poly({N-[4-(chloroformyl)phenyl]-4-(chloroformyl)phthalimide}-alt-(pentane-1,5-diol)) | P430160 | C21H17NO6 | Thermal property | Melting temperature | 151 | 768 | C
Homopolymer | poly({N-[4-(chloroformyl)phenyl]-4-(chloroformyl)phthalimide}-alt-(pentane-1,5-diol)) | P430160 | C21H17NO6 | Polymer Information | SMILES | *C(=O)OCCCCCOC(=O)c1ccc(cc1)N1C(=O)c2c(C1=O)cc(cc2)*
Homopolymer | poly({N-[4-(chloroformyl)phenyl]-4-(chloroformyl)phthalimide}-alt-(hexane-1,6-diol)) | P430161 | C22H19NO6 | Thermal property | Glass transition temperature | 80.5 | 3 | C
Homopolymer | poly({N-[4-(chloroformyl)phenyl]-4-(chloroformyl)phthalimide}-alt-(hexane-1,6-diol)) | P430161 | C22H19NO6 | Thermal property | Lc phase transition temperature | 176 | 0 | C
Homopolymer | poly({N-[4-(chloroformyl)phenyl]-4-(chloroformyl)phthalimide}-alt-(hexane-1,6-diol)) | P430161 | C22H19NO6 | Thermal property | Melting temperature | 220 | 93.06667 | C
Homopolymer | poly({N-[4-(chloroformyl)phenyl]-4-(chloroformyl)phthalimide}-alt-(hexane-1,6-diol)) | P430161 | C22H19NO6 | Polymer Information | SMILES | *C(=O)OCCCCCCOC(=O)c1ccc(cc1)N1C(=O)c2c(C1=O)cc(cc2)*
Homopolymer | poly({N-[4-(chloroformyl)phenyl]-4-(chloroformyl)phthalimide}-alt-(heptane-1,7-diol)) | P430162 | C23H21NO6 | Thermal property | Glass transition temperature | 77 | 0 | C
Homopolymer | poly({N-[4-(chloroformyl)phenyl]-4-(chloroformyl)phthalimide}-alt-(heptane-1,7-diol)) | P430162 | C23H21NO6 | Thermal property | Lc phase transition temperature | 88 | 0 | C
Homopolymer | poly({N-[4-(chloroformyl)phenyl]-4-(chloroformyl)phthalimide}-alt-(heptane-1,7-diol)) | P430162 | C23H21NO6 | Thermal property | Melting temperature | 164 | 552.8 | C
Homopolymer | poly({N-[4-(chloroformyl)phenyl]-4-(chloroformyl)phthalimide}-alt-(heptane-1,7-diol)) | P430162 | C23H21NO6 | Polymer Information | SMILES | *C(=O)OCCCCCCCOC(=O)c1ccc(cc1)N1C(=O)c2c(C1=O)cc(cc2)*
Homopolymer | poly({N-[4-(chloroformyl)phenyl]-4-(chloroformyl)phthalimide}-alt-(octane-1,8-diol)) | P430163 | C24H23NO6 | Thermal property | Glass transition temperature | 65 | 0 | C
Homopolymer | poly({N-[4-(chloroformyl)phenyl]-4-(chloroformyl)phthalimide}-alt-(octane-1,8-diol)) | P430163 | C24H23NO6 | Thermal property | Lc phase transition temperature | 155 | 0 | C
Homopolymer | poly({N-[4-(chloroformyl)phenyl]-4-(chloroformyl)phthalimide}-alt-(octane-1,8-diol)) | P430163 | C24H23NO6 | Thermal property | Melting temperature | 196 | 107.4667 | C
Homopolymer | poly({N-[4-(chloroformyl)phenyl]-4-(chloroformyl)phthalimide}-alt-(octane-1,8-diol)) | P430163 | C24H23NO6 | Polymer Information | SMILES | *C(=O)OCCCCCCCCOC(=O)c1ccc(cc1)N1C(=O)c2c(C1=O)cc(cc2)*
Homopolymer | poly({N-[4-(chloroformyl)phenyl]-4-(chloroformyl)phthalimide}-alt-(nonane-1,9-diol)) | P430164 | C25H25NO6 | Thermal property | Glass transition temperature | 62 | 0 | C
Homopolymer | poly({N-[4-(chloroformyl)phenyl]-4-(chloroformyl)phthalimide}-alt-(nonane-1,9-diol)) | P430164 | C25H25NO6 | Thermal property | Lc phase transition temperature | 94.95 | 1.47 | C
Homopolymer | poly({N-[4-(chloroformyl)phenyl]-4-(chloroformyl)phthalimide}-alt-(nonane-1,9-diol)) | P430164 | C25H25NO6 | Thermal property | Melting temperature | 161 | 680.2667 | C
Homopolymer | poly({N-[4-(chloroformyl)phenyl]-4-(chloroformyl)phthalimide}-alt-(nonane-1,9-diol)) | P430164 | C25H25NO6 | Polymer Information | SMILES | *C(=O)OCCCCCCCCCOC(=O)c1ccc(cc1)N1C(=O)c2c(C1=O)cc(cc2)*
Homopolymer | poly({N-[4-(chloroformyl)phenyl]-4-(chloroformyl)phthalimide}-alt-(decane-1,10-diol)) | P430165 | C26H27NO6 | Thermal property | Glass transition temperature | 58 | 1.333333 | C
Homopolymer | poly({N-[4-(chloroformyl)phenyl]-4-(chloroformyl)phthalimide}-alt-(decane-1,10-diol)) | P430165 | C26H27NO6 | Thermal property | Lc phase transition temperature | 135 | 0 | C
Homopolymer | poly({N-[4-(chloroformyl)phenyl]-4-(chloroformyl)phthalimide}-alt-(decane-1,10-diol)) | P430165 | C26H27NO6 | Thermal property | Melting temperature | 168 | 578.4 | C
Homopolymer | poly({N-[4-(chloroformyl)phenyl]-4-(chloroformyl)phthalimide}-alt-(decane-1,10-diol)) | P430165 | C26H27NO6 | Polymer Information | SMILES | *C(=O)OCCCCCCCCCCOC(=O)c1ccc(cc1)N1C(=O)c2c(C1=O)cc(cc2)*
Homopolymer | poly({N-[4-(chloroformyl)phenyl]-4-(chloroformyl)phthalimide}-alt-(undecane-1,11-diol)) | P430166 | C27H29NO6 | Thermal property | Glass transition temperature | 49 | 0 | C
Homopolymer | poly({N-[4-(chloroformyl)phenyl]-4-(chloroformyl)phthalimide}-alt-(undecane-1,11-diol)) | P430166 | C27H29NO6 | Thermal property | Lc phase transition temperature | 97 | 0 | C
Homopolymer | poly({N-[4-(chloroformyl)phenyl]-4-(chloroformyl)phthalimide}-alt-(undecane-1,11-diol)) | P430166 | C27H29NO6 | Thermal property | Melting temperature | 157 | 0 | C
Homopolymer | poly({N-[4-(chloroformyl)phenyl]-4-(chloroformyl)phthalimide}-alt-(undecane-1,11-diol)) | P430166 | C27H29NO6 | Polymer Information | SMILES | *C(=O)OCCCCCCCCCCCOC(=O)c1ccc(cc1)N1C(=O)c2c(C1=O)cc(cc2)*
Homopolymer | poly((dodecane-1,12-diol)-alt-{ethyl 2-[4-(ethoxycarbonyl)phenyl]-1,3-dioxoisoindoline-5-carboxylate}) | P430167 | C28H31NO6 | Thermal property | Crystallization temperature | 113 | 0 | C
Homopolymer | poly((dodecane-1,12-diol)-alt-{ethyl 2-[4-(ethoxycarbonyl)phenyl]-1,3-dioxoisoindoline-5-carboxylate}) | P430167 | C28H31NO6 | Thermal property | Glass transition temperature | 47 | 9.511111 | C
Homopolymer | poly((dodecane-1,12-diol)-alt-{ethyl 2-[4-(ethoxycarbonyl)phenyl]-1,3-dioxoisoindoline-5-carboxylate}) | P430167 | C28H31NO6 | Thermal property | Heat of fusion mol conversion | 3.14 | 0.0432 | kcal/mol
Homopolymer | poly((dodecane-1,12-diol)-alt-{ethyl 2-[4-(ethoxycarbonyl)phenyl]-1,3-dioxoisoindoline-5-carboxylate}) | P430167 | C28H31NO6 | Thermal property | Thermal decomposition temperature | 385 | 0 | C
Homopolymer | poly((dodecane-1,12-diol)-alt-{ethyl 2-[4-(ethoxycarbonyl)phenyl]-1,3-dioxoisoindoline-5-carboxylate}) | P430167 | C28H31NO6 | Thermal property | Thermal decomposition weight loss | 10 | 0 | %
Homopolymer | poly((dodecane-1,12-diol)-alt-{ethyl 2-[4-(ethoxycarbonyl)phenyl]-1,3-dioxoisoindoline-5-carboxylate}) | P430167 | C28H31NO6 | Thermal property | Lc phase transition temperature | 124 | 0 | C
Homopolymer | poly((dodecane-1,12-diol)-alt-{ethyl 2-[4-(ethoxycarbonyl)phenyl]-1,3-dioxoisoindoline-5-carboxylate}) | P430167 | C28H31NO6 | Thermal property | Melting temperature | 158 | 302.2692 | C
Homopolymer | poly((dodecane-1,12-diol)-alt-{ethyl 2-[4-(ethoxycarbonyl)phenyl]-1,3-dioxoisoindoline-5-carboxylate}) | P430167 | C28H31NO6 | Thermal property | Specific heat capacity cp | 0.3967 | 0.007033859 | cal/(g*C)
Homopolymer | poly((dodecane-1,12-diol)-alt-{ethyl 2-[4-(ethoxycarbonyl)phenyl]-1,3-dioxoisoindoline-5-carboxylate}) | P430167 | C28H31NO6 | Polymer Information | SMILES | *C(=O)OCCCCCCCCCCCCOC(=O)c1ccc(cc1)N1C(=O)c2c(C1=O)cc(cc2)*
Homopolymer | poly{hydroquinone-alt-[4-(4-fluorobenzoyl)-N-(4-hydroxyphenyl)phthalimide]} | P430168 | C42H22N2O8 | Thermal property | Glass transition temperature | 236 | 0 | C
Homopolymer | poly{hydroquinone-alt-[4-(4-fluorobenzoyl)-N-(4-hydroxyphenyl)phthalimide]} | P430168 | C42H22N2O8 | Thermal property | Thermal decomposition temperature | 528 | 0 | C
Homopolymer | poly{hydroquinone-alt-[4-(4-fluorobenzoyl)-N-(4-hydroxyphenyl)phthalimide]} | P430168 | C42H22N2O8 | Thermal property | Thermal decomposition weight loss | 5 | 0 | %
Homopolymer | poly{hydroquinone-alt-[4-(4-fluorobenzoyl)-N-(4-hydroxyphenyl)phthalimide]} | P430168 | C42H22N2O8 | Polymer Information | SMILES | *c1ccc2c(c1)C(=O)N(C2=O)c1ccc(cc1)N1C(=O)c2c(C1=O)ccc(c2)C(=O)c1ccc(cc1)Oc1ccc(cc1)Oc1ccc(cc1)C(=O)*
Homopolymer | poly{(biphenyl-4,4'-diol)-alt-[4-(4-fluorobenzoyl)-N-(4-hydroxyphenyl)phthalimide]} | P430169 | C48H26N2O8 | Thermal property | Glass transition temperature | 229 | 0 | C
Homopolymer | poly{(biphenyl-4,4'-diol)-alt-[4-(4-fluorobenzoyl)-N-(4-hydroxyphenyl)phthalimide]} | P430169 | C48H26N2O8 | Thermal property | Thermal decomposition temperature | 570 | 0 | C
Homopolymer | poly{(biphenyl-4,4'-diol)-alt-[4-(4-fluorobenzoyl)-N-(4-hydroxyphenyl)phthalimide]} | P430169 | C48H26N2O8 | Thermal property | Thermal decomposition weight loss | 5 | 0 | %
Homopolymer | poly{(biphenyl-4,4'-diol)-alt-[4-(4-fluorobenzoyl)-N-(4-hydroxyphenyl)phthalimide]} | P430169 | C48H26N2O8 | Polymer Information | SMILES | *c1ccc2c(c1)C(=O)N(C2=O)c1ccc(cc1)N1C(=O)c2c(C1=O)ccc(c2)C(=O)c1ccc(cc1)Oc1ccc(cc1)c1ccc(cc1)Oc1ccc(cc1)C(=O)*
Homopolymer | poly((biphenyl-4,4'-diol)-alt-{4,4'-bis(4-fluorobenzoyl)-N,N'-[methylenebis(4,1-phenylene)]diphthalimide}) | P430170 | C55H32N2O8 | Thermal property | Glass transition temperature | 241 | 0 | C
Homopolymer | poly((biphenyl-4,4'-diol)-alt-{4,4'-bis(4-fluorobenzoyl)-N,N'-[methylenebis(4,1-phenylene)]diphthalimide}) | P430170 | C55H32N2O8 | Thermal property | Thermal decomposition temperature | 490 | 0 | C
Homopolymer | poly((biphenyl-4,4'-diol)-alt-{4,4'-bis(4-fluorobenzoyl)-N,N'-[methylenebis(4,1-phenylene)]diphthalimide}) | P430170 | C55H32N2O8 | Thermal property | Thermal decomposition weight loss | 5 | 0 | %
Homopolymer | poly((biphenyl-4,4'-diol)-alt-{4,4'-bis(4-fluorobenzoyl)-N,N'-[methylenebis(4,1-phenylene)]diphthalimide}) | P430170 | C55H32N2O8 | Thermal property | Isothermal weight loss temperature | 400 | 0 | C
Homopolymer | poly((biphenyl-4,4'-diol)-alt-{4,4'-bis(4-fluorobenzoyl)-N,N'-[methylenebis(4,1-phenylene)]diphthalimide}) | P430170 | C55H32N2O8 | Thermal property | Isothermal weight loss time | 10 | 0 | hour
Homopolymer | poly((biphenyl-4,4'-diol)-alt-{4,4'-bis(4-fluorobenzoyl)-N,N'-[methylenebis(4,1-phenylene)]diphthalimide}) | P430170 | C55H32N2O8 | Tensile property | Elongation at break | 18 | 0 | %
Homopolymer | poly((biphenyl-4,4'-diol)-alt-{4,4'-bis(4-fluorobenzoyl)-N,N'-[methylenebis(4,1-phenylene)]diphthalimide}) | P430170 | C55H32N2O8 | Tensile property | Tensile modulus | 3.1 | 0 | GPa
Homopolymer | poly((biphenyl-4,4'-diol)-alt-{4,4'-bis(4-fluorobenzoyl)-N,N'-[methylenebis(4,1-phenylene)]diphthalimide}) | P430170 | C55H32N2O8 | Tensile property | Tensile stress strength at break | 0.098 | 0 | GPa
Homopolymer | poly((biphenyl-4,4'-diol)-alt-{4,4'-bis(4-fluorobenzoyl)-N,N'-[methylenebis(4,1-phenylene)]diphthalimide}) | P430170 | C55H32N2O8 | Polymer Information | SMILES | *c1ccc2c(c1)C(=O)N(C2=O)c1ccc(cc1)Cc1ccc(cc1)N1C(=O)c2c(C1=O)ccc(c2)C(=O)c1ccc(cc1)Oc1ccc(cc1)c1ccc(cc1)Oc1ccc(cc1)C(=O)*
Homopolymer | poly(hydroquinone-alt-{4,4'-bis(4-fluorobenzoyl)-N,N'-[methylenebis(4,1-phenylene)]diphthalimide}) | P430171 | C49H28N2O8 | Thermal property | Glass transition temperature | 225 | 0 | C
Homopolymer | poly(hydroquinone-alt-{4,4'-bis(4-fluorobenzoyl)-N,N'-[methylenebis(4,1-phenylene)]diphthalimide}) | P430171 | C49H28N2O8 | Thermal property | Thermal decomposition temperature | 497 | 0 | C
Homopolymer | poly(hydroquinone-alt-{4,4'-bis(4-fluorobenzoyl)-N,N'-[methylenebis(4,1-phenylene)]diphthalimide}) | P430171 | C49H28N2O8 | Thermal property | Thermal decomposition weight loss | 5 | 0 | %
Homopolymer | poly(hydroquinone-alt-{4,4'-bis(4-fluorobenzoyl)-N,N'-[methylenebis(4,1-phenylene)]diphthalimide}) | P430171 | C49H28N2O8 | Thermal property | Isothermal weight loss temperature | 400 | 0 | C
Homopolymer | poly(hydroquinone-alt-{4,4'-bis(4-fluorobenzoyl)-N,N'-[methylenebis(4,1-phenylene)]diphthalimide}) | P430171 | C49H28N2O8 | Thermal property | Isothermal weight loss time | 10 | 0 | hour
Homopolymer | poly(hydroquinone-alt-{4,4'-bis(4-fluorobenzoyl)-N,N'-[methylenebis(4,1-phenylene)]diphthalimide}) | P430171 | C49H28N2O8 | Tensile property | Elongation at break | 9 | 0 | %
Homopolymer | poly(hydroquinone-alt-{4,4'-bis(4-fluorobenzoyl)-N,N'-[methylenebis(4,1-phenylene)]diphthalimide}) | P430171 | C49H28N2O8 | Tensile property | Tensile modulus | 2.9 | 0 | GPa
Homopolymer | poly(hydroquinone-alt-{4,4'-bis(4-fluorobenzoyl)-N,N'-[methylenebis(4,1-phenylene)]diphthalimide}) | P430171 | C49H28N2O8 | Tensile property | Tensile stress strength at break | 0.087 | 0 | GPa
Homopolymer | poly(hydroquinone-alt-{4,4'-bis(4-fluorobenzoyl)-N,N'-[methylenebis(4,1-phenylene)]diphthalimide}) | P430171 | C49H28N2O8 | Polymer Information | SMILES | *c1ccc2c(c1)C(=O)N(C2=O)c1ccc(cc1)Cc1ccc(cc1)N1C(=O)c2c(C1=O)ccc(c2)C(=O)c1ccc(cc1)Oc1ccc(cc1)Oc1ccc(cc1)C(=O)*
Homopolymer | poly([4,4'-(1-methylethane-1,1-diyl)diphenol]-alt-{4,4'-bis(4-fluorobenzoyl)-N,N'-[methylenebis(4,1-phenylene)]diphthalimide}) | P430172 | C58H38N2O8 | Thermal property | Glass transition temperature | 216 | 0 | C
Homopolymer | poly([4,4'-(1-methylethane-1,1-diyl)diphenol]-alt-{4,4'-bis(4-fluorobenzoyl)-N,N'-[methylenebis(4,1-phenylene)]diphthalimide}) | P430172 | C58H38N2O8 | Thermal property | Thermal decomposition temperature | 466 | 0 | C
Homopolymer | poly([4,4'-(1-methylethane-1,1-diyl)diphenol]-alt-{4,4'-bis(4-fluorobenzoyl)-N,N'-[methylenebis(4,1-phenylene)]diphthalimide}) | P430172 | C58H38N2O8 | Thermal property | Thermal decomposition weight loss | 5 | 0 | %
Homopolymer | poly([4,4'-(1-methylethane-1,1-diyl)diphenol]-alt-{4,4'-bis(4-fluorobenzoyl)-N,N'-[methylenebis(4,1-phenylene)]diphthalimide}) | P430172 | C58H38N2O8 | Polymer Information | SMILES | *c1ccc2c(c1)C(=O)N(C2=O)c1ccc(cc1)Cc1ccc(cc1)N1C(=O)c2c(C1=O)ccc(c2)C(=O)c1ccc(cc1)c1ccc(cc1)C(c1ccc(cc1)c1ccc(cc1)C(=O)*)(C)C
Homopolymer | poly(phenolphthalein-alt-{4,4'-bis(4-fluorobenzoyl)-N,N'-[methylenebis(4,1-phenylene)]diphthalimide}) | P430173 | C63H36N2O10 | Thermal property | Glass transition temperature | 268 | 0 | C
Homopolymer | poly(phenolphthalein-alt-{4,4'-bis(4-fluorobenzoyl)-N,N'-[methylenebis(4,1-phenylene)]diphthalimide}) | P430173 | C63H36N2O10 | Thermal property | Thermal decomposition temperature | 476 | 0 | C
Homopolymer | poly(phenolphthalein-alt-{4,4'-bis(4-fluorobenzoyl)-N,N'-[methylenebis(4,1-phenylene)]diphthalimide}) | P430173 | C63H36N2O10 | Thermal property | Thermal decomposition weight loss | 5 | 0 | %
Homopolymer | poly(phenolphthalein-alt-{4,4'-bis(4-fluorobenzoyl)-N,N'-[methylenebis(4,1-phenylene)]diphthalimide}) | P430173 | C63H36N2O10 | Polymer Information | SMILES | *c1ccc2c(c1)C(=O)N(C2=O)c1ccc(cc1)Cc1ccc(cc1)N1C(=O)c2c(C1=O)ccc(c2)C(=O)c1ccc(cc1)Oc1ccc(cc1)C1(OC(=O)c2c1cccc2)c1ccc(cc1)Oc1ccc(cc1)C(=O)*
Homopolymer | poly([4,4'-sulfonyldiphenol]-alt-{4,4'-bis(4-fluorobenzoyl)-N,N'-[methylenebis(4,1-phenylene)]diphthalimide}) | P430174 | C55H32N2O10S | Thermal property | Glass transition temperature | 245 | 0 | C
Homopolymer | poly([4,4'-sulfonyldiphenol]-alt-{4,4'-bis(4-fluorobenzoyl)-N,N'-[methylenebis(4,1-phenylene)]diphthalimide}) | P430174 | C55H32N2O10S | Thermal property | Thermal decomposition temperature | 466 | 0 | C
Homopolymer | poly([4,4'-sulfonyldiphenol]-alt-{4,4'-bis(4-fluorobenzoyl)-N,N'-[methylenebis(4,1-phenylene)]diphthalimide}) | P430174 | C55H32N2O10S | Thermal property | Thermal decomposition weight loss | 5 | 0 | %
Homopolymer | poly([4,4'-sulfonyldiphenol]-alt-{4,4'-bis(4-fluorobenzoyl)-N,N'-[methylenebis(4,1-phenylene)]diphthalimide}) | P430174 | C55H32N2O10S | Polymer Information | SMILES | *c1ccc2c(c1)C(=O)N(C2=O)c1ccc(cc1)Cc1ccc(cc1)N1C(=O)c2c(C1=O)ccc(c2)C(=O)c1ccc(cc1)Oc1ccc(cc1)S(=O)(=O)c1ccc(cc1)Oc1ccc(cc1)C(=O)*
Homopolymer | poly(hydroquinone-alt-{4,4'-bis(4-fluorobenzoyl)-N,N'-[oxybis(4,1-phenylene)]diphthalimide}) | P430175 | C48H26N2O9 | Thermal property | Glass transition temperature | 220 | 0 | C
Homopolymer | poly(hydroquinone-alt-{4,4'-bis(4-fluorobenzoyl)-N,N'-[oxybis(4,1-phenylene)]diphthalimide}) | P430175 | C48H26N2O9 | Thermal property | Thermal decomposition temperature | 501 | 0 | C
Homopolymer | poly(hydroquinone-alt-{4,4'-bis(4-fluorobenzoyl)-N,N'-[oxybis(4,1-phenylene)]diphthalimide}) | P430175 | C48H26N2O9 | Thermal property | Thermal decomposition weight loss | 5 | 0 | %
Homopolymer | poly(hydroquinone-alt-{4,4'-bis(4-fluorobenzoyl)-N,N'-[oxybis(4,1-phenylene)]diphthalimide}) | P430175 | C48H26N2O9 | Thermal property | Isothermal weight loss temperature | 400 | 0 | C
Homopolymer | poly(hydroquinone-alt-{4,4'-bis(4-fluorobenzoyl)-N,N'-[oxybis(4,1-phenylene)]diphthalimide}) | P430175 | C48H26N2O9 | Thermal property | Isothermal weight loss time | 10 | 0 | hour
Homopolymer | poly(hydroquinone-alt-{4,4'-bis(4-fluorobenzoyl)-N,N'-[oxybis(4,1-phenylene)]diphthalimide}) | P430175 | C48H26N2O9 | Tensile property | Elongation at break | 16 | 0 | %
Homopolymer | poly(hydroquinone-alt-{4,4'-bis(4-fluorobenzoyl)-N,N'-[oxybis(4,1-phenylene)]diphthalimide}) | P430175 | C48H26N2O9 | Tensile property | Tensile modulus | 2.3 | 0 | GPa
Homopolymer | poly(hydroquinone-alt-{4,4'-bis(4-fluorobenzoyl)-N,N'-[oxybis(4,1-phenylene)]diphthalimide}) | P430175 | C48H26N2O9 | Tensile property | Tensile stress strength at break | 0.077 | 0 | GPa
Homopolymer | poly(hydroquinone-alt-{4,4'-bis(4-fluorobenzoyl)-N,N'-[oxybis(4,1-phenylene)]diphthalimide}) | P430175 | C48H26N2O9 | Polymer Information | SMILES | *c1ccc2c(c1)C(=O)N(C2=O)c1ccc(cc1)Oc1ccc(cc1)N1C(=O)c2c(C1=O)ccc(c2)C(=O)c1ccc(cc1)Oc1ccc(cc1)Oc1ccc(cc1)C(=O)*
Homopolymer | poly((biphenyl-4,4'-diol)-alt-{4,4'-bis(4-fluorobenzoyl)-N,N'-[oxybis(4,1-phenylene)]diphthalimide}) | P430176 | C54H30N2O9 | Thermal property | Glass transition temperature | 233 | 0 | C
Homopolymer | poly((biphenyl-4,4'-diol)-alt-{4,4'-bis(4-fluorobenzoyl)-N,N'-[oxybis(4,1-phenylene)]diphthalimide}) | P430176 | C54H30N2O9 | Thermal property | Thermal decomposition temperature | 527 | 0 | C
Homopolymer | poly((biphenyl-4,4'-diol)-alt-{4,4'-bis(4-fluorobenzoyl)-N,N'-[oxybis(4,1-phenylene)]diphthalimide}) | P430176 | C54H30N2O9 | Thermal property | Thermal decomposition weight loss | 5 | 0 | %
Homopolymer | poly((biphenyl-4,4'-diol)-alt-{4,4'-bis(4-fluorobenzoyl)-N,N'-[oxybis(4,1-phenylene)]diphthalimide}) | P430176 | C54H30N2O9 | Thermal property | Isothermal weight loss temperature | 400 | 0 | C
Homopolymer | poly((biphenyl-4,4'-diol)-alt-{4,4'-bis(4-fluorobenzoyl)-N,N'-[oxybis(4,1-phenylene)]diphthalimide}) | P430176 | C54H30N2O9 | Thermal property | Isothermal weight loss time | 10 | 0 | hour
Homopolymer | poly((biphenyl-4,4'-diol)-alt-{4,4'-bis(4-fluorobenzoyl)-N,N'-[oxybis(4,1-phenylene)]diphthalimide}) | P430176 | C54H30N2O9 | Tensile property | Elongation at break | 12 | 0 | %
Homopolymer | poly((biphenyl-4,4'-diol)-alt-{4,4'-bis(4-fluorobenzoyl)-N,N'-[oxybis(4,1-phenylene)]diphthalimide}) | P430176 | C54H30N2O9 | Tensile property | Tensile modulus | 3.4 | 0 | GPa
Homopolymer | poly((biphenyl-4,4'-diol)-alt-{4,4'-bis(4-fluorobenzoyl)-N,N'-[oxybis(4,1-phenylene)]diphthalimide}) | P430176 | C54H30N2O9 | Tensile property | Tensile stress strength at break | 0.095 | 0 | GPa
Homopolymer | poly((biphenyl-4,4'-diol)-alt-{4,4'-bis(4-fluorobenzoyl)-N,N'-[oxybis(4,1-phenylene)]diphthalimide}) | P430176 | C54H30N2O9 | Polymer Information | SMILES | *c1ccc2c(c1)C(=O)N(C2=O)c1ccc(cc1)Oc1ccc(cc1)N1C(=O)c2c(C1=O)ccc(c2)C(=O)c1ccc(cc1)Oc1ccc(cc1)c1ccc(cc1)Oc1ccc(cc1)C(=O)*
Homopolymer | poly((4,4'-sulfonyldiphenol)-alt-{4,4'-bis(4-fluorobenzoyl)-N,N'-[oxybis(4,1-phenylene)]diphthalimide}) | P430177 | C57H36N2O9 | Thermal property | Glass transition temperature | 217 | 0 | C
Homopolymer | poly((4,4'-sulfonyldiphenol)-alt-{4,4'-bis(4-fluorobenzoyl)-N,N'-[oxybis(4,1-phenylene)]diphthalimide}) | P430177 | C57H36N2O9 | Thermal property | Thermal decomposition temperature | 461 | 0 | C
Homopolymer | poly((4,4'-sulfonyldiphenol)-alt-{4,4'-bis(4-fluorobenzoyl)-N,N'-[oxybis(4,1-phenylene)]diphthalimide}) | P430177 | C57H36N2O9 | Thermal property | Thermal decomposition weight loss | 5 | 0 | %
Homopolymer | poly((4,4'-sulfonyldiphenol)-alt-{4,4'-bis(4-fluorobenzoyl)-N,N'-[oxybis(4,1-phenylene)]diphthalimide}) | P430177 | C57H36N2O9 | Polymer Information | SMILES | *c1ccc2c(c1)C(=O)N(C2=O)c1ccc(cc1)Oc1ccc(cc1)N1C(=O)c2c(C1=O)ccc(c2)C(=O)c1ccc(cc1)Oc1ccc(cc1)C(c1ccc(cc1)Oc1ccc(cc1)C(=O)*)(C)C
Homopolymer | poly(phenolphthalein-alt-{4,4'-bis(4-fluorobenzoyl)-N,N'-[oxybis(4,1-phenylene)]diphthalimide}) | P430178 | C62H34N2O11 | Thermal property | Glass transition temperature | 260 | 0 | C
Homopolymer | poly(phenolphthalein-alt-{4,4'-bis(4-fluorobenzoyl)-N,N'-[oxybis(4,1-phenylene)]diphthalimide}) | P430178 | C62H34N2O11 | Thermal property | Thermal decomposition temperature | 496 | 0 | C
Homopolymer | poly(phenolphthalein-alt-{4,4'-bis(4-fluorobenzoyl)-N,N'-[oxybis(4,1-phenylene)]diphthalimide}) | P430178 | C62H34N2O11 | Thermal property | Thermal decomposition weight loss | 5 | 0 | %
Homopolymer | poly(phenolphthalein-alt-{4,4'-bis(4-fluorobenzoyl)-N,N'-[oxybis(4,1-phenylene)]diphthalimide}) | P430178 | C62H34N2O11 | Polymer Information | SMILES | *c1ccc2c(c1)C(=O)N(C2=O)c1ccc(cc1)Oc1ccc(cc1)N1C(=O)c2c(C1=O)ccc(c2)C(=O)c1ccc(cc1)Oc1ccc(cc1)C1(OC(=O)c2c1cccc2)c1ccc(cc1)Oc1ccc(cc1)C(=O)*
Homopolymer | poly((4,4'-sulfonyldiphenol)-alt-{4,4'-bis(4-fluorobenzoyl)-N,N'-[oxybis(4,1-phenylene)]diphthalimide}) | P430179 | C54H30N2O11S | Thermal property | Glass transition temperature | 241 | 0 | C
Homopolymer | poly((4,4'-sulfonyldiphenol)-alt-{4,4'-bis(4-fluorobenzoyl)-N,N'-[oxybis(4,1-phenylene)]diphthalimide}) | P430179 | C54H30N2O11S | Thermal property | Thermal decomposition temperature | 509 | 0 | C
Homopolymer | poly((4,4'-sulfonyldiphenol)-alt-{4,4'-bis(4-fluorobenzoyl)-N,N'-[oxybis(4,1-phenylene)]diphthalimide}) | P430179 | C54H30N2O11S | Thermal property | Thermal decomposition weight loss | 5 | 0 | %
Homopolymer | poly((4,4'-sulfonyldiphenol)-alt-{4,4'-bis(4-fluorobenzoyl)-N,N'-[oxybis(4,1-phenylene)]diphthalimide}) | P430179 | C54H30N2O11S | Polymer Information | SMILES | *c1ccc2c(c1)C(=O)N(C2=O)c1ccc(cc1)Oc1ccc(cc1)N1C(=O)c2c(C1=O)ccc(c2)C(=O)c1ccc(cc1)Oc1ccc(cc1)S(=O)(=O)c1ccc(cc1)Oc1ccc(cc1)C(=O)*
Homopolymer | poly[4-(4-fluorobenzoyl)-N-(4-hydroxyphenyl)phthalimide] | P430180 | C21H11NO4 | Thermal property | Glass transition temperature | 297 | 0 | C
Homopolymer | poly[4-(4-fluorobenzoyl)-N-(4-hydroxyphenyl)phthalimide] | P430180 | C21H11NO4 | Thermal property | Thermal decomposition temperature | 496 | 0 | C
Homopolymer | poly[4-(4-fluorobenzoyl)-N-(4-hydroxyphenyl)phthalimide] | P430180 | C21H11NO4 | Thermal property | Thermal decomposition weight loss | 5 | 0 | %
Homopolymer | poly[4-(4-fluorobenzoyl)-N-(4-hydroxyphenyl)phthalimide] | P430180 | C21H11NO4 | Thermal property | Isothermal weight loss temperature | 400 | 0 | C
Homopolymer | poly[4-(4-fluorobenzoyl)-N-(4-hydroxyphenyl)phthalimide] | P430180 | C21H11NO4 | Thermal property | Isothermal weight loss time | 10 | 0 | hour
Homopolymer | poly[4-(4-fluorobenzoyl)-N-(4-hydroxyphenyl)phthalimide] | P430180 | C21H11NO4 | Polymer Information | SMILES | *c1ccc2c(c1)C(=O)N(C2=O)c1ccc(cc1)Oc1ccc(cc1)C(=O)*
Homopolymer | poly{[1,3-bis(3-aminopropyl)-1,1,3,3-tetramethyldisiloxane]-alt-(pyromellitic anhydride)} | P430181 | C20H26N2O5Si2 | Thermal property | Thermal decomposition temperature | 547.5 | 3675 | C
Homopolymer | poly{[1,3-bis(3-aminopropyl)-1,1,3,3-tetramethyldisiloxane]-alt-(pyromellitic anhydride)} | P430181 | C20H26N2O5Si2 | Thermal property | Thermal decomposition weight loss | 45.5 | 1680.333 | %
Homopolymer | poly{[1,3-bis(3-aminopropyl)-1,1,3,3-tetramethyldisiloxane]-alt-(pyromellitic anhydride)} | P430181 | C20H26N2O5Si2 | Thermal property | Melting temperature | 210 | 0 | C
Homopolymer | poly{[1,3-bis(3-aminopropyl)-1,1,3,3-tetramethyldisiloxane]-alt-(pyromellitic anhydride)} | P430181 | C20H26N2O5Si2 | Physicochemical property | Surface tension | 14.6 | 0 | mN/m
Homopolymer | poly{[1,3-bis(3-aminopropyl)-1,1,3,3-tetramethyldisiloxane]-alt-(pyromellitic anhydride)} | P430181 | C20H26N2O5Si2 | Physicochemical property | Contact angle | 96 | 48 | degree
Homopolymer | poly{[1,3-bis(3-aminopropyl)-1,1,3,3-tetramethyldisiloxane]-alt-(pyromellitic anhydride)} | P430181 | C20H26N2O5Si2 | Polymer Information | SMILES | *CCC[Si](O[Si](CCCn1c(=O)c2c(c1=O)cc1c(c2)c(=O)n(c1=O)*)(C)C)(C)C
Homopolymer | poly{[1,3-bis(3-aminopropyl)-1,1,3,3-tetramethyldisiloxane]-alt-[5,5'-carbonylbis(isobenzofuran-1,3-dione)]} | P430182 | C27H30N2O6Si2 | Thermal property | Glass transition temperature | 68 | 0 | C
Homopolymer | poly{[1,3-bis(3-aminopropyl)-1,1,3,3-tetramethyldisiloxane]-alt-[5,5'-carbonylbis(isobenzofuran-1,3-dione)]} | P430182 | C27H30N2O6Si2 | Thermal property | Thermal decomposition temperature | 548 | 3605.333 | C
Homopolymer | poly{[1,3-bis(3-aminopropyl)-1,1,3,3-tetramethyldisiloxane]-alt-[5,5'-carbonylbis(isobenzofuran-1,3-dione)]} | P430182 | C27H30N2O6Si2 | Thermal property | Thermal decomposition weight loss | 42 | 1365.333 | %
Homopolymer | poly{[1,3-bis(3-aminopropyl)-1,1,3,3-tetramethyldisiloxane]-alt-[5,5'-carbonylbis(isobenzofuran-1,3-dione)]} | P430182 | C27H30N2O6Si2 | Physicochemical property | Gas diffusion coefficient d | 8.185e-08 | 1.940563e-15 | cm2/s
Homopolymer | poly{[1,3-bis(3-aminopropyl)-1,1,3,3-tetramethyldisiloxane]-alt-[5,5'-carbonylbis(isobenzofuran-1,3-dione)]} | P430182 | C27H30N2O6Si2 | Physicochemical property | Gas permeability coefficient p | 5.11e-14 | 1.356813e-27 | cm3(STP)cm/(cm2*s*Pa)
Homopolymer | poly{[1,3-bis(3-aminopropyl)-1,1,3,3-tetramethyldisiloxane]-alt-[5,5'-carbonylbis(isobenzofuran-1,3-dione)]} | P430182 | C27H30N2O6Si2 | Physicochemical property | Gas solubility coefficient s | 6.215e-07 | 5.408257e-14 | cm3(STP)/(cm3*Pa)
Homopolymer | poly{[1,3-bis(3-aminopropyl)-1,1,3,3-tetramethyldisiloxane]-alt-[5,5'-carbonylbis(isobenzofuran-1,3-dione)]} | P430182 | C27H30N2O6Si2 | Physicochemical property | Surface tension | 24.8 | 0 | mN/m
Homopolymer | poly{[1,3-bis(3-aminopropyl)-1,1,3,3-tetramethyldisiloxane]-alt-[5,5'-carbonylbis(isobenzofuran-1,3-dione)]} | P430182 | C27H30N2O6Si2 | Physicochemical property | Contact angle | 84.5 | 408.3333 | degree
Homopolymer | poly{[1,3-bis(3-aminopropyl)-1,1,3,3-tetramethyldisiloxane]-alt-[5,5'-carbonylbis(isobenzofuran-1,3-dione)]} | P430182 | C27H30N2O6Si2 | Polymer Information | SMILES | *CCC[Si](O[Si](CCCN1C(=O)c2c(C1=O)cc(cc2)C(=O)c1ccc2c(c1)C(=O)N(C2=O)*)(C)C)(C)C
Homopolymer | poly({3,3'-[oxybis(dimethylsilanediyl)]propylamine}-alt-(biphenyl-3,3':4,4'-tetracarboxylic dianhydride)) | P430183 | C26H30N2O5Si2 | Thermal property | Glass transition temperature | 75 | 0 | C
Homopolymer | poly({3,3'-[oxybis(dimethylsilanediyl)]propylamine}-alt-(biphenyl-3,3':4,4'-tetracarboxylic dianhydride)) | P430183 | C26H30N2O5Si2 | Thermal property | Thermal decomposition temperature | 548 | 3605.333 | C
Homopolymer | poly({3,3'-[oxybis(dimethylsilanediyl)]propylamine}-alt-(biphenyl-3,3':4,4'-tetracarboxylic dianhydride)) | P430183 | C26H30N2O5Si2 | Thermal property | Thermal decomposition weight loss | 41.5 | 1323 | %
Homopolymer | poly({3,3'-[oxybis(dimethylsilanediyl)]propylamine}-alt-(biphenyl-3,3':4,4'-tetracarboxylic dianhydride)) | P430183 | C26H30N2O5Si2 | Physicochemical property | Surface tension | 23.7 | 0 | mN/m
Homopolymer | poly({3,3'-[oxybis(dimethylsilanediyl)]propylamine}-alt-(biphenyl-3,3':4,4'-tetracarboxylic dianhydride)) | P430183 | C26H30N2O5Si2 | Physicochemical property | Contact angle | 84.5 | 363 | degree
Homopolymer | poly({3,3'-[oxybis(dimethylsilanediyl)]propylamine}-alt-(biphenyl-3,3':4,4'-tetracarboxylic dianhydride)) | P430183 | C26H30N2O5Si2 | Polymer Information | SMILES | *CCC[Si](O[Si](CCCN1C(=O)c2c(C1=O)cc(cc2)c1ccc2c(c1)C(=O)N(C2=O)*)(C)C)(C)C
Homopolymer | poly[(hexane-1,6-diamine)-alt-(pyromellitic anhydride)] | P430184 | C16H14N2O4 | Thermal property | Melting temperature | 430 | 0 | C
Homopolymer | poly[(hexane-1,6-diamine)-alt-(pyromellitic anhydride)] | P430184 | C16H14N2O4 | Physicochemical property | Water absorption | 0.9 | 0 | wt%
Homopolymer | poly[(hexane-1,6-diamine)-alt-(pyromellitic anhydride)] | P430184 | C16H14N2O4 | Polymer Information | SMILES | *CCCCCCn1c(=O)c2c(c1=O)cc1c(c2)c(=O)n(c1=O)*
Homopolymer | poly[(undecane-1,11-diamine)-alt-(pyromellitic anhydride)] | P430185 | C21H24N2O4 | Thermal property | Melting temperature | 292 | 0 | C
Homopolymer | poly[(undecane-1,11-diamine)-alt-(pyromellitic anhydride)] | P430185 | C21H24N2O4 | Polymer Information | SMILES | *CCCCCCCCCCCn1c(=O)c2c(c1=O)cc1c(c2)c(=O)n(c1=O)*
Homopolymer | poly[(tridecane-1,13-diamine)-alt-(pyromellitic anhydride)] | P430186 | C23H28N2O4 | Physical property | Density | 1.398 | 0 | g/cm3
Homopolymer | poly[(tridecane-1,13-diamine)-alt-(pyromellitic anhydride)] | P430186 | C23H28N2O4 | Physical property | Specific volume | 0.7153 | 0 | cm3/g
Homopolymer | poly[(tridecane-1,13-diamine)-alt-(pyromellitic anhydride)] | P430186 | C23H28N2O4 | Thermal property | Melting temperature | 280.5 | 408.3333 | C
Homopolymer | poly[(tridecane-1,13-diamine)-alt-(pyromellitic anhydride)] | P430186 | C23H28N2O4 | Polymer Information | SMILES | *CCCCCCCCCCCCCn1c(=O)c2c(c1=O)cc1c(c2)c(=O)n(c1=O)*
Homopolymer | poly(1,4-phenyleneoxy-1,3-phenylene pyromellitimide) | P430187 | C22H10N2O5 | Physical property | Density | 1.44 | 0.001812267 | g/cm3
Homopolymer | poly(1,4-phenyleneoxy-1,3-phenylene pyromellitimide) | P430187 | C22H10N2O5 | Physical property | Specific volume | 0.694 | 0.0003971307 | cm3/g
Homopolymer | poly(1,4-phenyleneoxy-1,3-phenylene pyromellitimide) | P430187 | C22H10N2O5 | Thermal property | Glass transition temperature | 397 | 8112 | C
Homopolymer | poly(1,4-phenyleneoxy-1,3-phenylene pyromellitimide) | P430187 | C22H10N2O5 | Thermal property | Thermal decomposition temperature | 607 | 0 | C
Homopolymer | poly(1,4-phenyleneoxy-1,3-phenylene pyromellitimide) | P430187 | C22H10N2O5 | Thermal property | Thermal decomposition weight loss | 10 | 0 | %
Homopolymer | poly(1,4-phenyleneoxy-1,3-phenylene pyromellitimide) | P430187 | C22H10N2O5 | Physicochemical property | Cohesive energy density | 286 | 0 | cal/cm3
Homopolymer | poly(1,4-phenyleneoxy-1,3-phenylene pyromellitimide) | P430187 | C22H10N2O5 | Physicochemical property | Gas diffusion coefficient d | 1.5e-09 | 9.484011e-15 | cm2/s
Homopolymer | poly(1,4-phenyleneoxy-1,3-phenylene pyromellitimide) | P430187 | C22H10N2O5 | Physicochemical property | Gas permeability coefficient p | 1.475e-14 | 2.761949e-26 | cm3(STP)cm/(cm2*s*Pa)
Homopolymer | poly(1,4-phenyleneoxy-1,3-phenylene pyromellitimide) | P430187 | C22H10N2O5 | Physicochemical property | Gas solubility coefficient s | 4.85e-06 | 1.176873e-10 | cm3(STP)/(cm3*Pa)
Homopolymer | poly(1,4-phenyleneoxy-1,3-phenylene pyromellitimide) | P430187 | C22H10N2O5 | Physicochemical property | Solubility parameter | 34.6 | 0 | (J/cm3)1/2
Homopolymer | poly(1,4-phenyleneoxy-1,3-phenylene pyromellitimide) | P430187 | C22H10N2O5 | Physicochemical property | Water absorption | 4.1 | 0.72 | wt%
Homopolymer | poly(1,4-phenyleneoxy-1,3-phenylene pyromellitimide) | P430187 | C22H10N2O5 | Dilute solution property | Intrinsic viscosity eta | 0.18 | 0 | dl/g
Homopolymer | poly(1,4-phenyleneoxy-1,3-phenylene pyromellitimide) | P430187 | C22H10N2O5 | Tensile property | Dynamic mechanical properties storage modulus | 4.4 | 0 | GPa
Homopolymer | poly(1,4-phenyleneoxy-1,3-phenylene pyromellitimide) | P430187 | C22H10N2O5 | Tensile property | Elongation at break | 130 | 0 | %
Homopolymer | poly(1,4-phenyleneoxy-1,3-phenylene pyromellitimide) | P430187 | C22H10N2O5 | Tensile property | Elongation at yield | 10 | 0 | %
Homopolymer | poly(1,4-phenyleneoxy-1,3-phenylene pyromellitimide) | P430187 | C22H10N2O5 | Tensile property | Tensile modulus | 5 | 0 | GPa
Homopolymer | poly(1,4-phenyleneoxy-1,3-phenylene pyromellitimide) | P430187 | C22H10N2O5 | Tensile property | Tensile stress strength at break | 0.2356 | 0 | GPa
Homopolymer | poly(1,4-phenyleneoxy-1,3-phenylene pyromellitimide) | P430187 | C22H10N2O5 | Tensile property | Tensile stress strength at yield | 0.129 | 0 | GPa
Homopolymer | poly(1,4-phenyleneoxy-1,3-phenylene pyromellitimide) | P430187 | C22H10N2O5 | Polymer Information | SMILES | *c1ccc(cc1)Oc1cccc(c1)n1c(=O)c2c(c1=O)cc1c(c2)c(=O)n(c1=O)*
Homopolymer | poly{[3,4'-(ethylenedioxy)dianiline]-alt-[4,4'-oxybis(phthalic anhydride)]} | P430188 | C30H18N2O7 | Thermal property | Glass transition temperature | 178.5 | 3 | C
Homopolymer | poly{[3,4'-(ethylenedioxy)dianiline]-alt-[4,4'-oxybis(phthalic anhydride)]} | P430188 | C30H18N2O7 | Thermal property | Heat of fusion mol conversion | 17.3 | 0 | kcal/mol
Homopolymer | poly{[3,4'-(ethylenedioxy)dianiline]-alt-[4,4'-oxybis(phthalic anhydride)]} | P430188 | C30H18N2O7 | Thermal property | Melting temperature | 340 | 0 | C
Homopolymer | poly{[3,4'-(ethylenedioxy)dianiline]-alt-[4,4'-oxybis(phthalic anhydride)]} | P430188 | C30H18N2O7 | Polymer Information | SMILES | *c1ccc(cc1)OCCOc1cccc(c1)N1C(=O)c2c(C1=O)cc(cc2)Oc1ccc2c(c1)C(=O)N(C2=O)*
Homopolymer | poly({3,4'-[oxybis(ethyleneoxy)]dianiline}-alt-[4,4'-oxybis(phthalic anhydride)]) | P430189 | C32H22N2O8 | Thermal property | Glass transition temperature | 146.5 | 3 | C
Homopolymer | poly({3,4'-[oxybis(ethyleneoxy)]dianiline}-alt-[4,4'-oxybis(phthalic anhydride)]) | P430189 | C32H22N2O8 | Thermal property | Heat of fusion mol conversion | 19.2 | 0 | kcal/mol
Homopolymer | poly({3,4'-[oxybis(ethyleneoxy)]dianiline}-alt-[4,4'-oxybis(phthalic anhydride)]) | P430189 | C32H22N2O8 | Thermal property | Melting temperature | 304 | 0 | C
Homopolymer | poly({3,4'-[oxybis(ethyleneoxy)]dianiline}-alt-[4,4'-oxybis(phthalic anhydride)]) | P430189 | C32H22N2O8 | Polymer Information | SMILES | *c1ccc(cc1)OCCOCCOc1cccc(c1)N1C(=O)c2c(C1=O)cc(cc2)Oc1ccc2c(c1)C(=O)N(C2=O)*
Homopolymer | poly({3,4'-[ethylenebis(oxyethyleneoxy)]dianiline}-alt-[4,4'-oxybis(phthalic anhydride)]) | P430190 | C34H26N2O9 | Thermal property | Glass transition temperature | 107 | 33.33333 | C
Homopolymer | poly({3,4'-[ethylenebis(oxyethyleneoxy)]dianiline}-alt-[4,4'-oxybis(phthalic anhydride)]) | P430190 | C34H26N2O9 | Thermal property | Heat of fusion mol conversion | 21 | 0 | kcal/mol
Homopolymer | poly({3,4'-[ethylenebis(oxyethyleneoxy)]dianiline}-alt-[4,4'-oxybis(phthalic anhydride)]) | P430190 | C34H26N2O9 | Thermal property | Melting temperature | 261.7 | 52.92 | C
Homopolymer | poly({3,4'-[ethylenebis(oxyethyleneoxy)]dianiline}-alt-[4,4'-oxybis(phthalic anhydride)]) | P430190 | C34H26N2O9 | Polymer Information | SMILES | *c1ccc(cc1)OCCOCCOCCOc1cccc(c1)N1C(=O)c2c(C1=O)cc(cc2)Oc1ccc2c(c1)C(=O)N(C2=O)*
Homopolymer | poly{[2,2'-bis(trifluoromethyl)biphenyl-4,4'-diamine]-alt-(biphenyl-3,3':4,4'-tetracarboxylic dianhydride)} | P430191 | C30H12F6N2O4 | Physical property | Density | 1.47 | 0.0007175111 | g/cm3
Homopolymer | poly{[2,2'-bis(trifluoromethyl)biphenyl-4,4'-diamine]-alt-(biphenyl-3,3':4,4'-tetracarboxylic dianhydride)} | P430191 | C30H12F6N2O4 | Physical property | Specific volume | 0.6803 | 0.0001508444 | cm3/g
Homopolymer | poly{[2,2'-bis(trifluoromethyl)biphenyl-4,4'-diamine]-alt-(biphenyl-3,3':4,4'-tetracarboxylic dianhydride)} | P430191 | C30H12F6N2O4 | Optical property | Refractive index | 1.5995 | 0.001248156
Homopolymer | poly{[2,2'-bis(trifluoromethyl)biphenyl-4,4'-diamine]-alt-(biphenyl-3,3':4,4'-tetracarboxylic dianhydride)} | P430191 | C30H12F6N2O4 | Thermal property | Glass transition temperature | 288.5 | 1730.5 | C
Homopolymer | poly{[2,2'-bis(trifluoromethyl)biphenyl-4,4'-diamine]-alt-(biphenyl-3,3':4,4'-tetracarboxylic dianhydride)} | P430191 | C30H12F6N2O4 | Thermal property | Thermal decomposition temperature | 600 | 0 | C
Homopolymer | poly{[2,2'-bis(trifluoromethyl)biphenyl-4,4'-diamine]-alt-(biphenyl-3,3':4,4'-tetracarboxylic dianhydride)} | P430191 | C30H12F6N2O4 | Thermal property | Thermal decomposition weight loss | 5 | 0 | %
Homopolymer | poly{[2,2'-bis(trifluoromethyl)biphenyl-4,4'-diamine]-alt-(biphenyl-3,3':4,4'-tetracarboxylic dianhydride)} | P430191 | C30H12F6N2O4 | Thermal property | Isothermal weight loss temperature | 460 | 2426.667 | C
Homopolymer | poly{[2,2'-bis(trifluoromethyl)biphenyl-4,4'-diamine]-alt-(biphenyl-3,3':4,4'-tetracarboxylic dianhydride)} | P430191 | C30H12F6N2O4 | Thermal property | Isothermal weight loss time | 5 | 4.266667 | hour
Homopolymer | poly{[2,2'-bis(trifluoromethyl)biphenyl-4,4'-diamine]-alt-(biphenyl-3,3':4,4'-tetracarboxylic dianhydride)} | P430191 | C30H12F6N2O4 | Thermal property | Melting temperature | 97 | 133.0667 | C
Homopolymer | poly{[2,2'-bis(trifluoromethyl)biphenyl-4,4'-diamine]-alt-(biphenyl-3,3':4,4'-tetracarboxylic dianhydride)} | P430191 | C30H12F6N2O4 | Thermal property | Thermal diffusivity | 1.38e-07 | 3e-16 | m2/s
Homopolymer | poly{[2,2'-bis(trifluoromethyl)biphenyl-4,4'-diamine]-alt-(biphenyl-3,3':4,4'-tetracarboxylic dianhydride)} | P430191 | C30H12F6N2O4 | Electric property | Dielectric constant ac | 2.65 | 0.03125
Homopolymer | poly{[2,2'-bis(trifluoromethyl)biphenyl-4,4'-diamine]-alt-(biphenyl-3,3':4,4'-tetracarboxylic dianhydride)} | P430191 | C30H12F6N2O4 | Electric property | Dielectric loss tangent | 0 | 0
Homopolymer | poly{[2,2'-bis(trifluoromethyl)biphenyl-4,4'-diamine]-alt-(biphenyl-3,3':4,4'-tetracarboxylic dianhydride)} | P430191 | C30H12F6N2O4 | Dilute solution property | Intrinsic viscosity eta | 4.9 | 2.02714 | dl/g
Homopolymer | poly{[2,2'-bis(trifluoromethyl)biphenyl-4,4'-diamine]-alt-(biphenyl-3,3':4,4'-tetracarboxylic dianhydride)} | P430191 | C30H12F6N2O4 | Tensile property | Dynamic mechanical properties storage modulus | 10.15 | 129.3633 | GPa
Homopolymer | poly{[2,2'-bis(trifluoromethyl)biphenyl-4,4'-diamine]-alt-(biphenyl-3,3':4,4'-tetracarboxylic dianhydride)} | P430191 | C30H12F6N2O4 | Tensile property | Dynamic mechanical properties loss modulus | 0.0515 | 0.003136333 | GPa
Homopolymer | poly{[2,2'-bis(trifluoromethyl)biphenyl-4,4'-diamine]-alt-(biphenyl-3,3':4,4'-tetracarboxylic dianhydride)} | P430191 | C30H12F6N2O4 | Tensile property | Dynamic mechanical properties loss tangent | 0.235 | 0.01763333
Homopolymer | poly{[2,2'-bis(trifluoromethyl)biphenyl-4,4'-diamine]-alt-(biphenyl-3,3':4,4'-tetracarboxylic dianhydride)} | P430191 | C30H12F6N2O4 | Tensile property | Elongation at break | 35 | 0 | %
Homopolymer | poly{[2,2'-bis(trifluoromethyl)biphenyl-4,4'-diamine]-alt-(biphenyl-3,3':4,4'-tetracarboxylic dianhydride)} | P430191 | C30H12F6N2O4 | Tensile property | Elongation at yield | 4.4 | 0 | %
Homopolymer | poly{[2,2'-bis(trifluoromethyl)biphenyl-4,4'-diamine]-alt-(biphenyl-3,3':4,4'-tetracarboxylic dianhydride)} | P430191 | C30H12F6N2O4 | Tensile property | Fiber tensile elongation at break | 9 | 721.8667 | %
Homopolymer | poly{[2,2'-bis(trifluoromethyl)biphenyl-4,4'-diamine]-alt-(biphenyl-3,3':4,4'-tetracarboxylic dianhydride)} | P430191 | C30H12F6N2O4 | Tensile property | Fiber tensile modulus | 126 | 158910.5 | g/denier
Homopolymer | poly{[2,2'-bis(trifluoromethyl)biphenyl-4,4'-diamine]-alt-(biphenyl-3,3':4,4'-tetracarboxylic dianhydride)} | P430191 | C30H12F6N2O4 | Tensile property | Fiber tensile stress strength at break | 10.2 | 103.0107 | g/denier
Homopolymer | poly{[2,2'-bis(trifluoromethyl)biphenyl-4,4'-diamine]-alt-(biphenyl-3,3':4,4'-tetracarboxylic dianhydride)} | P430191 | C30H12F6N2O4 | Tensile property | Tensile modulus | 69.25 | 4920.75 | GPa
Homopolymer | poly{[2,2'-bis(trifluoromethyl)biphenyl-4,4'-diamine]-alt-(biphenyl-3,3':4,4'-tetracarboxylic dianhydride)} | P430191 | C30H12F6N2O4 | Tensile property | Tensile stress strength at break | 1.737 | 2.853825 | GPa
Homopolymer | poly{[2,2'-bis(trifluoromethyl)biphenyl-4,4'-diamine]-alt-(biphenyl-3,3':4,4'-tetracarboxylic dianhydride)} | P430191 | C30H12F6N2O4 | Polymer Information | SMILES | *c1ccc(c(c1)C(F)(F)F)c1ccc(cc1C(F)(F)F)N1C(=O)c2c(C1=O)cc(cc2)c1ccc2c(c1)C(=O)N(C2=O)*
Homopolymer | poly{[2,2-dimethyl-1,3-(4-aminophenoxy)propane]-alt-[5,5'-carbonylbis(isobenzofuran-1,3-dione)]} | P430192 | C34H24N2O7 | Physical property | Density | 1.3785 | 0.001673929 | g/cm3
Homopolymer | poly{[2,2-dimethyl-1,3-(4-aminophenoxy)propane]-alt-[5,5'-carbonylbis(isobenzofuran-1,3-dione)]} | P430192 | C34H24N2O7 | Physical property | Specific volume | 0.7256 | 0.0004974136 | cm3/g
Homopolymer | poly{[2,2-dimethyl-1,3-(4-aminophenoxy)propane]-alt-[5,5'-carbonylbis(isobenzofuran-1,3-dione)]} | P430192 | C34H24N2O7 | Thermal property | Crystallization kinetics n | 2.3 | 0
Homopolymer | poly{[2,2-dimethyl-1,3-(4-aminophenoxy)propane]-alt-[5,5'-carbonylbis(isobenzofuran-1,3-dione)]} | P430192 | C34H24N2O7 | Thermal property | Crystallization kinetics half time of crystallization | 379 | 0 | second
Homopolymer | poly{[2,2-dimethyl-1,3-(4-aminophenoxy)propane]-alt-[5,5'-carbonylbis(isobenzofuran-1,3-dione)]} | P430192 | C34H24N2O7 | Thermal property | Crystallization temperature | 280 | 0 | C
Homopolymer | poly{[2,2-dimethyl-1,3-(4-aminophenoxy)propane]-alt-[5,5'-carbonylbis(isobenzofuran-1,3-dione)]} | P430192 | C34H24N2O7 | Thermal property | Glass transition temperature | 234.5 | 8.221053 | C
Homopolymer | poly{[2,2-dimethyl-1,3-(4-aminophenoxy)propane]-alt-[5,5'-carbonylbis(isobenzofuran-1,3-dione)]} | P430192 | C34H24N2O7 | Thermal property | Heat of fusion mol conversion | 7.67 | 0 | kcal/mol
Homopolymer | poly{[2,2-dimethyl-1,3-(4-aminophenoxy)propane]-alt-[5,5'-carbonylbis(isobenzofuran-1,3-dione)]} | P430192 | C34H24N2O7 | Thermal property | Thermal decomposition temperature | 463 | 20018.4 | C
Homopolymer | poly{[2,2-dimethyl-1,3-(4-aminophenoxy)propane]-alt-[5,5'-carbonylbis(isobenzofuran-1,3-dione)]} | P430192 | C34H24N2O7 | Thermal property | Thermal decomposition weight loss | 10 | 886.6667 | %
Homopolymer | poly{[2,2-dimethyl-1,3-(4-aminophenoxy)propane]-alt-[5,5'-carbonylbis(isobenzofuran-1,3-dione)]} | P430192 | C34H24N2O7 | Thermal property | Isothermal weight loss temperature | 380 | 0 | C
Homopolymer | poly{[2,2-dimethyl-1,3-(4-aminophenoxy)propane]-alt-[5,5'-carbonylbis(isobenzofuran-1,3-dione)]} | P430192 | C34H24N2O7 | Thermal property | Isothermal weight loss time | 16.7 | 0 | hour
Homopolymer | poly{[2,2-dimethyl-1,3-(4-aminophenoxy)propane]-alt-[5,5'-carbonylbis(isobenzofuran-1,3-dione)]} | P430192 | C34H24N2O7 | Thermal property | Melting temperature | 325 | 0 | C
Homopolymer | poly{[2,2-dimethyl-1,3-(4-aminophenoxy)propane]-alt-[5,5'-carbonylbis(isobenzofuran-1,3-dione)]} | P430192 | C34H24N2O7 | Thermal property | Specific heat capacity cp | 0.4585 | 0.005208333 | cal/(g*C)
Homopolymer | poly{[2,2-dimethyl-1,3-(4-aminophenoxy)propane]-alt-[5,5'-carbonylbis(isobenzofuran-1,3-dione)]} | P430192 | C34H24N2O7 | Polymer Information | SMILES | *c1ccc2c(c1)C(=O)N(C2=O)c1ccc(cc1)OCC(COc1ccc(cc1)N1C(=O)c2c(C1=O)cc(cc2)C(=O)*)(C)C
Homopolymer | poly((3,3'-dimethylbenzidine)-alt-{4,4'-[(1-methylethane-1,1-diyl)bis(1,4-phenylene)bisoxybiscarbonyl]bis(phthalic anhydride)}) | P430193 | C47H32N2O8 | Physical property | Density | 1.281 | 0 | g/cm3
Homopolymer | poly((3,3'-dimethylbenzidine)-alt-{4,4'-[(1-methylethane-1,1-diyl)bis(1,4-phenylene)bisoxybiscarbonyl]bis(phthalic anhydride)}) | P430193 | C47H32N2O8 | Physical property | Specific volume | 0.7806 | 0 | cm3/g
Homopolymer | poly((3,3'-dimethylbenzidine)-alt-{4,4'-[(1-methylethane-1,1-diyl)bis(1,4-phenylene)bisoxybiscarbonyl]bis(phthalic anhydride)}) | P430193 | C47H32N2O8 | Physicochemical property | Gas diffusion coefficient d | 1.057e-08 | 4.049183e-14 | cm2/s
Homopolymer | poly((3,3'-dimethylbenzidine)-alt-{4,4'-[(1-methylethane-1,1-diyl)bis(1,4-phenylene)bisoxybiscarbonyl]bis(phthalic anhydride)}) | P430193 | C47H32N2O8 | Physicochemical property | Gas permeability coefficient p | 3.04e-14 | 5.851753856e-26 | cm3(STP)cm/(cm2*s*Pa)
Homopolymer | poly((3,3'-dimethylbenzidine)-alt-{4,4'-[(1-methylethane-1,1-diyl)bis(1,4-phenylene)bisoxybiscarbonyl]bis(phthalic anhydride)}) | P430193 | C47H32N2O8 | Polymer Information | SMILES | *C(=O)Oc1ccc(cc1)C(c1ccc(cc1)OC(=O)c1ccc2c(c1)C(=O)N(C2=O)c1ccc(cc1C)c1ccc(c(c1)C)N1C(=O)c2c(C1=O)cc(cc2)*)(C)C
Homopolymer | poly((4,4'-oxydianiline)-alt-{4,4'-[(1-methylethane-1,1-diyl)bis(1,4-phenylene)dioxybis(carbonyl)]bis(phthalic anhydride)}) | P430194 | C45H28N2O9 | Physical property | Density | 1.341 | 0 | g/cm3
Homopolymer | poly((4,4'-oxydianiline)-alt-{4,4'-[(1-methylethane-1,1-diyl)bis(1,4-phenylene)dioxybis(carbonyl)]bis(phthalic anhydride)}) | P430194 | C45H28N2O9 | Physical property | Specific volume | 0.7457 | 0 | cm3/g
Homopolymer | poly((4,4'-oxydianiline)-alt-{4,4'-[(1-methylethane-1,1-diyl)bis(1,4-phenylene)dioxybis(carbonyl)]bis(phthalic anhydride)}) | P430194 | C45H28N2O9 | Thermal property | Glass transition temperature | 200 | 0 | C
Homopolymer | poly((4,4'-oxydianiline)-alt-{4,4'-[(1-methylethane-1,1-diyl)bis(1,4-phenylene)dioxybis(carbonyl)]bis(phthalic anhydride)}) | P430194 | C45H28N2O9 | Thermal property | Thermal decomposition temperature | 430 | 9420 | C
Homopolymer | poly((4,4'-oxydianiline)-alt-{4,4'-[(1-methylethane-1,1-diyl)bis(1,4-phenylene)dioxybis(carbonyl)]bis(phthalic anhydride)}) | P430194 | C45H28N2O9 | Thermal property | Thermal decomposition weight loss | 10 | 0 | %
Homopolymer | poly((4,4'-oxydianiline)-alt-{4,4'-[(1-methylethane-1,1-diyl)bis(1,4-phenylene)dioxybis(carbonyl)]bis(phthalic anhydride)}) | P430194 | C45H28N2O9 | Physicochemical property | Gas diffusion coefficient d | 8.78e-09 | 2.793010272e-14 | cm2/s
Homopolymer | poly((4,4'-oxydianiline)-alt-{4,4'-[(1-methylethane-1,1-diyl)bis(1,4-phenylene)dioxybis(carbonyl)]bis(phthalic anhydride)}) | P430194 | C45H28N2O9 | Physicochemical property | Gas permeability coefficient p | 2.33e-14 | 3.247115e-26 | cm3(STP)cm/(cm2*s*Pa)
Homopolymer | poly((4,4'-oxydianiline)-alt-{4,4'-[(1-methylethane-1,1-diyl)bis(1,4-phenylene)dioxybis(carbonyl)]bis(phthalic anhydride)}) | P430194 | C45H28N2O9 | Polymer Information | SMILES | *C(=O)Oc1ccc(cc1)C(c1ccc(cc1)OC(=O)c1ccc2c(c1)C(=O)N(C2=O)c1ccc(cc1)Oc1ccc(cc1)N1C(=O)c2c(C1=O)cc(cc2)*)(C)C
Homopolymer | poly((4,4'-methylenedianiline)-alt-{4,4'-[(1-methylethane-1,1-diyl)bis(1,4-phenylene)bisoxybiscarbonyl]bis(phthalic anhydride)}) | P430195 | C46H30N2O8 | Physical property | Density | 1.324 | 0 | g/cm3
Homopolymer | poly((4,4'-methylenedianiline)-alt-{4,4'-[(1-methylethane-1,1-diyl)bis(1,4-phenylene)bisoxybiscarbonyl]bis(phthalic anhydride)}) | P430195 | C46H30N2O8 | Physical property | Specific volume | 0.7553 | 0 | cm3/g
Homopolymer | poly((4,4'-methylenedianiline)-alt-{4,4'-[(1-methylethane-1,1-diyl)bis(1,4-phenylene)bisoxybiscarbonyl]bis(phthalic anhydride)}) | P430195 | C46H30N2O8 | Physicochemical property | Gas diffusion coefficient d | 7.36e-09 | 2.157264888e-14 | cm2/s
Homopolymer | poly((4,4'-methylenedianiline)-alt-{4,4'-[(1-methylethane-1,1-diyl)bis(1,4-phenylene)bisoxybiscarbonyl]bis(phthalic anhydride)}) | P430195 | C46H30N2O8 | Physicochemical property | Gas permeability coefficient p | 2.2e-14 | 3.022566264e-26 | cm3(STP)cm/(cm2*s*Pa)
Homopolymer | poly((4,4'-methylenedianiline)-alt-{4,4'-[(1-methylethane-1,1-diyl)bis(1,4-phenylene)bisoxybiscarbonyl]bis(phthalic anhydride)}) | P430195 | C46H30N2O8 | Polymer Information | SMILES | *C(=O)Oc1ccc(cc1)C(c1ccc(cc1)OC(=O)c1ccc2c(c1)C(=O)N(C2=O)c1ccc(cc1)Cc1ccc(cc1)N1C(=O)c2c(C1=O)cc(cc2)*)(C)C
Homopolymer | poly(benzidine-alt-{4,4'-[(1-methylethane-1,1-diyl)bis(1,4-phenylene)bisoxybiscarbonyl]bis(phthalic anhydride)}) | P430196 | C45H28N2O8 | Physical property | Density | 1.355 | 0 | g/cm3
Homopolymer | poly(benzidine-alt-{4,4'-[(1-methylethane-1,1-diyl)bis(1,4-phenylene)bisoxybiscarbonyl]bis(phthalic anhydride)}) | P430196 | C45H28N2O8 | Physical property | Specific volume | 0.738 | 0 | cm3/g
Homopolymer | poly(benzidine-alt-{4,4'-[(1-methylethane-1,1-diyl)bis(1,4-phenylene)bisoxybiscarbonyl]bis(phthalic anhydride)}) | P430196 | C45H28N2O8 | Physicochemical property | Gas diffusion coefficient d | 1.67e-09 | 7.382055e-16 | cm2/s
Homopolymer | poly(benzidine-alt-{4,4'-[(1-methylethane-1,1-diyl)bis(1,4-phenylene)bisoxybiscarbonyl]bis(phthalic anhydride)}) | P430196 | C45H28N2O8 | Physicochemical property | Gas permeability coefficient p | 3.44e-15 | 7.2941478e-28 | cm3(STP)cm/(cm2*s*Pa)
Homopolymer | poly(benzidine-alt-{4,4'-[(1-methylethane-1,1-diyl)bis(1,4-phenylene)bisoxybiscarbonyl]bis(phthalic anhydride)}) | P430196 | C45H28N2O8 | Polymer Information | SMILES | *C(=O)Oc1ccc(cc1)C(c1ccc(cc1)OC(=O)c1ccc2c(c1)C(=O)N(C2=O)c1ccc(cc1)c1ccc(cc1)N1C(=O)c2c(C1=O)cc(cc2)*)(C)C
Homopolymer | poly{(4,4'-stilbenediamine)-alt-[5,5'-carbonylbis(isobenzofuran-1,3-dione)]} | P430197 | C31H16N2O5 | Thermal property | Glass transition temperature | 303 | 0 | C
Homopolymer | poly{(4,4'-stilbenediamine)-alt-[5,5'-carbonylbis(isobenzofuran-1,3-dione)]} | P430197 | C31H16N2O5 | Thermal property | Thermal decomposition temperature | 535 | 2700 | C
Homopolymer | poly{(4,4'-stilbenediamine)-alt-[5,5'-carbonylbis(isobenzofuran-1,3-dione)]} | P430197 | C31H16N2O5 | Thermal property | Thermal decomposition weight loss | 7.5 | 8.333333 | %
Homopolymer | poly{(4,4'-stilbenediamine)-alt-[5,5'-carbonylbis(isobenzofuran-1,3-dione)]} | P430197 | C31H16N2O5 | Tensile property | Elongation at break | 1.5 | 0 | %
Homopolymer | poly{(4,4'-stilbenediamine)-alt-[5,5'-carbonylbis(isobenzofuran-1,3-dione)]} | P430197 | C31H16N2O5 | Tensile property | Tensile modulus | 4.3 | 0 | GPa
Homopolymer | poly{(4,4'-stilbenediamine)-alt-[5,5'-carbonylbis(isobenzofuran-1,3-dione)]} | P430197 | C31H16N2O5 | Tensile property | Tensile stress strength at break | 0.065 | 0 | GPa
Homopolymer | poly{(4,4'-stilbenediamine)-alt-[5,5'-carbonylbis(isobenzofuran-1,3-dione)]} | P430197 | C31H16N2O5 | Polymer Information | SMILES | *c1ccc2c(c1)C(=O)N(C2=O)c1ccc(cc1)C=Cc1ccc(cc1)N1C(=O)c2c(C1=O)cc(cc2)C(=O)*
Homopolymer | poly{[2,2'-sulfanediylbis(5-aminopyridine)]-alt-[5,5'-carbonylbis(isobenzofuran-1,3-dione)]} | P430198 | C27H12N4O5S | Thermal property | Glass transition temperature | 246 | 0 | C
Homopolymer | poly{[2,2'-sulfanediylbis(5-aminopyridine)]-alt-[5,5'-carbonylbis(isobenzofuran-1,3-dione)]} | P430198 | C27H12N4O5S | Physicochemical property | Water vapor transmission | 0.00822 | 0 | g*mil/(cm2*24h)
Homopolymer | poly{[2,2'-sulfanediylbis(5-aminopyridine)]-alt-[5,5'-carbonylbis(isobenzofuran-1,3-dione)]} | P430198 | C27H12N4O5S | Polymer Information | SMILES | *c1ccc2c(c1)C(=O)N(C2=O)c1ccc(nc1)Sc1ccc(cn1)N1C(=O)c2c(C1=O)cc(cc2)C(=O)*
Homopolymer | poly{(3,4'-diaminobenzophenone)-alt-[5,5'-carbonylbis(isobenzofuran-1,3-dione)]} | P430199 | C30H14N2O6 | Thermal property | Glass transition temperature | 279.5 | 294 | C
Homopolymer | poly{(3,4'-diaminobenzophenone)-alt-[5,5'-carbonylbis(isobenzofuran-1,3-dione)]} | P430199 | C30H14N2O6 | Thermal property | Thermal decomposition temperature | 530 | 0 | C
Homopolymer | poly{(3,4'-diaminobenzophenone)-alt-[5,5'-carbonylbis(isobenzofuran-1,3-dione)]} | P430199 | C30H14N2O6 | Thermal property | Thermal decomposition weight loss | 20 | 0 | %
Homopolymer | poly{(3,4'-diaminobenzophenone)-alt-[5,5'-carbonylbis(isobenzofuran-1,3-dione)]} | P430199 | C30H14N2O6 | Thermal property | Isothermal weight loss temperature | 300 | 0 | C
Homopolymer | poly{(3,4'-diaminobenzophenone)-alt-[5,5'-carbonylbis(isobenzofuran-1,3-dione)]} | P430199 | C30H14N2O6 | Thermal property | Isothermal weight loss time | 475 | 1250 | hour
Homopolymer | poly{(3,4'-diaminobenzophenone)-alt-[5,5'-carbonylbis(isobenzofuran-1,3-dione)]} | P430199 | C30H14N2O6 | Physicochemical property | Water vapor transmission | 0.00945 | 0 | g*mil/(cm2*24h)
Homopolymer | poly{(3,4'-diaminobenzophenone)-alt-[5,5'-carbonylbis(isobenzofuran-1,3-dione)]} | P430199 | C30H14N2O6 | Tensile property | Elongation at break | 5.7 | 0 | %
Homopolymer | poly{(3,4'-diaminobenzophenone)-alt-[5,5'-carbonylbis(isobenzofuran-1,3-dione)]} | P430199 | C30H14N2O6 | Tensile property | Tensile modulus | 3.41 | 0 | GPa
Homopolymer | poly{(3,4'-diaminobenzophenone)-alt-[5,5'-carbonylbis(isobenzofuran-1,3-dione)]} | P430199 | C30H14N2O6 | Tensile property | Tensile stress strength at break | 0.000128 | 0 | GPa
Homopolymer | poly{(3,4'-diaminobenzophenone)-alt-[5,5'-carbonylbis(isobenzofuran-1,3-dione)]} | P430199 | C30H14N2O6 | Tensile property | Tensile stress strength at yield | 7.93e-05 | 0 | GPa
Homopolymer | poly{(3,4'-diaminobenzophenone)-alt-[5,5'-carbonylbis(isobenzofuran-1,3-dione)]} | P430199 | C30H14N2O6 | Polymer Information | SMILES | *c1ccc2c(c1)C(=O)N(C2=O)c1cccc(c1)C(=O)c1ccc(cc1)N1C(=O)c2c(C1=O)cc(cc2)C(=O)*
Homopolymer | poly{(3,4'-methylenedianiline)-alt-[5,5'-carbonylbis(isobenzofuran-1,3-dione)]} | P430200 | C30H16N2O5 | Thermal property | Glass transition temperature | 265 | 483.3778 | C
Homopolymer | poly{(3,4'-methylenedianiline)-alt-[5,5'-carbonylbis(isobenzofuran-1,3-dione)]} | P430200 | C30H16N2O5 | Thermal property | Thermal decomposition temperature | 492.5 | 312.5 | C
Homopolymer | poly{(3,4'-methylenedianiline)-alt-[5,5'-carbonylbis(isobenzofuran-1,3-dione)]} | P430200 | C30H16N2O5 | Thermal property | Thermal decomposition weight loss | 20 | 0 | %
Homopolymer | poly{(3,4'-methylenedianiline)-alt-[5,5'-carbonylbis(isobenzofuran-1,3-dione)]} | P430200 | C30H16N2O5 | Thermal property | Isothermal weight loss temperature | 300 | 0 | C
Homopolymer | poly{(3,4'-methylenedianiline)-alt-[5,5'-carbonylbis(isobenzofuran-1,3-dione)]} | P430200 | C30H16N2O5 | Thermal property | Isothermal weight loss time | 30 | 0 | hour
Homopolymer | poly{(3,4'-methylenedianiline)-alt-[5,5'-carbonylbis(isobenzofuran-1,3-dione)]} | P430200 | C30H16N2O5 | Physicochemical property | Water vapor transmission | 0.01038 | 0 | g*mil/(cm2*24h)
Homopolymer | poly{(3,4'-methylenedianiline)-alt-[5,5'-carbonylbis(isobenzofuran-1,3-dione)]} | P430200 | C30H16N2O5 | Tensile property | Elongation at break | 8.5 | 0 | %
Homopolymer | poly{(3,4'-methylenedianiline)-alt-[5,5'-carbonylbis(isobenzofuran-1,3-dione)]} | P430200 | C30H16N2O5 | Tensile property | Tensile modulus | 2.71 | 0 | GPa
Homopolymer | poly{(3,4'-methylenedianiline)-alt-[5,5'-carbonylbis(isobenzofuran-1,3-dione)]} | P430200 | C30H16N2O5 | Tensile property | Tensile stress strength at break | 0.000108 | 0 | GPa
Homopolymer | poly{(3,4'-methylenedianiline)-alt-[5,5'-carbonylbis(isobenzofuran-1,3-dione)]} | P430200 | C30H16N2O5 | Tensile property | Tensile stress strength at yield | 6.2e-05 | 0 | GPa
Homopolymer | poly{(3,4'-methylenedianiline)-alt-[5,5'-carbonylbis(isobenzofuran-1,3-dione)]} | P430200 | C30H16N2O5 | Polymer Information | SMILES | *c1ccc2c(c1)C(=O)N(C2=O)c1cccc(c1)Cc1ccc(cc1)N1C(=O)c2c(C1=O)cc(cc2)C(=O)*
Homopolymer | poly{[bis(3-aminophenyl)methanol]-alt-[5,5'-carbonylbis(isobenzofuran-1,3-dione)]} | P430201 | C30H16N2O6 | Thermal property | Glass transition temperature | 292 | 833.3333 | C
Homopolymer | poly{[bis(3-aminophenyl)methanol]-alt-[5,5'-carbonylbis(isobenzofuran-1,3-dione)]} | P430201 | C30H16N2O6 | Tensile property | Elongation at break | 6 | 0 | %
Homopolymer | poly{[bis(3-aminophenyl)methanol]-alt-[5,5'-carbonylbis(isobenzofuran-1,3-dione)]} | P430201 | C30H16N2O6 | Tensile property | Tensile modulus | 4.699 | 0 | GPa
Homopolymer | poly{[bis(3-aminophenyl)methanol]-alt-[5,5'-carbonylbis(isobenzofuran-1,3-dione)]} | P430201 | C30H16N2O6 | Tensile property | Tensile stress strength at break | 0.153 | 0 | GPa
Homopolymer | poly{[bis(3-aminophenyl)methanol]-alt-[5,5'-carbonylbis(isobenzofuran-1,3-dione)]} | P430201 | C30H16N2O6 | Polymer Information | SMILES | *c1ccc2c(c1)C(=O)N(C2=O)c1cccc(c1)C(c1cccc(c1)N1C(=O)c2c(C1=O)cc(cc2)C(=O)*)O
Homopolymer | poly[(3,3'-diaminobenzophenone)-alt-(pyromellitic anhydride)] | P430202 | C23H10N2O5 | Thermal property | Glass transition temperature | 321 | 2.4 | C
Homopolymer | poly[(3,3'-diaminobenzophenone)-alt-(pyromellitic anhydride)] | P430202 | C23H10N2O5 | Physicochemical property | Water vapor transmission | 0.01317 | 0 | g*mil/(cm2*24h)
Homopolymer | poly[(3,3'-diaminobenzophenone)-alt-(pyromellitic anhydride)] | P430202 | C23H10N2O5 | Polymer Information | SMILES | *c1cccc(c1)C(=O)c1cccc(c1)n1c(=O)c2c(c1=O)cc1c(c2)c(=O)n(c1=O)*
Homopolymer | poly{(benzo[1,2-c:4,5-c']difuran-1,3,5,7-tetraone)-alt-[2,2'-sulfanediylbis(5-aminopyridine)]} | P430203 | C20H8N4O4S | Thermal property | Glass transition temperature | 359 | 0 | C
Homopolymer | poly{(benzo[1,2-c:4,5-c']difuran-1,3,5,7-tetraone)-alt-[2,2'-sulfanediylbis(5-aminopyridine)]} | P430203 | C20H8N4O4S | Physicochemical property | Water vapor transmission | 0.00992 | 0 | g*mil/(cm2*24h)
Homopolymer | poly{(benzo[1,2-c:4,5-c']difuran-1,3,5,7-tetraone)-alt-[2,2'-sulfanediylbis(5-aminopyridine)]} | P430203 | C20H8N4O4S | Polymer Information | SMILES | *c1ccc(nc1)Sc1ccc(cn1)n1c(=O)c2c(c1=O)cc1c(c2)c(=O)n(c1=O)*
Homopolymer | poly(maleimide-alt-styrene) | P430204 | C12H11NO2 | Thermal property | Glass transition temperature | 252 | 107.4667 | C
Homopolymer | poly(maleimide-alt-styrene) | P430204 | C12H11NO2 | Thermal property | Thermal decomposition temperature | 384 | 14708.27 | C
Homopolymer | poly(maleimide-alt-styrene) | P430204 | C12H11NO2 | Thermal property | Thermal decomposition weight loss | 10 | 1470 | %
Homopolymer | poly(maleimide-alt-styrene) | P430204 | C12H11NO2 | Physicochemical property | Surface tension | 36.05 | 4.563333 | mN/m
Homopolymer | poly(maleimide-alt-styrene) | P430204 | C12H11NO2 | Physicochemical property | Contact angle | 73.75 | 90.75 | degree
Homopolymer | poly(maleimide-alt-styrene) | P430204 | C12H11NO2 | Dilute solution property | Intrinsic viscosity eta | 0.526 | 0.0032256 | dl/g
Homopolymer | poly(maleimide-alt-styrene) | P430204 | C12H11NO2 | Polymer Information | SMILES | *CC(C1C(=O)NC(=O)C1*)c1ccccc1
Homopolymer | poly{(2,7-diamino-9H-fluorene-9-one)-alt-[5,5'-carbonylbis(isobenzofuran-1,3-dione)]} | P430205 | C30H12N2O6 | Thermal property | Glass transition temperature | 331 | 0 | C
Homopolymer | poly{(2,7-diamino-9H-fluorene-9-one)-alt-[5,5'-carbonylbis(isobenzofuran-1,3-dione)]} | P430205 | C30H12N2O6 | Physicochemical property | Water vapor transmission | 0.00122 | 0 | g*mil/(cm2*24h)
Homopolymer | poly{(2,7-diamino-9H-fluorene-9-one)-alt-[5,5'-carbonylbis(isobenzofuran-1,3-dione)]} | P430205 | C30H12N2O6 | Polymer Information | SMILES | *c1ccc2c(c1)C(=O)N(C2=O)c1ccc2-c3c(C(=O)c2c1)cc(cc3)N1C(=O)c2c(C1=O)cc(cc2)C(=O)*
Homopolymer | poly({5,5'-[naphthalene-2,7-diyldioxy]bis(isobenzofuran-1,3-dione)}-alt-[4,4'-(1,3-phenylenedioxy)dianiline]) | P430206 | C44H24N2O8 | Polymer Information | SMILES | *c1ccc(cc1)Oc1cccc(c1)Oc1ccc(cc1)N1C(=O)c2c(C1=O)ccc(c2)Oc1ccc2c(c1)cc(cc2)Oc1ccc2c(c1)C(=O)N(C2=O)*
Homopolymer | poly({5,5'-[naphthalene-1,5-diyldioxy]bis(isobenzofuran-1,3-dione)}-alt-(3,3',5,5'-tetramethylbiphenyl-4,4'-diamine)) | P430207 | C42H28N2O6 | Polymer Information | SMILES | *N1C(=O)c2c(C1=O)cc(cc2)Oc1cccc2c1cccc2Oc1ccc2c(c1)C(=O)N(C2=O)c1c(C)cc(cc1C)c1cc(C)c(c(c1)C)*
Homopolymer | poly({5,5'-[naphthalene-2,7-diyldioxy]bis(isobenzofuran-1,3-dione)}-alt-(3,3',5,5'-tetramethylbiphenyl-4,4'-diamine)) | P430208 | C42H28N2O6 | Polymer Information | SMILES | *N1C(=O)c2c(C1=O)cc(cc2)Oc1ccc2c(c1)cc(cc2)Oc1ccc2c(c1)C(=O)N(C2=O)c1c(C)cc(cc1C)c1cc(C)c(c(c1)C)*
Homopolymer | poly({5,5'-[naphthalene-2,3-diyldioxy]bis(isobenzofuran-1,3-dione)}-alt-{4,4'-[1,4-phenylenebis(1-methylethane-1,1-diyl)]dianiline}) | P430209 | C50H36N2O6 | Tensile property | Elongation at break | 6.4 | 0 | %
Homopolymer | poly({5,5'-[naphthalene-2,3-diyldioxy]bis(isobenzofuran-1,3-dione)}-alt-{4,4'-[1,4-phenylenebis(1-methylethane-1,1-diyl)]dianiline}) | P430209 | C50H36N2O6 | Tensile property | Tensile modulus | 2.7 | 0 | GPa
Homopolymer | poly({5,5'-[naphthalene-2,3-diyldioxy]bis(isobenzofuran-1,3-dione)}-alt-{4,4'-[1,4-phenylenebis(1-methylethane-1,1-diyl)]dianiline}) | P430209 | C50H36N2O6 | Tensile property | Tensile stress strength at break | 0.1182 | 0 | GPa
Homopolymer | poly({5,5'-[naphthalene-2,3-diyldioxy]bis(isobenzofuran-1,3-dione)}-alt-{4,4'-[1,4-phenylenebis(1-methylethane-1,1-diyl)]dianiline}) | P430209 | C50H36N2O6 | Polymer Information | SMILES | *c1ccc(cc1)C(c1ccc(cc1)C(c1ccc(cc1)N1C(=O)c2c(C1=O)cc(cc2)Oc1cc2ccccc2cc1Oc1ccc2c(c1)C(=O)N(C2=O)*)(C)C)(C)C
Homopolymer | poly[(1,3-dioxoisoindoline-5,2-diyl)-1,4-phenylenemethylene-1,4-phenylene(1,3-dioxoisoindoline-2,5-diyl)carbonyloxyethyleneoxycarbonyl] | P430210 | C33H20N2O8 | Polymer Information | SMILES | *C(=O)OCCOC(=O)c1ccc2c(c1)C(=O)N(C2=O)c1ccc(cc1)Cc1ccc(cc1)N1C(=O)c2c(C1=O)cc(cc2)*
Homopolymer | poly[(1,3-dioxoisoindoline-5,2-diyl)-1,4-phenyleneoxy-1,4-phenylene(1,3-dioxoisoindoline-2,5-diyl)carbonyloxyethyleneoxycarbonyl] | P430211 | C32H18N2O9 | Polymer Information | SMILES | *C(=O)OCCOC(=O)c1ccc2c(c1)C(=O)N(C2=O)c1ccc(cc1)Oc1ccc(cc1)N1C(=O)c2c(C1=O)cc(cc2)*
Homopolymer | poly[(1,3-dioxoisoindoline-5,2-diyl)-1,4-phenylenemethylene-1,4-phenylene-(1,3-dioxoisoindoline-2,5-diyl)carbonyoxytetramethyleneoxycarbonyl] | P430212 | C35H24N2O8 | Polymer Information | SMILES | *C(=O)OCCCCOC(=O)c1ccc2c(c1)C(=O)N(C2=O)c1ccc(cc1)Cc1ccc(cc1)N1C(=O)c2c(C1=O)cc(cc2)*
Homopolymer | poly{[1-(2,6-dimethylphenyl)-1H-pyrrole-2,5-dione]-alt-(2-methylprop-1-ene)} | P430213 | C16H19NO2 | Thermal property | Glass transition temperature | 237 | 0 | C
Homopolymer | poly{[1-(2,6-dimethylphenyl)-1H-pyrrole-2,5-dione]-alt-(2-methylprop-1-ene)} | P430213 | C16H19NO2 | Thermal property | Thermal decomposition temperature | 427.5 | 7008.333 | C
Homopolymer | poly{[1-(2,6-dimethylphenyl)-1H-pyrrole-2,5-dione]-alt-(2-methylprop-1-ene)} | P430213 | C16H19NO2 | Thermal property | Thermal decomposition weight loss | 0 | 3267 | %
Homopolymer | poly{[1-(2,6-dimethylphenyl)-1H-pyrrole-2,5-dione]-alt-(2-methylprop-1-ene)} | P430213 | C16H19NO2 | Polymer Information | SMILES | *CC(C1C(=O)N(C(=O)C1*)c1c(C)cccc1C)(C)C
Homopolymer | poly{[1-(2-methylphenyl)-1H-pyrrole-2,5-dione]-alt-(2-methylprop-1-ene)} | P430214 | C15H17NO2 | Thermal property | Glass transition temperature | 207 | 0 | C
Homopolymer | poly{[1-(2-methylphenyl)-1H-pyrrole-2,5-dione]-alt-(2-methylprop-1-ene)} | P430214 | C15H17NO2 | Thermal property | Thermal decomposition temperature | 426.5 | 7203 | C
Homopolymer | poly{[1-(2-methylphenyl)-1H-pyrrole-2,5-dione]-alt-(2-methylprop-1-ene)} | P430214 | C15H17NO2 | Thermal property | Thermal decomposition weight loss | 0 | 3240.653 | %
Homopolymer | poly{[1-(2-methylphenyl)-1H-pyrrole-2,5-dione]-alt-(2-methylprop-1-ene)} | P430214 | C15H17NO2 | Polymer Information | SMILES | *CC(C1C(=O)N(C(=O)C1*)c1ccccc1C)(C)C
Homopolymer | poly{[1,4-bis(acetyloxy)benzene]-alt-[2-(10-carboxydecyl)-1,3-dioxoisoindoline-5-carboxylic acid]} | P430215 | C26H27NO6 | Thermal property | Glass transition temperature | 48 | 0 | C
Homopolymer | poly{[1,4-bis(acetyloxy)benzene]-alt-[2-(10-carboxydecyl)-1,3-dioxoisoindoline-5-carboxylic acid]} | P430215 | C26H27NO6 | Thermal property | Melting temperature | 175 | 33.33333 | C
Homopolymer | poly{[1,4-bis(acetyloxy)benzene]-alt-[2-(10-carboxydecyl)-1,3-dioxoisoindoline-5-carboxylic acid]} | P430215 | C26H27NO6 | Polymer Information | SMILES | *CCCCCCCCCCC(=O)Oc1ccc(cc1)OC(=O)c1ccc2c(c1)C(=O)N(C2=O)*
Homopolymer | poly[N-(4-acetoxyphenyl)maleimide] | P430216 | C12H9NO4 | Polymer Information | SMILES | *C1C(=O)N(C(=O)C1*)c1ccc(cc1)OC(=O)C
Homopolymer | poly[N-(4-hydroxyphenyl)maleimide] | P430217 | C10H7NO3 | Polymer Information | SMILES | *C1C(=O)N(C(=O)C1*)c1ccc(cc1)O
Homopolymer | polymaleimide | P430218 | C4H3NO2 | Polymer Information | SMILES | *C1C(=O)NC(=O)C1*
Homopolymer | poly{(4,4'-oxydianiline)-alt-[N,N'-bis(carboxymethyl)-4,4'-carbonyldiphthalimide]} | P430219 | C33H20N4O8 | Thermal property | Glass transition temperature | 235 | 0 | C
Homopolymer | poly{(4,4'-oxydianiline)-alt-[N,N'-bis(carboxymethyl)-4,4'-carbonyldiphthalimide]} | P430219 | C33H20N4O8 | Thermal property | Thermal decomposition temperature | 405 | 0 | C
Homopolymer | poly{(4,4'-oxydianiline)-alt-[N,N'-bis(carboxymethyl)-4,4'-carbonyldiphthalimide]} | P430219 | C33H20N4O8 | Thermal property | Thermal decomposition weight loss | 5 | 0 | %
Homopolymer | poly{(4,4'-oxydianiline)-alt-[N,N'-bis(carboxymethyl)-4,4'-carbonyldiphthalimide]} | P430219 | C33H20N4O8 | Polymer Information | SMILES | *CC(=O)Nc1ccc(cc1)Oc1ccc(cc1)NC(=O)CN1C(=O)c2c(C1=O)cc(cc2)C(=O)c1ccc2c(c1)C(=O)N(C2=O)*
Homopolymer | poly{(4,4'-oxydianiline)-alt-[N,N'-bis(2-carboxyethyl)-4,4'-carbonyldiphthalimide]} | P430220 | C35H24N4O8 | Thermal property | Glass transition temperature | 232 | 0 | C
Homopolymer | poly{(4,4'-oxydianiline)-alt-[N,N'-bis(2-carboxyethyl)-4,4'-carbonyldiphthalimide]} | P430220 | C35H24N4O8 | Thermal property | Thermal decomposition temperature | 390 | 0 | C
Homopolymer | poly{(4,4'-oxydianiline)-alt-[N,N'-bis(2-carboxyethyl)-4,4'-carbonyldiphthalimide]} | P430220 | C35H24N4O8 | Thermal property | Thermal decomposition weight loss | 5 | 0 | %
Homopolymer | poly{(4,4'-oxydianiline)-alt-[N,N'-bis(2-carboxyethyl)-4,4'-carbonyldiphthalimide]} | P430220 | C35H24N4O8 | Polymer Information | SMILES | *CCC(=O)Nc1ccc(cc1)Oc1ccc(cc1)NC(=O)CCN1C(=O)c2c(C1=O)cc(cc2)C(=O)c1ccc2c(c1)C(=O)N(C2=O)*
Homopolymer | poly{(4,4'-oxydianiline)-alt-[N,N'-bis(3-carboxypropyl)-4,4'-carbonyldiphthalimide]} | P430221 | C37H28N4O8 | Thermal property | Glass transition temperature | 198 | 0 | C
Homopolymer | poly{(4,4'-oxydianiline)-alt-[N,N'-bis(3-carboxypropyl)-4,4'-carbonyldiphthalimide]} | P430221 | C37H28N4O8 | Thermal property | Thermal decomposition temperature | 402 | 0 | C
Homopolymer | poly{(4,4'-oxydianiline)-alt-[N,N'-bis(3-carboxypropyl)-4,4'-carbonyldiphthalimide]} | P430221 | C37H28N4O8 | Thermal property | Thermal decomposition weight loss | 5 | 0 | %
Homopolymer | poly{(4,4'-oxydianiline)-alt-[N,N'-bis(3-carboxypropyl)-4,4'-carbonyldiphthalimide]} | P430221 | C37H28N4O8 | Polymer Information | SMILES | *CCCC(=O)Nc1ccc(cc1)Oc1ccc(cc1)NC(=O)CCCN1C(=O)c2c(C1=O)cc(cc2)C(=O)c1ccc2c(c1)C(=O)N(C2=O)*
Homopolymer | poly{(4,4'-oxydianiline)-alt-[N,N'-bis(5-carboxypentyl)-4,4'-carbonyldiphthalimide]} | P430222 | C41H36N4O8 | Thermal property | Glass transition temperature | 195 | 0 | C
Homopolymer | poly{(4,4'-oxydianiline)-alt-[N,N'-bis(5-carboxypentyl)-4,4'-carbonyldiphthalimide]} | P430222 | C41H36N4O8 | Thermal property | Thermal decomposition temperature | 440 | 0 | C
Homopolymer | poly{(4,4'-oxydianiline)-alt-[N,N'-bis(5-carboxypentyl)-4,4'-carbonyldiphthalimide]} | P430222 | C41H36N4O8 | Thermal property | Thermal decomposition weight loss | 5 | 0 | %
Homopolymer | poly{(4,4'-oxydianiline)-alt-[N,N'-bis(5-carboxypentyl)-4,4'-carbonyldiphthalimide]} | P430222 | C41H36N4O8 | Polymer Information | SMILES | *CCCCCC(=O)Nc1ccc(cc1)Oc1ccc(cc1)NC(=O)CCCCCN1C(=O)c2c(C1=O)cc(cc2)C(=O)c1ccc2c(c1)C(=O)N(C2=O)*
Homopolymer | poly{(4,4'-oxydianiline)-alt-[N,N'-bis(10-carboxydecyl)-4,4'-carbonyldiphthalimide]} | P430223 | C51H56N4O8 | Thermal property | Glass transition temperature | 132 | 0 | C
Homopolymer | poly{(4,4'-oxydianiline)-alt-[N,N'-bis(10-carboxydecyl)-4,4'-carbonyldiphthalimide]} | P430223 | C51H56N4O8 | Thermal property | Thermal decomposition temperature | 445 | 0 | C
Homopolymer | poly{(4,4'-oxydianiline)-alt-[N,N'-bis(10-carboxydecyl)-4,4'-carbonyldiphthalimide]} | P430223 | C51H56N4O8 | Thermal property | Thermal decomposition weight loss | 5 | 0 | %
Homopolymer | poly{(4,4'-oxydianiline)-alt-[N,N'-bis(10-carboxydecyl)-4,4'-carbonyldiphthalimide]} | P430223 | C51H56N4O8 | Polymer Information | SMILES | *CCCCCCCCCCC(=O)Nc1ccc(cc1)Oc1ccc(cc1)NC(=O)CCCCCCCCCCN1C(=O)c2c(C1=O)cc(cc2)C(=O)c1ccc2c(c1)C(=O)N(C2=O)*
Homopolymer | poly{(3,4'-oxydianiline)-alt-[N,N'-bis(carboxymethyl)-4,4'-carbonyldiphthalimide]} | P430224 | C33H20N4O8 | Thermal property | Glass transition temperature | 226 | 0 | C
Homopolymer | poly{(3,4'-oxydianiline)-alt-[N,N'-bis(carboxymethyl)-4,4'-carbonyldiphthalimide]} | P430224 | C33H20N4O8 | Thermal property | Thermal decomposition temperature | 407 | 0 | C
Homopolymer | poly{(3,4'-oxydianiline)-alt-[N,N'-bis(carboxymethyl)-4,4'-carbonyldiphthalimide]} | P430224 | C33H20N4O8 | Thermal property | Thermal decomposition weight loss | 5 | 0 | %
Homopolymer | poly{(3,4'-oxydianiline)-alt-[N,N'-bis(carboxymethyl)-4,4'-carbonyldiphthalimide]} | P430224 | C33H20N4O8 | Polymer Information | SMILES | *CC(=O)Nc1ccc(cc1)Oc1cccc(c1)NC(=O)CN1C(=O)c2c(C1=O)cc(cc2)C(=O)c1ccc2c(c1)C(=O)N(C2=O)*
Homopolymer | poly{(3,4'-oxydianiline)-alt-[N,N'-bis(2-carboxyethyl)-4,4'-carbonyldiphthalimide]} | P430225 | C35H24N4O8 | Thermal property | Glass transition temperature | 224 | 0 | C
Homopolymer | poly{(3,4'-oxydianiline)-alt-[N,N'-bis(2-carboxyethyl)-4,4'-carbonyldiphthalimide]} | P430225 | C35H24N4O8 | Thermal property | Thermal decomposition temperature | 399 | 0 | C
Homopolymer | poly{(3,4'-oxydianiline)-alt-[N,N'-bis(2-carboxyethyl)-4,4'-carbonyldiphthalimide]} | P430225 | C35H24N4O8 | Thermal property | Thermal decomposition weight loss | 5 | 0 | %
Homopolymer | poly{(3,4'-oxydianiline)-alt-[N,N'-bis(2-carboxyethyl)-4,4'-carbonyldiphthalimide]} | P430225 | C35H24N4O8 | Polymer Information | SMILES | *CCC(=O)Nc1ccc(cc1)Oc1cccc(c1)NC(=O)CCN1C(=O)c2c(C1=O)cc(cc2)C(=O)c1ccc2c(c1)C(=O)N(C2=O)*
Homopolymer | poly{(3,4'-oxydianiline)-alt-[N,N'-bis(3-carboxypropyl)-4,4'-carbonyldiphthalimide]} | P430226 | C37H28N4O8 | Thermal property | Glass transition temperature | 188 | 0 | C
Homopolymer | poly{(3,4'-oxydianiline)-alt-[N,N'-bis(3-carboxypropyl)-4,4'-carbonyldiphthalimide]} | P430226 | C37H28N4O8 | Thermal property | Thermal decomposition temperature | 415 | 0 | C
Homopolymer | poly{(3,4'-oxydianiline)-alt-[N,N'-bis(3-carboxypropyl)-4,4'-carbonyldiphthalimide]} | P430226 | C37H28N4O8 | Thermal property | Thermal decomposition weight loss | 5 | 0 | %
Homopolymer | poly{(3,4'-oxydianiline)-alt-[N,N'-bis(3-carboxypropyl)-4,4'-carbonyldiphthalimide]} | P430226 | C37H28N4O8 | Polymer Information | SMILES | *CCCC(=O)Nc1ccc(cc1)Oc1cccc(c1)NC(=O)CCCN1C(=O)c2c(C1=O)cc(cc2)C(=O)c1ccc2c(c1)C(=O)N(C2=O)*
Homopolymer | poly{(3,4'-oxydianiline)-alt-[N,N'-bis(5-carboxypentyl)-4,4'-carbonyldiphthalimide]} | P430227 | C41H36N4O8 | Thermal property | Glass transition temperature | 170 | 0 | C
Homopolymer | poly{(3,4'-oxydianiline)-alt-[N,N'-bis(5-carboxypentyl)-4,4'-carbonyldiphthalimide]} | P430227 | C41H36N4O8 | Thermal property | Thermal decomposition temperature | 440 | 0 | C
Homopolymer | poly{(3,4'-oxydianiline)-alt-[N,N'-bis(5-carboxypentyl)-4,4'-carbonyldiphthalimide]} | P430227 | C41H36N4O8 | Thermal property | Thermal decomposition weight loss | 5 | 0 | %
Homopolymer | poly{(3,4'-oxydianiline)-alt-[N,N'-bis(5-carboxypentyl)-4,4'-carbonyldiphthalimide]} | P430227 | C41H36N4O8 | Polymer Information | SMILES | *CCCCCC(=O)Nc1ccc(cc1)Oc1cccc(c1)NC(=O)CCCCCN1C(=O)c2c(C1=O)cc(cc2)C(=O)c1ccc2c(c1)C(=O)N(C2=O)*
Homopolymer | poly{(3,4'-oxydianiline)-alt-[N,N'-bis(10-carboxydecyl)-4,4'-carbonyldiphthalimide]} | P430228 | C51H56N4O8 | Thermal property | Glass transition temperature | 126 | 0 | C
Homopolymer | poly{(3,4'-oxydianiline)-alt-[N,N'-bis(10-carboxydecyl)-4,4'-carbonyldiphthalimide]} | P430228 | C51H56N4O8 | Thermal property | Thermal decomposition temperature | 440 | 0 | C
Homopolymer | poly{(3,4'-oxydianiline)-alt-[N,N'-bis(10-carboxydecyl)-4,4'-carbonyldiphthalimide]} | P430228 | C51H56N4O8 | Thermal property | Thermal decomposition weight loss | 5 | 0 | %
Homopolymer | poly{(3,4'-oxydianiline)-alt-[N,N'-bis(10-carboxydecyl)-4,4'-carbonyldiphthalimide]} | P430228 | C51H56N4O8 | Polymer Information | SMILES | *CCCCCCCCCCC(=O)Nc1ccc(cc1)Oc1cccc(c1)NC(=O)CCCCCCCCCCN1C(=O)c2c(C1=O)cc(cc2)C(=O)c1ccc2c(c1)C(=O)N(C2=O)*
Homopolymer | poly{[hydroquinonebis(4-aminophenyl ether)]-alt-[N,N'-bis(carboxymethyl)-4,4'-carbonyldiphthalimide]} | P430229 | C39H24N4O9 | Thermal property | Glass transition temperature | 230 | 0 | C
Homopolymer | poly{[hydroquinonebis(4-aminophenyl ether)]-alt-[N,N'-bis(carboxymethyl)-4,4'-carbonyldiphthalimide]} | P430229 | C39H24N4O9 | Thermal property | Thermal decomposition temperature | 411 | 0 | C
Homopolymer | poly{[hydroquinonebis(4-aminophenyl ether)]-alt-[N,N'-bis(carboxymethyl)-4,4'-carbonyldiphthalimide]} | P430229 | C39H24N4O9 | Thermal property | Thermal decomposition weight loss | 5 | 0 | %
Homopolymer | poly{[hydroquinonebis(4-aminophenyl ether)]-alt-[N,N'-bis(carboxymethyl)-4,4'-carbonyldiphthalimide]} | P430229 | C39H24N4O9 | Polymer Information | SMILES | *CC(=O)Nc1ccc(cc1)Oc1ccc(cc1)Oc1ccc(cc1)NC(=O)CN1C(=O)c2c(C1=O)cc(cc2)C(=O)c1ccc2c(c1)C(=O)N(C2=O)*
Homopolymer | poly{[hydroquinonebis(4-aminophenyl ether)]-alt-[N,N'-bis(2-carboxyethyl)-4,4'-carbonyldiphthalimide]} | P430230 | C41H28N4O9 | Thermal property | Glass transition temperature | 221 | 0 | C
Homopolymer | poly{[hydroquinonebis(4-aminophenyl ether)]-alt-[N,N'-bis(2-carboxyethyl)-4,4'-carbonyldiphthalimide]} | P430230 | C41H28N4O9 | Thermal property | Thermal decomposition temperature | 400 | 0 | C
Homopolymer | poly{[hydroquinonebis(4-aminophenyl ether)]-alt-[N,N'-bis(2-carboxyethyl)-4,4'-carbonyldiphthalimide]} | P430230 | C41H28N4O9 | Thermal property | Thermal decomposition weight loss | 5 | 0 | %
Homopolymer | poly{[hydroquinonebis(4-aminophenyl ether)]-alt-[N,N'-bis(2-carboxyethyl)-4,4'-carbonyldiphthalimide]} | P430230 | C41H28N4O9 | Polymer Information | SMILES | *CCC(=O)Nc1ccc(cc1)Oc1ccc(cc1)Oc1ccc(cc1)NC(=O)CCN1C(=O)c2c(C1=O)cc(cc2)C(=O)c1ccc2c(c1)C(=O)N(C2=O)*
Homopolymer | poly{[hydroquinonebis(4-aminophenyl ether)]-alt-[N,N'-bis(3-carboxypropyl)-4,4'-carbonyldiphthalimide]} | P430231 | C43H32N4O9 | Thermal property | Glass transition temperature | 178 | 0 | C
Homopolymer | poly{[hydroquinonebis(4-aminophenyl ether)]-alt-[N,N'-bis(3-carboxypropyl)-4,4'-carbonyldiphthalimide]} | P430231 | C43H32N4O9 | Thermal property | Thermal decomposition temperature | 400 | 0 | C
Homopolymer | poly{[hydroquinonebis(4-aminophenyl ether)]-alt-[N,N'-bis(3-carboxypropyl)-4,4'-carbonyldiphthalimide]} | P430231 | C43H32N4O9 | Thermal property | Thermal decomposition weight loss | 5 | 0 | %
Homopolymer | poly{[hydroquinonebis(4-aminophenyl ether)]-alt-[N,N'-bis(3-carboxypropyl)-4,4'-carbonyldiphthalimide]} | P430231 | C43H32N4O9 | Polymer Information | SMILES | *CCCC(=O)Nc1ccc(cc1)Oc1ccc(cc1)Oc1ccc(cc1)NC(=O)CCCN1C(=O)c2c(C1=O)cc(cc2)C(=O)c1ccc2c(c1)C(=O)N(C2=O)*
Homopolymer | poly{[hydroquinonebis(4-aminophenyl ether)]-alt-[N,N'-bis(5-carboxypentyl)-4,4'-carbonyldiphthalimide]} | P430232 | C47H40N4O9 | Thermal property | Glass transition temperature | 158 | 0 | C
Homopolymer | poly{[hydroquinonebis(4-aminophenyl ether)]-alt-[N,N'-bis(5-carboxypentyl)-4,4'-carbonyldiphthalimide]} | P430232 | C47H40N4O9 | Thermal property | Thermal decomposition temperature | 435 | 0 | C
Homopolymer | poly{[hydroquinonebis(4-aminophenyl ether)]-alt-[N,N'-bis(5-carboxypentyl)-4,4'-carbonyldiphthalimide]} | P430232 | C47H40N4O9 | Thermal property | Thermal decomposition weight loss | 5 | 0 | %
Homopolymer | poly{[hydroquinonebis(4-aminophenyl ether)]-alt-[N,N'-bis(5-carboxypentyl)-4,4'-carbonyldiphthalimide]} | P430232 | C47H40N4O9 | Polymer Information | SMILES | *CCCCCC(=O)Nc1ccc(cc1)Oc1ccc(cc1)Oc1ccc(cc1)NC(=O)CCCCCN1C(=O)c2c(C1=O)cc(cc2)C(=O)c1ccc2c(c1)C(=O)N(C2=O)*
Homopolymer | poly{[hydroquinonebis(4-aminophenyl ether)]-alt-[N,N'-bis(10-carboxydecyl)-4,4'-carbonyldiphthalimide]} | P430233 | C57H60N4O9 | Thermal property | Glass transition temperature | 122 | 0 | C
Homopolymer | poly{[hydroquinonebis(4-aminophenyl ether)]-alt-[N,N'-bis(10-carboxydecyl)-4,4'-carbonyldiphthalimide]} | P430233 | C57H60N4O9 | Thermal property | Thermal decomposition temperature | 445 | 0 | C
Homopolymer | poly{[hydroquinonebis(4-aminophenyl ether)]-alt-[N,N'-bis(10-carboxydecyl)-4,4'-carbonyldiphthalimide]} | P430233 | C57H60N4O9 | Thermal property | Thermal decomposition weight loss | 5 | 0 | %
Homopolymer | poly{[hydroquinonebis(4-aminophenyl ether)]-alt-[N,N'-bis(10-carboxydecyl)-4,4'-carbonyldiphthalimide]} | P430233 | C57H60N4O9 | Polymer Information | SMILES | *CCCCCCCCCCC(=O)Nc1ccc(cc1)Oc1ccc(cc1)Oc1ccc(cc1)NC(=O)CCCCCCCCCCN1C(=O)c2c(C1=O)cc(cc2)C(=O)c1ccc2c(c1)C(=O)N(C2=O)*
Homopolymer | poly{(4,4'-methylenedianiline)-alt-[N,N'-bis(carboxymethyl)-4,4'-carbonyldiphthalimide]} | P430234 | C34H22N4O7 | Thermal property | Glass transition temperature | 233 | 0 | C
Homopolymer | poly{(4,4'-methylenedianiline)-alt-[N,N'-bis(carboxymethyl)-4,4'-carbonyldiphthalimide]} | P430234 | C34H22N4O7 | Thermal property | Thermal decomposition temperature | 408 | 0 | C
Homopolymer | poly{(4,4'-methylenedianiline)-alt-[N,N'-bis(carboxymethyl)-4,4'-carbonyldiphthalimide]} | P430234 | C34H22N4O7 | Thermal property | Thermal decomposition weight loss | 5 | 0 | %
Homopolymer | poly{(4,4'-methylenedianiline)-alt-[N,N'-bis(carboxymethyl)-4,4'-carbonyldiphthalimide]} | P430234 | C34H22N4O7 | Polymer Information | SMILES | *CC(=O)Nc1ccc(cc1)Cc1ccc(cc1)NC(=O)CN1C(=O)c2c(C1=O)cc(cc2)C(=O)c1ccc2c(c1)C(=O)N(C2=O)*
Homopolymer | poly{(4,4'-methylenedianiline)-alt-[N,N'-bis(2-carboxyethyl)-4,4'-carbonyldiphthalimide]} | P430235 | C36H26N4O7 | Thermal property | Glass transition temperature | 221 | 0 | C
Homopolymer | poly{(4,4'-methylenedianiline)-alt-[N,N'-bis(2-carboxyethyl)-4,4'-carbonyldiphthalimide]} | P430235 | C36H26N4O7 | Thermal property | Thermal decomposition temperature | 382 | 0 | C
Homopolymer | poly{(4,4'-methylenedianiline)-alt-[N,N'-bis(2-carboxyethyl)-4,4'-carbonyldiphthalimide]} | P430235 | C36H26N4O7 | Thermal property | Thermal decomposition weight loss | 5 | 0 | %
Homopolymer | poly{(4,4'-methylenedianiline)-alt-[N,N'-bis(2-carboxyethyl)-4,4'-carbonyldiphthalimide]} | P430235 | C36H26N4O7 | Polymer Information | SMILES | *CCC(=O)Nc1ccc(cc1)Cc1ccc(cc1)NC(=O)CCN1C(=O)c2c(C1=O)cc(cc2)C(=O)c1ccc2c(c1)C(=O)N(C2=O)*
Homopolymer | poly{(4,4'-methylenedianiline)-alt-[N,N'-bis(3-carboxypropyl)-4,4'-carbonyldiphthalimide]} | P430236 | C38H30N4O7 | Thermal property | Glass transition temperature | 195 | 0 | C
Homopolymer | poly{(4,4'-methylenedianiline)-alt-[N,N'-bis(3-carboxypropyl)-4,4'-carbonyldiphthalimide]} | P430236 | C38H30N4O7 | Thermal property | Thermal decomposition temperature | 410 | 0 | C
Homopolymer | poly{(4,4'-methylenedianiline)-alt-[N,N'-bis(3-carboxypropyl)-4,4'-carbonyldiphthalimide]} | P430236 | C38H30N4O7 | Thermal property | Thermal decomposition weight loss | 5 | 0 | %
Homopolymer | poly{(4,4'-methylenedianiline)-alt-[N,N'-bis(3-carboxypropyl)-4,4'-carbonyldiphthalimide]} | P430236 | C38H30N4O7 | Polymer Information | SMILES | *CCCC(=O)Nc1ccc(cc1)Cc1ccc(cc1)NC(=O)CCCN1C(=O)c2c(C1=O)cc(cc2)C(=O)c1ccc2c(c1)C(=O)N(C2=O)*
Homopolymer | poly{(4,4'-methylenedianiline)-alt-[N,N'-bis(5-carboxypentyl)-4,4'-carbonyldiphthalimide]} | P430237 | C42H38N4O7 | Thermal property | Glass transition temperature | 187 | 0 | C
Homopolymer | poly{(4,4'-methylenedianiline)-alt-[N,N'-bis(5-carboxypentyl)-4,4'-carbonyldiphthalimide]} | P430237 | C42H38N4O7 | Thermal property | Thermal decomposition temperature | 428 | 0 | C
Homopolymer | poly{(4,4'-methylenedianiline)-alt-[N,N'-bis(5-carboxypentyl)-4,4'-carbonyldiphthalimide]} | P430237 | C42H38N4O7 | Thermal property | Thermal decomposition weight loss | 5 | 0 | %
Homopolymer | poly{(4,4'-methylenedianiline)-alt-[N,N'-bis(5-carboxypentyl)-4,4'-carbonyldiphthalimide]} | P430237 | C42H38N4O7 | Polymer Information | SMILES | *CCCCCC(=O)Nc1ccc(cc1)Cc1ccc(cc1)NC(=O)CCCCCN1C(=O)c2c(C1=O)cc(cc2)C(=O)c1ccc2c(c1)C(=O)N(C2=O)*
Homopolymer | poly{(4,4'-methylenedianiline)-alt-[N,N'-bis(10-carboxydecyl)-4,4'-carbonyldiphthalimide]} | P430238 | C52H58N4O7 | Thermal property | Glass transition temperature | 136 | 0 | C
Homopolymer | poly{(4,4'-methylenedianiline)-alt-[N,N'-bis(10-carboxydecyl)-4,4'-carbonyldiphthalimide]} | P430238 | C52H58N4O7 | Thermal property | Thermal decomposition temperature | 441 | 0 | C
Homopolymer | poly{(4,4'-methylenedianiline)-alt-[N,N'-bis(10-carboxydecyl)-4,4'-carbonyldiphthalimide]} | P430238 | C52H58N4O7 | Thermal property | Thermal decomposition weight loss | 5 | 0 | %
Homopolymer | poly{(4,4'-methylenedianiline)-alt-[N,N'-bis(10-carboxydecyl)-4,4'-carbonyldiphthalimide]} | P430238 | C52H58N4O7 | Polymer Information | SMILES | *CCCCCCCCCCC(=O)Nc1ccc(cc1)Cc1ccc(cc1)NC(=O)CCCCCCCCCCN1C(=O)c2c(C1=O)cc(cc2)C(=O)c1ccc2c(c1)C(=O)N(C2=O)*
Homopolymer | poly{(p-phenylenediamine)-alt-[N,N'-bis(carboxymethyl)-4,4'-carbonyldiphthalimide]} | P430239 | C27H16N4O7 | Thermal property | Glass transition temperature | 250 | 0 | C
Homopolymer | poly{(p-phenylenediamine)-alt-[N,N'-bis(carboxymethyl)-4,4'-carbonyldiphthalimide]} | P430239 | C27H16N4O7 | Thermal property | Thermal decomposition temperature | 416 | 0 | C
Homopolymer | poly{(p-phenylenediamine)-alt-[N,N'-bis(carboxymethyl)-4,4'-carbonyldiphthalimide]} | P430239 | C27H16N4O7 | Thermal property | Thermal decomposition weight loss | 5 | 0 | %
Homopolymer | poly{(p-phenylenediamine)-alt-[N,N'-bis(carboxymethyl)-4,4'-carbonyldiphthalimide]} | P430239 | C27H16N4O7 | Polymer Information | SMILES | *CC(=O)Nc1ccc(cc1)NC(=O)CN1C(=O)c2c(C1=O)cc(cc2)C(=O)c1ccc2c(c1)C(=O)N(C2=O)*
Homopolymer | poly{(p-phenylenediamine)-alt-[N,N'-bis(2-carboxyethyl)-4,4'-carbonyldiphthalimide]} | P430240 | C29H20N4O7 | Thermal property | Glass transition temperature | 237 | 0 | C
Homopolymer | poly{(p-phenylenediamine)-alt-[N,N'-bis(2-carboxyethyl)-4,4'-carbonyldiphthalimide]} | P430240 | C29H20N4O7 | Thermal property | Thermal decomposition temperature | 388 | 0 | C
Homopolymer | poly{(p-phenylenediamine)-alt-[N,N'-bis(2-carboxyethyl)-4,4'-carbonyldiphthalimide]} | P430240 | C29H20N4O7 | Thermal property | Thermal decomposition weight loss | 5 | 0 | %
Homopolymer | poly{(p-phenylenediamine)-alt-[N,N'-bis(2-carboxyethyl)-4,4'-carbonyldiphthalimide]} | P430240 | C29H20N4O7 | Polymer Information | SMILES | *CCC(=O)Nc1ccc(cc1)NC(=O)CCN1C(=O)c2c(C1=O)cc(cc2)C(=O)c1ccc2c(c1)C(=O)N(C2=O)*
Homopolymer | poly{(p-phenylenediamine)-alt-[N,N'-bis(3-carboxypropyl)-4,4'-carbonyldiphthalimide]} | P430241 | C31H24N4O7 | Thermal property | Glass transition temperature | 209 | 0 | C
Homopolymer | poly{(p-phenylenediamine)-alt-[N,N'-bis(3-carboxypropyl)-4,4'-carbonyldiphthalimide]} | P430241 | C31H24N4O7 | Thermal property | Thermal decomposition temperature | 405 | 0 | C
Homopolymer | poly{(p-phenylenediamine)-alt-[N,N'-bis(3-carboxypropyl)-4,4'-carbonyldiphthalimide]} | P430241 | C31H24N4O7 | Thermal property | Thermal decomposition weight loss | 5 | 0 | %
Homopolymer | poly{(p-phenylenediamine)-alt-[N,N'-bis(3-carboxypropyl)-4,4'-carbonyldiphthalimide]} | P430241 | C31H24N4O7 | Polymer Information | SMILES | *CCCC(=O)Nc1ccc(cc1)NC(=O)CCCN1C(=O)c2c(C1=O)cc(cc2)C(=O)c1ccc2c(c1)C(=O)N(C2=O)*
Homopolymer | poly{(p-phenylenediamine)-alt-[N,N'-bis(5-carboxypentyl)-4,4'-carbonyldiphthalimide]} | P430242 | C35H32N4O7 | Thermal property | Glass transition temperature | 200 | 0 | C
Homopolymer | poly{(p-phenylenediamine)-alt-[N,N'-bis(5-carboxypentyl)-4,4'-carbonyldiphthalimide]} | P430242 | C35H32N4O7 | Thermal property | Thermal decomposition temperature | 440 | 0 | C
Homopolymer | poly{(p-phenylenediamine)-alt-[N,N'-bis(5-carboxypentyl)-4,4'-carbonyldiphthalimide]} | P430242 | C35H32N4O7 | Thermal property | Thermal decomposition weight loss | 5 | 0 | %
Homopolymer | poly{(p-phenylenediamine)-alt-[N,N'-bis(5-carboxypentyl)-4,4'-carbonyldiphthalimide]} | P430242 | C35H32N4O7 | Polymer Information | SMILES | *CCCCCC(=O)Nc1ccc(cc1)NC(=O)CCCCCN1C(=O)c2c(C1=O)cc(cc2)C(=O)c1ccc2c(c1)C(=O)N(C2=O)*
Homopolymer | poly{(p-phenylenediamine)-alt-[N,N'-bis(10-carboxydecyl)-4,4'-carbonyldiphthalimide]} | P430243 | C45H52N4O7 | Thermal property | Glass transition temperature | 125 | 0 | C
Homopolymer | poly{(p-phenylenediamine)-alt-[N,N'-bis(10-carboxydecyl)-4,4'-carbonyldiphthalimide]} | P430243 | C45H52N4O7 | Thermal property | Thermal decomposition temperature | 436 | 0 | C
Homopolymer | poly{(p-phenylenediamine)-alt-[N,N'-bis(10-carboxydecyl)-4,4'-carbonyldiphthalimide]} | P430243 | C45H52N4O7 | Thermal property | Thermal decomposition weight loss | 5 | 0 | %
Homopolymer | poly{(p-phenylenediamine)-alt-[N,N'-bis(10-carboxydecyl)-4,4'-carbonyldiphthalimide]} | P430243 | C45H52N4O7 | Polymer Information | SMILES | *CCCCCCCCCCC(=O)Nc1ccc(cc1)NC(=O)CCCCCCCCCCN1C(=O)c2c(C1=O)cc(cc2)C(=O)c1ccc2c(c1)C(=O)N(C2=O)*
Homopolymer | poly{(1,3-dioxoisoindoline-2,5-diyl)[bis(trifluoromethyl)methylene](1,3-dioxoisoindoline-5,2-diyl)fluorene-3,6-diyl} | P430244 | C32H14F6N2O4 | Physical property | Density | 1.423 | 0 | g/cm3
Homopolymer | poly{(1,3-dioxoisoindoline-2,5-diyl)[bis(trifluoromethyl)methylene](1,3-dioxoisoindoline-5,2-diyl)fluorene-3,6-diyl} | P430244 | C32H14F6N2O4 | Physical property | Specific volume | 0.7027 | 0 | cm3/g
Homopolymer | poly{(1,3-dioxoisoindoline-2,5-diyl)[bis(trifluoromethyl)methylene](1,3-dioxoisoindoline-5,2-diyl)fluorene-3,6-diyl} | P430244 | C32H14F6N2O4 | Thermal property | Glass transition temperature | 394 | 0 | C
Homopolymer | poly{(1,3-dioxoisoindoline-2,5-diyl)[bis(trifluoromethyl)methylene](1,3-dioxoisoindoline-5,2-diyl)fluorene-3,6-diyl} | P430244 | C32H14F6N2O4 | Physicochemical property | Gas diffusion coefficient d | 4.97e-08 | 1.601977e-11 | cm2/s
Homopolymer | poly{(1,3-dioxoisoindoline-2,5-diyl)[bis(trifluoromethyl)methylene](1,3-dioxoisoindoline-5,2-diyl)fluorene-3,6-diyl} | P430244 | C32H14F6N2O4 | Physicochemical property | Gas permeability coefficient p | 2.42e-12 | 9.907608e-24 | cm3(STP)cm/(cm2*s*Pa)
Homopolymer | poly{(1,3-dioxoisoindoline-2,5-diyl)[bis(trifluoromethyl)methylene](1,3-dioxoisoindoline-5,2-diyl)fluorene-3,6-diyl} | P430244 | C32H14F6N2O4 | Physicochemical property | Gas solubility coefficient s | 1.18e-05 | 5.195612e-10 | cm3(STP)/(cm3*Pa)
Homopolymer | poly{(1,3-dioxoisoindoline-2,5-diyl)[bis(trifluoromethyl)methylene](1,3-dioxoisoindoline-5,2-diyl)fluorene-3,6-diyl} | P430244 | C32H14F6N2O4 | Polymer Information | SMILES | *c1ccc2c(c1)C(=O)N(C2=O)c1ccc2c(-c3cc(ccc3C2)N2C(=O)c3c(C2=O)cc(cc3)C(C(F)(F)F)(C(F)(F)F)*)c1
Homopolymer | poly[(1,3-dioxoisoindoline-2,5-diyl)carbonylimino-1,4-phenyleneimino(1-oxoethylene)] | P430245 | C17H11N3O4 | Physical property | Density | 1.397 | 0 | g/cm3
Homopolymer | poly[(1,3-dioxoisoindoline-2,5-diyl)carbonylimino-1,4-phenyleneimino(1-oxoethylene)] | P430245 | C17H11N3O4 | Physical property | Specific volume | 0.7158 | 0 | cm3/g
Homopolymer | poly[(1,3-dioxoisoindoline-2,5-diyl)carbonylimino-1,4-phenyleneimino(1-oxoethylene)] | P430245 | C17H11N3O4 | Thermal property | Glass transition temperature | 292 | 0 | C
Homopolymer | poly[(1,3-dioxoisoindoline-2,5-diyl)carbonylimino-1,4-phenyleneimino(1-oxoethylene)] | P430245 | C17H11N3O4 | Physicochemical property | Cohesive energy density | 129 | 0 | cal/cm3
Homopolymer | poly[(1,3-dioxoisoindoline-2,5-diyl)carbonylimino-1,4-phenyleneimino(1-oxoethylene)] | P430245 | C17H11N3O4 | Physicochemical property | Gas permeability coefficient p | 7.4e-14 | 3.413333e-28 | cm3(STP)cm/(cm2*s*Pa)
Homopolymer | poly[(1,3-dioxoisoindoline-2,5-diyl)carbonylimino-1,4-phenyleneimino(1-oxoethylene)] | P430245 | C17H11N3O4 | Physicochemical property | Solubility parameter | 23.2 | 0 | (J/cm3)1/2
Homopolymer | poly[(1,3-dioxoisoindoline-2,5-diyl)carbonylimino-1,4-phenyleneimino(1-oxoethylene)] | P430245 | C17H11N3O4 | Polymer Information | SMILES | *CC(=O)Nc1ccc(cc1)NC(=O)c1ccc2c(c1)C(=O)N(C2=O)*
Homopolymer | poly((4,4'-methylenedianiline)-alt-{2-[(chlorocarbonyl)methyl]-1,3-dioxoisoindoline-5-carbonyl chloride}) | P430246 | C24H17N3O4 | Physical property | Density | 1.2891 | 0.0001952133 | g/cm3
Homopolymer | poly((4,4'-methylenedianiline)-alt-{2-[(chlorocarbonyl)methyl]-1,3-dioxoisoindoline-5-carbonyl chloride}) | P430246 | C24H17N3O4 | Physical property | Specific volume | 0.77581 | 7.08588e-05 | cm3/g
Homopolymer | poly((4,4'-methylenedianiline)-alt-{2-[(chlorocarbonyl)methyl]-1,3-dioxoisoindoline-5-carbonyl chloride}) | P430246 | C24H17N3O4 | Thermal property | Glass transition temperature | 266 | 1.333333 | C
Homopolymer | poly((4,4'-methylenedianiline)-alt-{2-[(chlorocarbonyl)methyl]-1,3-dioxoisoindoline-5-carbonyl chloride}) | P430246 | C24H17N3O4 | Physicochemical property | Cohesive energy density | 118 | 0 | cal/cm3
Homopolymer | poly((4,4'-methylenedianiline)-alt-{2-[(chlorocarbonyl)methyl]-1,3-dioxoisoindoline-5-carbonyl chloride}) | P430246 | C24H17N3O4 | Physicochemical property | Gas diffusion coefficient d | 1.48e-09 | 4.230971e-18 | cm2/s
Homopolymer | poly((4,4'-methylenedianiline)-alt-{2-[(chlorocarbonyl)methyl]-1,3-dioxoisoindoline-5-carbonyl chloride}) | P430246 | C24H17N3O4 | Physicochemical property | Gas permeability coefficient p | 1.235e-14 | 1.067235e-27 | cm3(STP)cm/(cm2*s*Pa)
Homopolymer | poly((4,4'-methylenedianiline)-alt-{2-[(chlorocarbonyl)methyl]-1,3-dioxoisoindoline-5-carbonyl chloride}) | P430246 | C24H17N3O4 | Physicochemical property | Gas solubility coefficient s | 7.75e-08 | 1.412131e-12 | cm3(STP)/(cm3*Pa)
Homopolymer | poly((4,4'-methylenedianiline)-alt-{2-[(chlorocarbonyl)methyl]-1,3-dioxoisoindoline-5-carbonyl chloride}) | P430246 | C24H17N3O4 | Physicochemical property | Solubility parameter | 22.2 | 0 | (J/cm3)1/2
Homopolymer | poly((4,4'-methylenedianiline)-alt-{2-[(chlorocarbonyl)methyl]-1,3-dioxoisoindoline-5-carbonyl chloride}) | P430246 | C24H17N3O4 | Dilute solution property | Intrinsic viscosity eta | 1.4 | 0 | dl/g
Homopolymer | poly((4,4'-methylenedianiline)-alt-{2-[(chlorocarbonyl)methyl]-1,3-dioxoisoindoline-5-carbonyl chloride}) | P430246 | C24H17N3O4 | Polymer Information | SMILES | *CC(=O)Nc1ccc(cc1)Cc1ccc(cc1)NC(=O)c1ccc2c(c1)C(=O)N(C2=O)*
Homopolymer | poly[(1,3-dioxoisoindoline-2,5-diyl)carbonylimino-1,4-phenylenesulfonyl-1,4-phenyleneimino(1-oxoethylene)] | P430247 | C23H15N3O6S | Physical property | Density | 1.329 | 0 | g/cm3
Homopolymer | poly[(1,3-dioxoisoindoline-2,5-diyl)carbonylimino-1,4-phenylenesulfonyl-1,4-phenyleneimino(1-oxoethylene)] | P430247 | C23H15N3O6S | Physical property | Specific volume | 0.7524 | 0 | cm3/g
Homopolymer | poly[(1,3-dioxoisoindoline-2,5-diyl)carbonylimino-1,4-phenylenesulfonyl-1,4-phenyleneimino(1-oxoethylene)] | P430247 | C23H15N3O6S | Thermal property | Glass transition temperature | 232 | 0 | C
Homopolymer | poly[(1,3-dioxoisoindoline-2,5-diyl)carbonylimino-1,4-phenylenesulfonyl-1,4-phenyleneimino(1-oxoethylene)] | P430247 | C23H15N3O6S | Physicochemical property | Cohesive energy density | 120 | 0 | cal/cm3
Homopolymer | poly[(1,3-dioxoisoindoline-2,5-diyl)carbonylimino-1,4-phenylenesulfonyl-1,4-phenyleneimino(1-oxoethylene)] | P430247 | C23H15N3O6S | Physicochemical property | Gas permeability coefficient p | 1.52e-13 | 3.072e-27 | cm3(STP)cm/(cm2*s*Pa)
Homopolymer | poly[(1,3-dioxoisoindoline-2,5-diyl)carbonylimino-1,4-phenylenesulfonyl-1,4-phenyleneimino(1-oxoethylene)] | P430247 | C23H15N3O6S | Physicochemical property | Solubility parameter | 22.4 | 0 | (J/cm3)1/2
Homopolymer | poly[(1,3-dioxoisoindoline-2,5-diyl)carbonylimino-1,4-phenylenesulfonyl-1,4-phenyleneimino(1-oxoethylene)] | P430247 | C23H15N3O6S | Polymer Information | SMILES | *CC(=O)Nc1ccc(cc1)S(=O)(=O)c1ccc(cc1)NC(=O)c1ccc2c(c1)C(=O)N(C2=O)*
Homopolymer | poly[(1,3-dioxoisoindoline-2,5-diyl)carbonylimino-1,4-phenyleneoxy-1,4-phenyleneimino(1-oxoethylene)] | P430248 | C23H15N3O5 | Physical property | Density | 1.362 | 0 | g/cm3
Homopolymer | poly[(1,3-dioxoisoindoline-2,5-diyl)carbonylimino-1,4-phenyleneoxy-1,4-phenyleneimino(1-oxoethylene)] | P430248 | C23H15N3O5 | Physical property | Specific volume | 0.7342 | 0 | cm3/g
Homopolymer | poly[(1,3-dioxoisoindoline-2,5-diyl)carbonylimino-1,4-phenyleneoxy-1,4-phenyleneimino(1-oxoethylene)] | P430248 | C23H15N3O5 | Thermal property | Glass transition temperature | 262 | 0 | C
Homopolymer | poly[(1,3-dioxoisoindoline-2,5-diyl)carbonylimino-1,4-phenyleneoxy-1,4-phenyleneimino(1-oxoethylene)] | P430248 | C23H15N3O5 | Physicochemical property | Cohesive energy density | 119 | 0 | cal/cm3
Homopolymer | poly[(1,3-dioxoisoindoline-2,5-diyl)carbonylimino-1,4-phenyleneoxy-1,4-phenyleneimino(1-oxoethylene)] | P430248 | C23H15N3O5 | Physicochemical property | Gas permeability coefficient p | 1.63e-13 | 1.526533e-26 | cm3(STP)cm/(cm2*s*Pa)
Homopolymer | poly[(1,3-dioxoisoindoline-2,5-diyl)carbonylimino-1,4-phenyleneoxy-1,4-phenyleneimino(1-oxoethylene)] | P430248 | C23H15N3O5 | Physicochemical property | Solubility parameter | 22.3 | 0 | (J/cm3)1/2
Homopolymer | poly[(1,3-dioxoisoindoline-2,5-diyl)carbonylimino-1,4-phenyleneoxy-1,4-phenyleneimino(1-oxoethylene)] | P430248 | C23H15N3O5 | Polymer Information | SMILES | *CC(=O)Nc1ccc(cc1)Oc1ccc(cc1)NC(=O)c1ccc2c(c1)C(=O)N(C2=O)*
Homopolymer | poly([4,4'-(1,4-phenylenedioxy)dianiline]-alt-{2-[(chlorocarbonyl)methyl]-1,3-dioxoisoindoline-5-carbonyl chloride}) | P430249 | C29H19N3O6 | Physical property | Density | 1.33125 | 0.0001540833 | g/cm3
Homopolymer | poly([4,4'-(1,4-phenylenedioxy)dianiline]-alt-{2-[(chlorocarbonyl)methyl]-1,3-dioxoisoindoline-5-carbonyl chloride}) | P430249 | C29H19N3O6 | Physical property | Specific volume | 0.751245 | 4.87227e-05 | cm3/g
Homopolymer | poly([4,4'-(1,4-phenylenedioxy)dianiline]-alt-{2-[(chlorocarbonyl)methyl]-1,3-dioxoisoindoline-5-carbonyl chloride}) | P430249 | C29H19N3O6 | Thermal property | Glass transition temperature | 242 | 33.33333 | C
Homopolymer | poly([4,4'-(1,4-phenylenedioxy)dianiline]-alt-{2-[(chlorocarbonyl)methyl]-1,3-dioxoisoindoline-5-carbonyl chloride}) | P430249 | C29H19N3O6 | Physicochemical property | Cohesive energy density | 112 | 0 | cal/cm3
Homopolymer | poly([4,4'-(1,4-phenylenedioxy)dianiline]-alt-{2-[(chlorocarbonyl)methyl]-1,3-dioxoisoindoline-5-carbonyl chloride}) | P430249 | C29H19N3O6 | Physicochemical property | Gas diffusion coefficient d | 1.74e-09 | 7.307014e-18 | cm2/s
Homopolymer | poly([4,4'-(1,4-phenylenedioxy)dianiline]-alt-{2-[(chlorocarbonyl)methyl]-1,3-dioxoisoindoline-5-carbonyl chloride}) | P430249 | C29H19N3O6 | Physicochemical property | Gas permeability coefficient p | 3.505e-14 | 1.261608e-26 | cm3(STP)cm/(cm2*s*Pa)
Homopolymer | poly([4,4'-(1,4-phenylenedioxy)dianiline]-alt-{2-[(chlorocarbonyl)methyl]-1,3-dioxoisoindoline-5-carbonyl chloride}) | P430249 | C29H19N3O6 | Physicochemical property | Gas solubility coefficient s | 2.24e-07 | 3.028309e-12 | cm3(STP)/(cm3*Pa)
Homopolymer | poly([4,4'-(1,4-phenylenedioxy)dianiline]-alt-{2-[(chlorocarbonyl)methyl]-1,3-dioxoisoindoline-5-carbonyl chloride}) | P430249 | C29H19N3O6 | Physicochemical property | Solubility parameter | 21.7 | 0 | (J/cm3)1/2
Homopolymer | poly([4,4'-(1,4-phenylenedioxy)dianiline]-alt-{2-[(chlorocarbonyl)methyl]-1,3-dioxoisoindoline-5-carbonyl chloride}) | P430249 | C29H19N3O6 | Dilute solution property | Intrinsic viscosity eta | 1.05 | 0 | dl/g
Homopolymer | poly([4,4'-(1,4-phenylenedioxy)dianiline]-alt-{2-[(chlorocarbonyl)methyl]-1,3-dioxoisoindoline-5-carbonyl chloride}) | P430249 | C29H19N3O6 | Polymer Information | SMILES | *CC(=O)Nc1ccc(cc1)Oc1ccc(cc1)Oc1ccc(cc1)NC(=O)c1ccc2c(c1)C(=O)N(C2=O)*
Homopolymer | poly[(1,3-dioxoisoindoline-2,5-diyl)carbonylimino-1,4-phenyleneoxy-1,3-phenyleneoxy-1,4-phenyleneimino(1-oxoethylene)] | P430250 | C29H19N3O6 | Physical property | Density | 1.338 | 0 | g/cm3
Homopolymer | poly[(1,3-dioxoisoindoline-2,5-diyl)carbonylimino-1,4-phenyleneoxy-1,3-phenyleneoxy-1,4-phenyleneimino(1-oxoethylene)] | P430250 | C29H19N3O6 | Physical property | Specific volume | 0.7474 | 0 | cm3/g
Homopolymer | poly[(1,3-dioxoisoindoline-2,5-diyl)carbonylimino-1,4-phenyleneoxy-1,3-phenyleneoxy-1,4-phenyleneimino(1-oxoethylene)] | P430250 | C29H19N3O6 | Thermal property | Glass transition temperature | 220 | 0 | C
Homopolymer | poly[(1,3-dioxoisoindoline-2,5-diyl)carbonylimino-1,4-phenyleneoxy-1,3-phenyleneoxy-1,4-phenyleneimino(1-oxoethylene)] | P430250 | C29H19N3O6 | Physicochemical property | Cohesive energy density | 112 | 0 | cal/cm3
Homopolymer | poly[(1,3-dioxoisoindoline-2,5-diyl)carbonylimino-1,4-phenyleneoxy-1,3-phenyleneoxy-1,4-phenyleneimino(1-oxoethylene)] | P430250 | C29H19N3O6 | Physicochemical property | Gas permeability coefficient p | 1.505e-13 | 1.320033e-26 | cm3(STP)cm/(cm2*s*Pa)
Homopolymer | poly[(1,3-dioxoisoindoline-2,5-diyl)carbonylimino-1,4-phenyleneoxy-1,3-phenyleneoxy-1,4-phenyleneimino(1-oxoethylene)] | P430250 | C29H19N3O6 | Physicochemical property | Solubility parameter | 21.7 | 0 | (J/cm3)1/2
Homopolymer | poly[(1,3-dioxoisoindoline-2,5-diyl)carbonylimino-1,4-phenyleneoxy-1,3-phenyleneoxy-1,4-phenyleneimino(1-oxoethylene)] | P430250 | C29H19N3O6 | Polymer Information | SMILES | *CC(=O)Nc1ccc(cc1)Oc1cccc(c1)Oc1ccc(cc1)NC(=O)c1ccc2c(c1)C(=O)N(C2=O)*
Homopolymer | poly[(1,3-dioxoisoindoline-2,5-diyl)carbonylimino-1,4-phenyleneiminocarbonyl-1,4-phenylene] | P430251 | C22H13N3O4 | Physical property | Density | 1.27 | 0.004301067 | g/cm3
Homopolymer | poly[(1,3-dioxoisoindoline-2,5-diyl)carbonylimino-1,4-phenyleneiminocarbonyl-1,4-phenylene] | P430251 | C22H13N3O4 | Physical property | Specific volume | 0.787 | 0.001351851 | cm3/g
Homopolymer | poly[(1,3-dioxoisoindoline-2,5-diyl)carbonylimino-1,4-phenyleneiminocarbonyl-1,4-phenylene] | P430251 | C22H13N3O4 | Thermal property | Glass transition temperature | 297.5 | 675 | C
Homopolymer | poly[(1,3-dioxoisoindoline-2,5-diyl)carbonylimino-1,4-phenyleneiminocarbonyl-1,4-phenylene] | P430251 | C22H13N3O4 | Thermal property | Thermal decomposition temperature | 400 | 0 | C
Homopolymer | poly[(1,3-dioxoisoindoline-2,5-diyl)carbonylimino-1,4-phenyleneiminocarbonyl-1,4-phenylene] | P430251 | C22H13N3O4 | Thermal property | Thermal decomposition weight loss | 5 | 0 | %
Homopolymer | poly[(1,3-dioxoisoindoline-2,5-diyl)carbonylimino-1,4-phenyleneiminocarbonyl-1,4-phenylene] | P430251 | C22H13N3O4 | Thermal property | Isothermal weight loss temperature | 200 | 0 | C
Homopolymer | poly[(1,3-dioxoisoindoline-2,5-diyl)carbonylimino-1,4-phenyleneiminocarbonyl-1,4-phenylene] | P430251 | C22H13N3O4 | Thermal property | Isothermal weight loss time | 12 | 0 | hour
Homopolymer | poly[(1,3-dioxoisoindoline-2,5-diyl)carbonylimino-1,4-phenyleneiminocarbonyl-1,4-phenylene] | P430251 | C22H13N3O4 | Electric property | Dielectric constant ac | 4 | 0
Homopolymer | poly[(1,3-dioxoisoindoline-2,5-diyl)carbonylimino-1,4-phenyleneiminocarbonyl-1,4-phenylene] | P430251 | C22H13N3O4 | Electric property | Dielectric loss tangent | 0.0432 | 0
Homopolymer | poly[(1,3-dioxoisoindoline-2,5-diyl)carbonylimino-1,4-phenyleneiminocarbonyl-1,4-phenylene] | P430251 | C22H13N3O4 | Physicochemical property | Cohesive energy density | 96.5 | 0 | cal/cm3
Homopolymer | poly[(1,3-dioxoisoindoline-2,5-diyl)carbonylimino-1,4-phenyleneiminocarbonyl-1,4-phenylene] | P430251 | C22H13N3O4 | Physicochemical property | Gas permeability coefficient p | 1.22e-13 | 6.165333e-27 | cm3(STP)cm/(cm2*s*Pa)
Homopolymer | poly[(1,3-dioxoisoindoline-2,5-diyl)carbonylimino-1,4-phenyleneiminocarbonyl-1,4-phenylene] | P430251 | C22H13N3O4 | Physicochemical property | Solubility parameter | 20.1 | 0 | (J/cm3)1/2
Homopolymer | poly[(1,3-dioxoisoindoline-2,5-diyl)carbonylimino-1,4-phenyleneiminocarbonyl-1,4-phenylene] | P430251 | C22H13N3O4 | Polymer Information | SMILES | *C(=O)Nc1ccc(cc1)NC(=O)c1ccc(cc1)N1C(=O)c2c(C1=O)cc(cc2)*
Homopolymer | poly{[2-(4-iodophenyl)-5-chloroisoindoline-1,3-dione]-alt-(4,4'-oxydianiline)} | P430252 | C28H17N3O5 | Physical property | Density | 1.37 | 0 | g/cm3
Homopolymer | poly{[2-(4-iodophenyl)-5-chloroisoindoline-1,3-dione]-alt-(4,4'-oxydianiline)} | P430252 | C28H17N3O5 | Physical property | Specific volume | 0.7299 | 0 | cm3/g
Homopolymer | poly{[2-(4-iodophenyl)-5-chloroisoindoline-1,3-dione]-alt-(4,4'-oxydianiline)} | P430252 | C28H17N3O5 | Thermal property | Glass transition temperature | 244 | 1261.867 | C
Homopolymer | poly{[2-(4-iodophenyl)-5-chloroisoindoline-1,3-dione]-alt-(4,4'-oxydianiline)} | P430252 | C28H17N3O5 | Thermal property | Thermal decomposition temperature | 428.5 | 1083 | C
Homopolymer | poly{[2-(4-iodophenyl)-5-chloroisoindoline-1,3-dione]-alt-(4,4'-oxydianiline)} | P430252 | C28H17N3O5 | Thermal property | Thermal decomposition weight loss | 0 | 0 | %
Homopolymer | poly{[2-(4-iodophenyl)-5-chloroisoindoline-1,3-dione]-alt-(4,4'-oxydianiline)} | P430252 | C28H17N3O5 | Physicochemical property | Cohesive energy density | 8.8e-13 | 0 | cal/cm3
Homopolymer | poly{[2-(4-iodophenyl)-5-chloroisoindoline-1,3-dione]-alt-(4,4'-oxydianiline)} | P430252 | C28H17N3O5 | Physicochemical property | Gas permeability coefficient p | 4e-13 | 0 | cm3(STP)cm/(cm2*s*Pa)
Homopolymer | poly{[2-(4-iodophenyl)-5-chloroisoindoline-1,3-dione]-alt-(4,4'-oxydianiline)} | P430252 | C28H17N3O5 | Physicochemical property | Solubility parameter | 1.92e-06 | 0 | (J/cm3)1/2
Homopolymer | poly{[2-(4-iodophenyl)-5-chloroisoindoline-1,3-dione]-alt-(4,4'-oxydianiline)} | P430252 | C28H17N3O5 | Polymer Information | SMILES | *C(=O)Nc1ccc(cc1)Oc1ccc(cc1)NC(=O)c1ccc(cc1)N1C(=O)c2c(C1=O)cc(cc2)*
Homopolymer | poly{[3,3'-(ethyne-1,2-diyl)dianiline]-alt-[5,5'-carbonylbis(isobenzofuran-1,3-dione)]} | P430254 | C31H14N2O5 | Thermal property | Glass transition temperature | 290 | 712.1944 | C
Homopolymer | poly{[3,3'-(ethyne-1,2-diyl)dianiline]-alt-[5,5'-carbonylbis(isobenzofuran-1,3-dione)]} | P430254 | C31H14N2O5 | Thermal property | Thermal decomposition temperature | 452 | 12601.97 | C
Homopolymer | poly{[3,3'-(ethyne-1,2-diyl)dianiline]-alt-[5,5'-carbonylbis(isobenzofuran-1,3-dione)]} | P430254 | C31H14N2O5 | Thermal property | Thermal decomposition weight loss | 5 | 0 | %
Homopolymer | poly{[3,3'-(ethyne-1,2-diyl)dianiline]-alt-[5,5'-carbonylbis(isobenzofuran-1,3-dione)]} | P430254 | C31H14N2O5 | Tensile property | Dynamic mechanical properties storage modulus | 2.05 | 0.08333333 | GPa
Homopolymer | poly{[3,3'-(ethyne-1,2-diyl)dianiline]-alt-[5,5'-carbonylbis(isobenzofuran-1,3-dione)]} | P430254 | C31H14N2O5 | Polymer Information | SMILES | *c1ccc2c(c1)C(=O)N(C2=O)c1cccc(c1)C#Cc1cccc(c1)N1C(=O)c2c(C1=O)cc(cc2)C(=O)*
Homopolymer | poly({5,5'-(1,4-phenylenedioxy]bis(isobenzofuran-1,3-dione)}-alt-[4,4'-(1,4-phenylenebis(carbonyl)]dianiline]) | P430255 | C44H22N2O8 | Thermal property | Glass transition temperature | 260 | 0 | C
Homopolymer | poly({5,5'-(1,4-phenylenedioxy]bis(isobenzofuran-1,3-dione)}-alt-[4,4'-(1,4-phenylenebis(carbonyl)]dianiline]) | P430255 | C44H22N2O8 | Polymer Information | SMILES | *c1ccc2c(c1)C(=O)N(C2=O)c1ccc(cc1)C(=O)c1ccc(cc1)C(=O)c1ccc(cc1)N1C(=O)c2c(C1=O)cc(cc2)C(=O)c1ccc(cc1)C(=O)*
Homopolymer | poly({4,4'-[2,2,2-trifluoro-1-(trifluoromethyl)ethane-1,1-diylbis(4,1-phenyleneoxy)]dianiline}-alt-[4,4'-oxybis(phthalic anhydride)]) | P430256 | C43H22F6N2O7 | Physical property | Density | 1.385 | 0 | g/cm3
Homopolymer | poly({4,4'-[2,2,2-trifluoro-1-(trifluoromethyl)ethane-1,1-diylbis(4,1-phenyleneoxy)]dianiline}-alt-[4,4'-oxybis(phthalic anhydride)]) | P430256 | C43H22F6N2O7 | Physical property | Specific volume | 0.722 | 0 | cm3/g
Homopolymer | poly({4,4'-[2,2,2-trifluoro-1-(trifluoromethyl)ethane-1,1-diylbis(4,1-phenyleneoxy)]dianiline}-alt-[4,4'-oxybis(phthalic anhydride)]) | P430256 | C43H22F6N2O7 | Optical property | Refractive index | 1.614 | 1.085714e-05
Homopolymer | poly({4,4'-[2,2,2-trifluoro-1-(trifluoromethyl)ethane-1,1-diylbis(4,1-phenyleneoxy)]dianiline}-alt-[4,4'-oxybis(phthalic anhydride)]) | P430256 | C43H22F6N2O7 | Thermal property | Glass transition temperature | 241 | 207.2 | C
Homopolymer | poly({4,4'-[2,2,2-trifluoro-1-(trifluoromethyl)ethane-1,1-diylbis(4,1-phenyleneoxy)]dianiline}-alt-[4,4'-oxybis(phthalic anhydride)]) | P430256 | C43H22F6N2O7 | Thermal property | Thermal decomposition temperature | 515 | 0 | C
Homopolymer | poly({4,4'-[2,2,2-trifluoro-1-(trifluoromethyl)ethane-1,1-diylbis(4,1-phenyleneoxy)]dianiline}-alt-[4,4'-oxybis(phthalic anhydride)]) | P430256 | C43H22F6N2O7 | Electric property | Dielectric constant ac | 2.96 | 0.03370667
Homopolymer | poly({4,4'-[2,2,2-trifluoro-1-(trifluoromethyl)ethane-1,1-diylbis(4,1-phenyleneoxy)]dianiline}-alt-[4,4'-oxybis(phthalic anhydride)]) | P430256 | C43H22F6N2O7 | Physicochemical property | Cohesive energy density | 626 | 0 | cal/cm3
Homopolymer | poly({4,4'-[2,2,2-trifluoro-1-(trifluoromethyl)ethane-1,1-diylbis(4,1-phenyleneoxy)]dianiline}-alt-[4,4'-oxybis(phthalic anhydride)]) | P430256 | C43H22F6N2O7 | Physicochemical property | Gas permeability coefficient p | 1.3675e-13 | 2.262008e-26 | cm3(STP)cm/(cm2*s*Pa)
Homopolymer | poly({4,4'-[2,2,2-trifluoro-1-(trifluoromethyl)ethane-1,1-diylbis(4,1-phenyleneoxy)]dianiline}-alt-[4,4'-oxybis(phthalic anhydride)]) | P430256 | C43H22F6N2O7 | Physicochemical property | Solubility parameter | 51.2 | 0 | (J/cm3)1/2
Homopolymer | poly({4,4'-[2,2,2-trifluoro-1-(trifluoromethyl)ethane-1,1-diylbis(4,1-phenyleneoxy)]dianiline}-alt-[4,4'-oxybis(phthalic anhydride)]) | P430256 | C43H22F6N2O7 | Polymer Information | SMILES | *c1ccc(cc1)Oc1ccc(cc1)C(C(F)(F)F)(C(F)(F)F)c1ccc(cc1)Oc1ccc(cc1)N1C(=O)c2c(C1=O)cc(cc2)Oc1ccc2c(c1)C(=O)N(C2=O)*
Homopolymer | poly({5,5'-[thiobis(4,1-phenylene)dioxy]bis(isobenzofuran-1,3-dione)}-alt-{3,3'-[1,3-phenylenedioxy]dianiline}) | P430257 | C46H26N2O8S | Thermal property | Glass transition temperature | 190.5 | 736.3333 | C
Homopolymer | poly({5,5'-[thiobis(4,1-phenylene)dioxy]bis(isobenzofuran-1,3-dione)}-alt-{3,3'-[1,3-phenylenedioxy]dianiline}) | P430257 | C46H26N2O8S | Thermal property | Thermal decomposition temperature | 520 | 0 | C
Homopolymer | poly({5,5'-[thiobis(4,1-phenylene)dioxy]bis(isobenzofuran-1,3-dione)}-alt-{3,3'-[1,3-phenylenedioxy]dianiline}) | P430257 | C46H26N2O8S | Polymer Information | SMILES | *c1cccc(c1)Oc1cccc(c1)Oc1cccc(c1)N1C(=O)c2c(C1=O)cc(cc2)Oc1ccc(cc1)Sc1ccc(cc1)Oc1ccc2c(c1)C(=O)N(C2=O)*
Homopolymer | poly({5,5'-[thiobis(4,1-phenylene)dioxy]bis(isobenzofuran-1,3-dione)}-alt-{4,4'-[1-(trifluoromethyl)-2,2,2-trifluoroethane-1,1-diylbis(4,1-phenylene)dioxy]dianiline}) | P430258 | C55H30F6N2O8S | Optical property | Refractive index | 1.64 | 0
Homopolymer | poly({5,5'-[thiobis(4,1-phenylene)dioxy]bis(isobenzofuran-1,3-dione)}-alt-{4,4'-[1-(trifluoromethyl)-2,2,2-trifluoroethane-1,1-diylbis(4,1-phenylene)dioxy]dianiline}) | P430258 | C55H30F6N2O8S | Thermal property | Glass transition temperature | 217.5 | 75 | C
Homopolymer | poly({5,5'-[thiobis(4,1-phenylene)dioxy]bis(isobenzofuran-1,3-dione)}-alt-{4,4'-[1-(trifluoromethyl)-2,2,2-trifluoroethane-1,1-diylbis(4,1-phenylene)dioxy]dianiline}) | P430258 | C55H30F6N2O8S | Thermal property | Thermal decomposition temperature | 520 | 0 | C
Homopolymer | poly({5,5'-[thiobis(4,1-phenylene)dioxy]bis(isobenzofuran-1,3-dione)}-alt-{4,4'-[1-(trifluoromethyl)-2,2,2-trifluoroethane-1,1-diylbis(4,1-phenylene)dioxy]dianiline}) | P430258 | C55H30F6N2O8S | Electric property | Dielectric constant ac | 2.885 | 0.0507
Homopolymer | poly({5,5'-[thiobis(4,1-phenylene)dioxy]bis(isobenzofuran-1,3-dione)}-alt-{4,4'-[1-(trifluoromethyl)-2,2,2-trifluoroethane-1,1-diylbis(4,1-phenylene)dioxy]dianiline}) | P430258 | C55H30F6N2O8S | Polymer Information | SMILES | *c1ccc(cc1)Oc1ccc(cc1)C(C(F)(F)F)(C(F)(F)F)c1ccc(cc1)Oc1ccc(cc1)N1C(=O)c2c(C1=O)cc(cc2)Oc1ccc(cc1)Sc1ccc(cc1)Oc1ccc2c(c1)C(=O)N(C2=O)*
Homopolymer | poly{(3,3'-sulfonyldiniline)-alt-[4,4'-oxybis(phthalic anhydride)]} | P430259 | C28H14N2O7S | Thermal property | Glass transition temperature | 246 | 106.6338 | C
Homopolymer | poly{(3,3'-sulfonyldiniline)-alt-[4,4'-oxybis(phthalic anhydride)]} | P430259 | C28H14N2O7S | Thermal property | Thermal decomposition temperature | 555 | 22940.18 | C
Homopolymer | poly{(3,3'-sulfonyldiniline)-alt-[4,4'-oxybis(phthalic anhydride)]} | P430259 | C28H14N2O7S | Thermal property | Thermal decomposition weight loss | 5 | 550.8193 | %
Homopolymer | poly{(3,3'-sulfonyldiniline)-alt-[4,4'-oxybis(phthalic anhydride)]} | P430259 | C28H14N2O7S | Dilute solution property | Intrinsic viscosity eta | 0.245 | 0.001727368 | dl/g
Homopolymer | poly{(3,3'-sulfonyldiniline)-alt-[4,4'-oxybis(phthalic anhydride)]} | P430259 | C28H14N2O7S | Polymer Information | SMILES | *c1cccc(c1)S(=O)(=O)c1cccc(c1)N1C(=O)c2c(C1=O)ccc(c2)Oc1ccc2c(c1)C(=O)N(C2=O)*
Homopolymer | poly{[5,5'-carbonylbis(isobenzofuran-1,3-dione)]-alt-(3,3'-sulfonyldianiline)} | P430260 | C29H14N2O7S | Optical property | Refractive index | 1.596 | 0
Homopolymer | poly{[5,5'-carbonylbis(isobenzofuran-1,3-dione)]-alt-(3,3'-sulfonyldianiline)} | P430260 | C29H14N2O7S | Thermal property | Glass transition temperature | 257 | 1970.754 | C
Homopolymer | poly{[5,5'-carbonylbis(isobenzofuran-1,3-dione)]-alt-(3,3'-sulfonyldianiline)} | P430260 | C29H14N2O7S | Thermal property | Thermal decomposition temperature | 520 | 9343.822 | C
Homopolymer | poly{[5,5'-carbonylbis(isobenzofuran-1,3-dione)]-alt-(3,3'-sulfonyldianiline)} | P430260 | C29H14N2O7S | Thermal property | Thermal decomposition weight loss | 5 | 0 | %
Homopolymer | poly{[5,5'-carbonylbis(isobenzofuran-1,3-dione)]-alt-(3,3'-sulfonyldianiline)} | P430260 | C29H14N2O7S | Electric property | Electric conductivity | 5.534e-09 | 3.9836208e-17 | 1/(ohm*cm)
Homopolymer | poly{[5,5'-carbonylbis(isobenzofuran-1,3-dione)]-alt-(3,3'-sulfonyldianiline)} | P430260 | C29H14N2O7S | Electric property | Volume resistivity | 7545500000 | 7.4093e+19 | ohm*cm
Homopolymer | poly{[5,5'-carbonylbis(isobenzofuran-1,3-dione)]-alt-(3,3'-sulfonyldianiline)} | P430260 | C29H14N2O7S | Dilute solution property | Intrinsic viscosity eta | 0.23 | 0.003428571 | dl/g
Homopolymer | poly{[5,5'-carbonylbis(isobenzofuran-1,3-dione)]-alt-(3,3'-sulfonyldianiline)} | P430260 | C29H14N2O7S | Tensile property | Dynamic mechanical properties loss tangent | 0.8 | 0
Homopolymer | poly{[5,5'-carbonylbis(isobenzofuran-1,3-dione)]-alt-(3,3'-sulfonyldianiline)} | P430260 | C29H14N2O7S | Tensile property | Elongation at break | 4.6 | 0 | %
Homopolymer | poly{[5,5'-carbonylbis(isobenzofuran-1,3-dione)]-alt-(3,3'-sulfonyldianiline)} | P430260 | C29H14N2O7S | Tensile property | Tensile modulus | 1.718 | 0 | GPa
Homopolymer | poly{[5,5'-carbonylbis(isobenzofuran-1,3-dione)]-alt-(3,3'-sulfonyldianiline)} | P430260 | C29H14N2O7S | Tensile property | Tensile stress strength at break | 0.77688 | 0 | GPa
Homopolymer | poly{[5,5'-carbonylbis(isobenzofuran-1,3-dione)]-alt-(3,3'-sulfonyldianiline)} | P430260 | C29H14N2O7S | Polymer Information | SMILES | *c1ccc2c(c1)C(=O)N(C2=O)c1cccc(c1)S(=O)(=O)c1cccc(c1)N1C(=O)c2c(C1=O)cc(cc2)C(=O)*
Homopolymer | poly((benzo[1,2-c:4,5-c']difuran-1,3,5,7-tetraone)-alt-{3,3'-[1,3-phenylenedioxy]dianiline}) | P430261 | C28H14N2O6 | Thermal property | Glass transition temperature | 220.5 | 7.071429 | C
Homopolymer | poly((benzo[1,2-c:4,5-c']difuran-1,3,5,7-tetraone)-alt-{3,3'-[1,3-phenylenedioxy]dianiline}) | P430261 | C28H14N2O6 | Thermal property | Thermal decomposition temperature | 530 | 0 | C
Homopolymer | poly((benzo[1,2-c:4,5-c']difuran-1,3,5,7-tetraone)-alt-{3,3'-[1,3-phenylenedioxy]dianiline}) | P430261 | C28H14N2O6 | Polymer Information | SMILES | *c1cccc(c1)Oc1cccc(c1)Oc1cccc(c1)n1c(=O)c2c(c1=O)cc1c(c2)c(=O)n(c1=O)*
Homopolymer | poly({5,5'-[1,4-phenylenedioxy]bis(isobenzofuran-1,3-dione)}-alt-[4,4'-(biphenyl-4,4'-diyldioxy)dianiline]) | P430262 | C46H26N2O8 | Thermal property | Glass transition temperature | 230 | 0 | C
Homopolymer | poly({5,5'-[1,4-phenylenedioxy]bis(isobenzofuran-1,3-dione)}-alt-[4,4'-(biphenyl-4,4'-diyldioxy)dianiline]) | P430262 | C46H26N2O8 | Thermal property | Thermal decomposition temperature | 495 | 833.3333 | C
Homopolymer | poly({5,5'-[1,4-phenylenedioxy]bis(isobenzofuran-1,3-dione)}-alt-[4,4'-(biphenyl-4,4'-diyldioxy)dianiline]) | P430262 | C46H26N2O8 | Thermal property | Melting temperature | 364 | 0 | C
Homopolymer | poly({5,5'-[1,4-phenylenedioxy]bis(isobenzofuran-1,3-dione)}-alt-[4,4'-(biphenyl-4,4'-diyldioxy)dianiline]) | P430262 | C46H26N2O8 | Polymer Information | SMILES | *c1ccc(cc1)Oc1ccc(cc1)c1ccc(cc1)Oc1ccc(cc1)N1C(=O)c2c(C1=O)cc(cc2)Oc1ccc(cc1)Oc1ccc2c(c1)C(=O)N(C2=O)*
Homopolymer | poly({5,5'-[1,4-phenylenedioxy]bis(isobenzofuran-1,3-dione)}-alt-{4,4'-[oxybis(4,1-phenylene)dioxy]dianiline}) | P430263 | C46H26N2O9 | Thermal property | Glass transition temperature | 210 | 0 | C
Homopolymer | poly({5,5'-[1,4-phenylenedioxy]bis(isobenzofuran-1,3-dione)}-alt-{4,4'-[oxybis(4,1-phenylene)dioxy]dianiline}) | P430263 | C46H26N2O9 | Thermal property | Thermal decomposition temperature | 547.5 | 208.3333 | C
Homopolymer | poly({5,5'-[1,4-phenylenedioxy]bis(isobenzofuran-1,3-dione)}-alt-{4,4'-[oxybis(4,1-phenylene)dioxy]dianiline}) | P430263 | C46H26N2O9 | Thermal property | Melting temperature | 291 | 0 | C
Homopolymer | poly({5,5'-[1,4-phenylenedioxy]bis(isobenzofuran-1,3-dione)}-alt-{4,4'-[oxybis(4,1-phenylene)dioxy]dianiline}) | P430263 | C46H26N2O9 | Polymer Information | SMILES | *c1ccc(cc1)Oc1ccc(cc1)Oc1ccc(cc1)Oc1ccc(cc1)N1C(=O)c2c(C1=O)cc(cc2)Oc1ccc(cc1)Oc1ccc2c(c1)C(=O)N(C2=O)*
Homopolymer | poly({5,5'-[1,4-phenylenedioxy]bis(isobenzofuran-1,3-dione)}-alt-{4,4'-[sulfanylbis(4,1-phenylene)dioxy]dianiline}) | P430264 | C46H26N2O8S | Thermal property | Glass transition temperature | 201 | 0 | C
Homopolymer | poly({5,5'-[1,4-phenylenedioxy]bis(isobenzofuran-1,3-dione)}-alt-{4,4'-[sulfanylbis(4,1-phenylene)dioxy]dianiline}) | P430264 | C46H26N2O8S | Thermal property | Thermal decomposition temperature | 490 | 0 | C
Homopolymer | poly({5,5'-[1,4-phenylenedioxy]bis(isobenzofuran-1,3-dione)}-alt-{4,4'-[sulfanylbis(4,1-phenylene)dioxy]dianiline}) | P430264 | C46H26N2O8S | Thermal property | Melting temperature | 333 | 0 | C
Homopolymer | poly({5,5'-[1,4-phenylenedioxy]bis(isobenzofuran-1,3-dione)}-alt-{4,4'-[sulfanylbis(4,1-phenylene)dioxy]dianiline}) | P430264 | C46H26N2O8S | Polymer Information | SMILES | *c1ccc(cc1)Oc1ccc(cc1)Sc1ccc(cc1)Oc1ccc(cc1)N1C(=O)c2c(C1=O)cc(cc2)Oc1ccc(cc1)Oc1ccc2c(c1)C(=O)N(C2=O)*
Homopolymer | poly({5,5'-[biphenyl-4,4'-diyldioxy]bis(isobenzofuran-1,3-dione)}-alt-[4,4'-(1,4-phenylenedioxy)dianiline]) | P430265 | C46H26N2O8 | Thermal property | Glass transition temperature | 222 | 0 | C
Homopolymer | poly({5,5'-[biphenyl-4,4'-diyldioxy]bis(isobenzofuran-1,3-dione)}-alt-[4,4'-(1,4-phenylenedioxy)dianiline]) | P430265 | C46H26N2O8 | Thermal property | Thermal decomposition temperature | 547.5 | 408.3333 | C
Homopolymer | poly({5,5'-[biphenyl-4,4'-diyldioxy]bis(isobenzofuran-1,3-dione)}-alt-[4,4'-(1,4-phenylenedioxy)dianiline]) | P430265 | C46H26N2O8 | Thermal property | Melting temperature | 357 | 0 | C
Homopolymer | poly({5,5'-[biphenyl-4,4'-diyldioxy]bis(isobenzofuran-1,3-dione)}-alt-[4,4'-(1,4-phenylenedioxy)dianiline]) | P430265 | C46H26N2O8 | Polymer Information | SMILES | *c1ccc(cc1)Oc1ccc(cc1)Oc1ccc(cc1)N1C(=O)c2c(C1=O)ccc(c2)Oc1ccc(cc1)c1ccc(cc1)Oc1ccc2c(c1)C(=O)N(C2=O)*
Homopolymer | poly({5,5'-[biphenyl-4,4'-diyldioxy]bis(isobenzofuran-1,3-dione)}-alt-[4,4'-(biphenyl-4,4'-diyldioxy)dianiline]) | P430266 | C52H30N2O8 | Thermal property | Glass transition temperature | 220 | 0 | C
Homopolymer | poly({5,5'-[biphenyl-4,4'-diyldioxy]bis(isobenzofuran-1,3-dione)}-alt-[4,4'-(biphenyl-4,4'-diyldioxy)dianiline]) | P430266 | C52H30N2O8 | Thermal property | Thermal decomposition temperature | 520 | 133.3333 | C
Homopolymer | poly({5,5'-[biphenyl-4,4'-diyldioxy]bis(isobenzofuran-1,3-dione)}-alt-[4,4'-(biphenyl-4,4'-diyldioxy)dianiline]) | P430266 | C52H30N2O8 | Thermal property | Melting temperature | 361 | 0 | C
Homopolymer | poly({5,5'-[biphenyl-4,4'-diyldioxy]bis(isobenzofuran-1,3-dione)}-alt-[4,4'-(biphenyl-4,4'-diyldioxy)dianiline]) | P430266 | C52H30N2O8 | Polymer Information | SMILES | *c1ccc(cc1)Oc1ccc(cc1)c1ccc(cc1)Oc1ccc(cc1)N1C(=O)c2c(C1=O)cc(cc2)Oc1ccc(cc1)c1ccc(cc1)Oc1ccc2c(c1)C(=O)N(C2=O)*
Homopolymer | poly({5,5'-[biphenyl-4,4'-diyldioxy]bis(isobenzofuran-1,3-dione)}-alt-[4,4'-(1,4-phenylenedioxy)dianiline]) | P430267 | C52H30N2O9 | Thermal property | Glass transition temperature | 208 | 0 | C
Homopolymer | poly({5,5'-[biphenyl-4,4'-diyldioxy]bis(isobenzofuran-1,3-dione)}-alt-[4,4'-(1,4-phenylenedioxy)dianiline]) | P430267 | C52H30N2O9 | Thermal property | Thermal decomposition temperature | 500 | 2133.333 | C
Homopolymer | poly({5,5'-[biphenyl-4,4'-diyldioxy]bis(isobenzofuran-1,3-dione)}-alt-[4,4'-(1,4-phenylenedioxy)dianiline]) | P430267 | C52H30N2O9 | Thermal property | Melting temperature | 290 | 0 | C
Homopolymer | poly({5,5'-[biphenyl-4,4'-diyldioxy]bis(isobenzofuran-1,3-dione)}-alt-[4,4'-(1,4-phenylenedioxy)dianiline]) | P430267 | C52H30N2O9 | Polymer Information | SMILES | *c1ccc(cc1)Oc1ccc(cc1)Oc1ccc(cc1)Oc1ccc(cc1)N1C(=O)c2c(C1=O)cc(cc2)Oc1ccc(cc1)c1ccc(cc1)Oc1ccc2c(c1)C(=O)N(C2=O)*
Homopolymer | poly({5,5'-[biphenyl-4,4'-diyldioxy]bis(isobenzofuran-1,3-dione)}-alt-[4,4'-(1,4-phenylenedioxy)dianiline]) | P430268 | C52H30N2O8S | Thermal property | Glass transition temperature | 206 | 0 | C
Homopolymer | poly({5,5'-[biphenyl-4,4'-diyldioxy]bis(isobenzofuran-1,3-dione)}-alt-[4,4'-(1,4-phenylenedioxy)dianiline]) | P430268 | C52H30N2O8S | Thermal property | Thermal decomposition temperature | 520 | 0 | C
Homopolymer | poly({5,5'-[biphenyl-4,4'-diyldioxy]bis(isobenzofuran-1,3-dione)}-alt-[4,4'-(1,4-phenylenedioxy)dianiline]) | P430268 | C52H30N2O8S | Thermal property | Melting temperature | 334 | 0 | C
Homopolymer | poly({5,5'-[biphenyl-4,4'-diyldioxy]bis(isobenzofuran-1,3-dione)}-alt-[4,4'-(1,4-phenylenedioxy)dianiline]) | P430268 | C52H30N2O8S | Polymer Information | SMILES | *c1ccc(cc1)Oc1ccc(cc1)Sc1ccc(cc1)Oc1ccc(cc1)N1C(=O)c2c(C1=O)cc(cc2)Oc1ccc(cc1)c1ccc(cc1)Oc1ccc2c(c1)C(=O)N(C2=O)*
Homopolymer | poly({5,5'-[oxybis(4,1-phenyleneoxy)]bis(isobenzofuran-1,3-dione)}-alt-[4,4'-(1,4-phenylenedioxy)dianiline]) | P430269 | C46H26N2O9 | Thermal property | Glass transition temperature | 203 | 0 | C
Homopolymer | poly({5,5'-[oxybis(4,1-phenyleneoxy)]bis(isobenzofuran-1,3-dione)}-alt-[4,4'-(1,4-phenylenedioxy)dianiline]) | P430269 | C46H26N2O9 | Thermal property | Thermal decomposition temperature | 537.5 | 75 | C
Homopolymer | poly({5,5'-[oxybis(4,1-phenyleneoxy)]bis(isobenzofuran-1,3-dione)}-alt-[4,4'-(1,4-phenylenedioxy)dianiline]) | P430269 | C46H26N2O9 | Thermal property | Melting temperature | 316 | 0 | C
Homopolymer | poly({5,5'-[oxybis(4,1-phenyleneoxy)]bis(isobenzofuran-1,3-dione)}-alt-[4,4'-(1,4-phenylenedioxy)dianiline]) | P430269 | C46H26N2O9 | Polymer Information | SMILES | *c1ccc(cc1)Oc1ccc(cc1)Oc1ccc(cc1)N1C(=O)c2c(C1=O)cc(cc2)Oc1ccc(cc1)Oc1ccc(cc1)Oc1ccc2c(c1)C(=O)N(C2=O)*
Homopolymer | poly({5,5'-[oxybis(p-phenyleneoxy)]bis(isobenzofuran-1,3-dione)}-alt-[4,4'-(1,4-phenylened]ioxy)dianiline) | P430270 | C52H30N2O9 | Thermal property | Glass transition temperature | 211 | 0 | C
Homopolymer | poly({5,5'-[oxybis(p-phenyleneoxy)]bis(isobenzofuran-1,3-dione)}-alt-[4,4'-(1,4-phenylened]ioxy)dianiline) | P430270 | C52H30N2O9 | Thermal property | Thermal decomposition temperature | 497.5 | 408.3333 | C
Homopolymer | poly({5,5'-[oxybis(p-phenyleneoxy)]bis(isobenzofuran-1,3-dione)}-alt-[4,4'-(1,4-phenylened]ioxy)dianiline) | P430270 | C52H30N2O9 | Thermal property | Melting temperature | 334 | 0 | C
Homopolymer | poly({5,5'-[oxybis(p-phenyleneoxy)]bis(isobenzofuran-1,3-dione)}-alt-[4,4'-(1,4-phenylened]ioxy)dianiline) | P430270 | C52H30N2O9 | Polymer Information | SMILES | *c1ccc(cc1)Oc1ccc(cc1)c1ccc(cc1)Oc1ccc(cc1)N1C(=O)c2c(C1=O)ccc(c2)Oc1ccc(cc1)Oc1ccc(cc1)Oc1ccc2c(c1)C(=O)N(C2=O)*
Homopolymer | poly({5,5'-[oxybis(4,1-phenyleneoxy)]bis(isobenzofuran-1,3-dione)}-alt-[4,4'-(1,4-phenylenedioxy)dianiline]) | P430271 | C52H30N2O9S | Thermal property | Glass transition temperature | 194 | 0 | C
Homopolymer | poly({5,5'-[oxybis(4,1-phenyleneoxy)]bis(isobenzofuran-1,3-dione)}-alt-[4,4'-(1,4-phenylenedioxy)dianiline]) | P430271 | C52H30N2O9S | Thermal property | Thermal decomposition temperature | 512.5 | 75 | C
Homopolymer | poly({5,5'-[oxybis(4,1-phenyleneoxy)]bis(isobenzofuran-1,3-dione)}-alt-[4,4'-(1,4-phenylenedioxy)dianiline]) | P430271 | C52H30N2O9S | Thermal property | Melting temperature | 296 | 0 | C
Homopolymer | poly({5,5'-[oxybis(4,1-phenyleneoxy)]bis(isobenzofuran-1,3-dione)}-alt-[4,4'-(1,4-phenylenedioxy)dianiline]) | P430271 | C52H30N2O9S | Polymer Information | SMILES | *c1ccc(cc1)Oc1ccc(cc1)Sc1ccc(cc1)Oc1ccc(cc1)N1C(=O)c2c(C1=O)cc(cc2)Oc1ccc(cc1)Oc1ccc(cc1)Oc1ccc2c(c1)C(=O)N(C2=O)*
Homopolymer | poly({5,5'-[thiobis(4,1-phenyleneoxy)]bis(isobenzofuran-1,3-dione)}-alt-[4,4'-(1,4-phenylenedioxy)dianiline]) | P430272 | C46H26N2O8S | Thermal property | Glass transition temperature | 201 | 0 | C
Homopolymer | poly({5,5'-[thiobis(4,1-phenyleneoxy)]bis(isobenzofuran-1,3-dione)}-alt-[4,4'-(1,4-phenylenedioxy)dianiline]) | P430272 | C46H26N2O8S | Thermal property | Thermal decomposition temperature | 490 | 0 | C
Homopolymer | poly({5,5'-[thiobis(4,1-phenyleneoxy)]bis(isobenzofuran-1,3-dione)}-alt-[4,4'-(1,4-phenylenedioxy)dianiline]) | P430272 | C46H26N2O8S | Thermal property | Melting temperature | 280 | 0 | C
Homopolymer | poly({5,5'-[thiobis(4,1-phenyleneoxy)]bis(isobenzofuran-1,3-dione)}-alt-[4,4'-(1,4-phenylenedioxy)dianiline]) | P430272 | C46H26N2O8S | Polymer Information | SMILES | *c1ccc(cc1)Oc1ccc(cc1)Oc1ccc(cc1)N1C(=O)c2c(C1=O)cc(cc2)Oc1ccc(cc1)Sc1ccc(cc1)Oc1ccc2c(c1)C(=O)N(C2=O)*
Homopolymer | poly{[5,5'-thiobis(4,1-phenyleneoxy)bis(isobenzofuran-1,3-dione)]-alt-[4,4'-(1,4-phenylenedioxy)dianiline]} | P430273 | C52H30N2O8S | Thermal property | Glass transition temperature | 205 | 0 | C
Homopolymer | poly{[5,5'-thiobis(4,1-phenyleneoxy)bis(isobenzofuran-1,3-dione)]-alt-[4,4'-(1,4-phenylenedioxy)dianiline]} | P430273 | C52H30N2O8S | Thermal property | Thermal decomposition temperature | 455 | 300 | C
Homopolymer | poly{[5,5'-thiobis(4,1-phenyleneoxy)bis(isobenzofuran-1,3-dione)]-alt-[4,4'-(1,4-phenylenedioxy)dianiline]} | P430273 | C52H30N2O8S | Thermal property | Melting temperature | 325 | 0 | C
Homopolymer | poly{[5,5'-thiobis(4,1-phenyleneoxy)bis(isobenzofuran-1,3-dione)]-alt-[4,4'-(1,4-phenylenedioxy)dianiline]} | P430273 | C52H30N2O8S | Polymer Information | SMILES | *c1ccc(cc1)Oc1ccc(cc1)c1ccc(cc1)Oc1ccc(cc1)N1C(=O)c2c(C1=O)ccc(c2)Oc1ccc(cc1)Sc1ccc(cc1)Oc1ccc2c(c1)C(=O)N(C2=O)*
Homopolymer | poly{[5,5'-thiobis(4,1-phenyleneoxy)bis(isobenzofuran-1,3-dione)]-alt-[4,4'-(1,4-phenylenedioxy)dianiline]} | P430274 | C52H30N2O8S2 | Thermal property | Glass transition temperature | 186 | 0 | C
Homopolymer | poly{[5,5'-thiobis(4,1-phenyleneoxy)bis(isobenzofuran-1,3-dione)]-alt-[4,4'-(1,4-phenylenedioxy)dianiline]} | P430274 | C52H30N2O8S2 | Thermal property | Thermal decomposition temperature | 507.5 | 75 | C
Homopolymer | poly{[5,5'-thiobis(4,1-phenyleneoxy)bis(isobenzofuran-1,3-dione)]-alt-[4,4'-(1,4-phenylenedioxy)dianiline]} | P430274 | C52H30N2O8S2 | Thermal property | Melting temperature | 328 | 0 | C
Homopolymer | poly{[5,5'-thiobis(4,1-phenyleneoxy)bis(isobenzofuran-1,3-dione)]-alt-[4,4'-(1,4-phenylenedioxy)dianiline]} | P430274 | C52H30N2O8S2 | Polymer Information | SMILES | *c1ccc(cc1)Oc1ccc(cc1)Sc1ccc(cc1)Oc1ccc(cc1)N1C(=O)c2c(C1=O)cc(cc2)Oc1ccc(cc1)Sc1ccc(cc1)Oc1ccc2c(c1)C(=O)N(C2=O)*
Homopolymer | poly{(4,4'-methylenedianiline)-alt-[5,5'-(dimethylsilanediyl)bis(isobenzofuran-1,3-dione)]} | P430275 | C31H22N2O4Si | Thermal property | Glass transition temperature | 280 | 0 | C
Homopolymer | poly{(4,4'-methylenedianiline)-alt-[5,5'-(dimethylsilanediyl)bis(isobenzofuran-1,3-dione)]} | P430275 | C31H22N2O4Si | Thermal property | Thermal decomposition temperature | 300 | 14000 | C
Homopolymer | poly{(4,4'-methylenedianiline)-alt-[5,5'-(dimethylsilanediyl)bis(isobenzofuran-1,3-dione)]} | P430275 | C31H22N2O4Si | Thermal property | Thermal decomposition weight loss | 3 | 694.4 | %
Homopolymer | poly{(4,4'-methylenedianiline)-alt-[5,5'-(dimethylsilanediyl)bis(isobenzofuran-1,3-dione)]} | P430275 | C31H22N2O4Si | Thermal property | Isothermal weight loss temperature | 250 | 0 | C
Homopolymer | poly{(4,4'-methylenedianiline)-alt-[5,5'-(dimethylsilanediyl)bis(isobenzofuran-1,3-dione)]} | P430275 | C31H22N2O4Si | Thermal property | Isothermal weight loss time | 100 | 0 | hour
Homopolymer | poly{(4,4'-methylenedianiline)-alt-[5,5'-(dimethylsilanediyl)bis(isobenzofuran-1,3-dione)]} | P430275 | C31H22N2O4Si | Polymer Information | SMILES | *c1ccc(cc1)Cc1ccc(cc1)N1C(=O)c2c(C1=O)cc(cc2)[Si](c1ccc2c(c1)C(=O)N(C2=O)*)(C)C
Homopolymer | poly((4,4'-methylenedianiline)-alt-{5,5'-[1,4-phenylenebis(dimethylsilyl)]bis(isobenzofuran-2,5-dione)}) | P430276 | C39H32N2O4Si2 | Thermal property | Glass transition temperature | 295 | 0 | C
Homopolymer | poly((4,4'-methylenedianiline)-alt-{5,5'-[1,4-phenylenebis(dimethylsilyl)]bis(isobenzofuran-2,5-dione)}) | P430276 | C39H32N2O4Si2 | Thermal property | Thermal decomposition temperature | 300 | 14000 | C
Homopolymer | poly((4,4'-methylenedianiline)-alt-{5,5'-[1,4-phenylenebis(dimethylsilyl)]bis(isobenzofuran-2,5-dione)}) | P430276 | C39H32N2O4Si2 | Thermal property | Thermal decomposition weight loss | 3 | 299.4667 | %
Homopolymer | poly((4,4'-methylenedianiline)-alt-{5,5'-[1,4-phenylenebis(dimethylsilyl)]bis(isobenzofuran-2,5-dione)}) | P430276 | C39H32N2O4Si2 | Thermal property | Isothermal weight loss temperature | 250 | 0 | C
Homopolymer | poly((4,4'-methylenedianiline)-alt-{5,5'-[1,4-phenylenebis(dimethylsilyl)]bis(isobenzofuran-2,5-dione)}) | P430276 | C39H32N2O4Si2 | Thermal property | Isothermal weight loss time | 100 | 0 | hour
Homopolymer | poly((4,4'-methylenedianiline)-alt-{5,5'-[1,4-phenylenebis(dimethylsilyl)]bis(isobenzofuran-2,5-dione)}) | P430276 | C39H32N2O4Si2 | Polymer Information | SMILES | *c1ccc(cc1)Cc1ccc(cc1)N1C(=O)c2c(C1=O)cc(cc2)[Si](c1ccc(cc1)[Si](c1ccc2c(c1)C(=O)N(C2=O)*)(C)C)(C)C
Homopolymer | poly((4,4'-methylenedianiline)-alt-{5,5'-[biphenyl-4,4'-diylbis(dimethylsilyl)]bis(isobenzofuran-2,5-dione)}) | P430277 | C45H36N2O4Si2 | Polymer Information | SMILES | *c1ccc(cc1)Cc1ccc(cc1)N1C(=O)c2c(C1=O)cc(cc2)[Si](c1ccc(cc1)c1ccc(cc1)[Si](c1ccc2c(c1)C(=O)N(C2=O)*)(C)C)(C)C
Homopolymer | poly((4,4'-methylenedianiline)-alt-{5,5'-[oxybis(dimethylsilyl)]bis(isobenzofuran-2,5-dione)}) | P430278 | C33H28N2O5Si2 | Thermal property | Glass transition temperature | 232 | 0 | C
Homopolymer | poly((4,4'-methylenedianiline)-alt-{5,5'-[oxybis(dimethylsilyl)]bis(isobenzofuran-2,5-dione)}) | P430278 | C33H28N2O5Si2 | Thermal property | Thermal decomposition temperature | 300 | 14000 | C
Homopolymer | poly((4,4'-methylenedianiline)-alt-{5,5'-[oxybis(dimethylsilyl)]bis(isobenzofuran-2,5-dione)}) | P430278 | C33H28N2O5Si2 | Thermal property | Thermal decomposition weight loss | 12 | 209.8667 | %
Homopolymer | poly((4,4'-methylenedianiline)-alt-{5,5'-[oxybis(dimethylsilyl)]bis(isobenzofuran-2,5-dione)}) | P430278 | C33H28N2O5Si2 | Thermal property | Isothermal weight loss temperature | 250 | 0 | C
Homopolymer | poly((4,4'-methylenedianiline)-alt-{5,5'-[oxybis(dimethylsilyl)]bis(isobenzofuran-2,5-dione)}) | P430278 | C33H28N2O5Si2 | Thermal property | Isothermal weight loss time | 100 | 0 | hour
Homopolymer | poly((4,4'-methylenedianiline)-alt-{5,5'-[oxybis(dimethylsilyl)]bis(isobenzofuran-2,5-dione)}) | P430278 | C33H28N2O5Si2 | Polymer Information | SMILES | *c1ccc(cc1)Cc1ccc(cc1)N1C(=O)c2c(C1=O)ccc(c2)[Si](O[Si](c1ccc2c(c1)C(=O)N(C2=O)*)(C)C)(C)C
Homopolymer | poly{(4,4'-methylenedianiline)-alt-[1,5-bis(1,3-dioxoisobenzofuran-5-yl)-1,1,3,3,5,5-hexamethyltrisiloxane]} | P430279 | C35H34N2O6Si3 | Thermal property | Glass transition temperature | 220 | 0 | C
Homopolymer | poly{(4,4'-methylenedianiline)-alt-[1,5-bis(1,3-dioxoisobenzofuran-5-yl)-1,1,3,3,5,5-hexamethyltrisiloxane]} | P430279 | C35H34N2O6Si3 | Polymer Information | SMILES | *c1ccc(cc1)Cc1ccc(cc1)N1C(=O)c2c(C1=O)cc(cc2)[Si](O[Si](O[Si](c1ccc2c(c1)C(=O)N(C2=O)*)(C)C)(C)C)(C)C
Homopolymer | poly((3,3'-methylenedianiline)-alt-{5,5'-[1,4-phenylenebis(dimethylsilyl)]bis(isobenzofuran-2,5-dione)}) | P430280 | C39H32N2O4Si2 | Thermal property | Glass transition temperature | 246 | 0 | C
Homopolymer | poly((3,3'-methylenedianiline)-alt-{5,5'-[1,4-phenylenebis(dimethylsilyl)]bis(isobenzofuran-2,5-dione)}) | P430280 | C39H32N2O4Si2 | Thermal property | Thermal decomposition temperature | 300 | 14000 | C
Homopolymer | poly((3,3'-methylenedianiline)-alt-{5,5'-[1,4-phenylenebis(dimethylsilyl)]bis(isobenzofuran-2,5-dione)}) | P430280 | C39H32N2O4Si2 | Thermal property | Thermal decomposition weight loss | 8 | 540.8 | %
Homopolymer | poly((3,3'-methylenedianiline)-alt-{5,5'-[1,4-phenylenebis(dimethylsilyl)]bis(isobenzofuran-2,5-dione)}) | P430280 | C39H32N2O4Si2 | Thermal property | Isothermal weight loss temperature | 250 | 0 | C
Homopolymer | poly((3,3'-methylenedianiline)-alt-{5,5'-[1,4-phenylenebis(dimethylsilyl)]bis(isobenzofuran-2,5-dione)}) | P430280 | C39H32N2O4Si2 | Thermal property | Isothermal weight loss time | 100 | 0 | hour
Homopolymer | poly((3,3'-methylenedianiline)-alt-{5,5'-[1,4-phenylenebis(dimethylsilyl)]bis(isobenzofuran-2,5-dione)}) | P430280 | C39H32N2O4Si2 | Polymer Information | SMILES | *c1cccc(c1)Cc1cccc(c1)N1C(=O)c2c(C1=O)cc(cc2)[Si](c1ccc(cc1)[Si](c1ccc2c(c1)C(=O)N(C2=O)*)(C)C)(C)C
Homopolymer | poly{(3,3'-methylenedianiline)-alt-[5,5'-(dimethylsilanediyl)bis(isobenzofuran-1,3-dione)]} | P430281 | C31H22N2O4Si | Thermal property | Glass transition temperature | 238 | 0 | C
Homopolymer | poly{(3,3'-methylenedianiline)-alt-[5,5'-(dimethylsilanediyl)bis(isobenzofuran-1,3-dione)]} | P430281 | C31H22N2O4Si | Thermal property | Thermal decomposition temperature | 300 | 14000 | C
Homopolymer | poly{(3,3'-methylenedianiline)-alt-[5,5'-(dimethylsilanediyl)bis(isobenzofuran-1,3-dione)]} | P430281 | C31H22N2O4Si | Thermal property | Thermal decomposition weight loss | 19 | 845.6 | %
Homopolymer | poly{(3,3'-methylenedianiline)-alt-[5,5'-(dimethylsilanediyl)bis(isobenzofuran-1,3-dione)]} | P430281 | C31H22N2O4Si | Thermal property | Isothermal weight loss temperature | 250 | 0 | C
Homopolymer | poly{(3,3'-methylenedianiline)-alt-[5,5'-(dimethylsilanediyl)bis(isobenzofuran-1,3-dione)]} | P430281 | C31H22N2O4Si | Thermal property | Isothermal weight loss time | 100 | 0 | hour
Homopolymer | poly{(3,3'-methylenedianiline)-alt-[5,5'-(dimethylsilanediyl)bis(isobenzofuran-1,3-dione)]} | P430281 | C31H22N2O4Si | Polymer Information | SMILES | *c1cccc(c1)Cc1cccc(c1)N1C(=O)c2c(C1=O)ccc(c2)[Si](c1ccc2c(c1)C(=O)N(C2=O)*)(C)C
Homopolymer | poly((3,3'-methylenedianiline)-alt-{5,5'-[biphenyl-4,4'-diylbis(dimethylsilyl)]bis(isobenzofuran-2,5-dione)}) | P430282 | C45H36N2O4Si2 | Thermal property | Glass transition temperature | 285 | 0 | C
Homopolymer | poly((3,3'-methylenedianiline)-alt-{5,5'-[biphenyl-4,4'-diylbis(dimethylsilyl)]bis(isobenzofuran-2,5-dione)}) | P430282 | C45H36N2O4Si2 | Polymer Information | SMILES | *c1cccc(c1)Cc1cccc(c1)N1C(=O)c2c(C1=O)cc(cc2)[Si](c1ccc(cc1)c1ccc(cc1)[Si](c1ccc2c(c1)C(=O)N(C2=O)*)(C)C)(C)C
Homopolymer | poly{(3,3'-methylenedianiline)-alt-[5,5'-[oxybis(dimethylsilyl)]bis(isobenzofuran-2,5-dione)]} | P430283 | C33H28N2O5Si2 | Thermal property | Glass transition temperature | 217 | 0 | C
Homopolymer | poly{(3,3'-methylenedianiline)-alt-[5,5'-[oxybis(dimethylsilyl)]bis(isobenzofuran-2,5-dione)]} | P430283 | C33H28N2O5Si2 | Polymer Information | SMILES | *c1cccc(c1)Cc1cccc(c1)N1C(=O)c2c(C1=O)cc(cc2)[Si](O[Si](c1ccc2c(c1)C(=O)N(C2=O)*)(C)C)(C)C
Homopolymer | poly{(3,3'-methylenedianiline)-alt-[1,5-bis(1,3-dioxoisobenzofuran-5-yl)-1,1,3,3,5,5-hexamethyltrisiloxane]} | P430284 | C35H34N2O6Si3 | Thermal property | Glass transition temperature | 208 | 0 | C
Homopolymer | poly{(3,3'-methylenedianiline)-alt-[1,5-bis(1,3-dioxoisobenzofuran-5-yl)-1,1,3,3,5,5-hexamethyltrisiloxane]} | P430284 | C35H34N2O6Si3 | Polymer Information | SMILES | *c1cccc(c1)Cc1cccc(c1)N1C(=O)c2c(C1=O)cc(cc2)[Si](O[Si](O[Si](c1ccc2c(c1)C(=O)N(C2=O)*)(C)C)(C)C)(C)C
Homopolymer | poly{(p-phenylenediamine)-alt-[5,5'-(1,4-phenylene)bis(4,6,7-triphenylisobenzofuran-1,3-dione)]} | P430285 | C64H38N2O4 | Thermal property | Glass transition temperature | 466 | 0 | C
Homopolymer | poly{(p-phenylenediamine)-alt-[5,5'-(1,4-phenylene)bis(4,6,7-triphenylisobenzofuran-1,3-dione)]} | P430285 | C64H38N2O4 | Dilute solution property | Intrinsic viscosity eta | 0.35 | 0 | dl/g
Homopolymer | poly{(p-phenylenediamine)-alt-[5,5'-(1,4-phenylene)bis(4,6,7-triphenylisobenzofuran-1,3-dione)]} | P430285 | C64H38N2O4 | Polymer Information | SMILES | *c1ccc(cc1)N1C(=O)c2c(C1=O)c(c1ccccc1)c(c(c2c1ccccc1)c1ccc(cc1)c1c(c2ccccc2)c(c2ccccc2)c2c(c1c1ccccc1)C(=O)N(C2=O)*)c1ccccc1
Homopolymer | poly{(m-phenylenediamine)-alt-[5,5'-(1,4-phenylene)bis(4,6,7-triphenylisobenzofuran-1,3-dione)]} | P430286 | C64H38N2O4 | Thermal property | Glass transition temperature | 416 | 0 | C
Homopolymer | poly{(m-phenylenediamine)-alt-[5,5'-(1,4-phenylene)bis(4,6,7-triphenylisobenzofuran-1,3-dione)]} | P430286 | C64H38N2O4 | Dilute solution property | Intrinsic viscosity eta | 0.86 | 0 | dl/g
Homopolymer | poly{(m-phenylenediamine)-alt-[5,5'-(1,4-phenylene)bis(4,6,7-triphenylisobenzofuran-1,3-dione)]} | P430286 | C64H38N2O4 | Polymer Information | SMILES | *c1cccc(c1)N1C(=O)c2c(C1=O)c(c1ccccc1)c(c(c2c1ccccc1)c1ccc(cc1)c1c(c2ccccc2)c(c2ccccc2)c2c(c1c1ccccc1)C(=O)N(C2=O)*)c1ccccc1
Homopolymer | poly{(4,4'-oxydianiline)-alt-[5,5'-(1,4-phenylene)bis(4,6,7-triphenylisobenzofuran-1,3-dione)]} | P430287 | C70H42N2O5 | Thermal property | Glass transition temperature | 413 | 0 | C
Homopolymer | poly{(4,4'-oxydianiline)-alt-[5,5'-(1,4-phenylene)bis(4,6,7-triphenylisobenzofuran-1,3-dione)]} | P430287 | C70H42N2O5 | Thermal property | Thermal decomposition temperature | 542.5 | 1576.286 | C
Homopolymer | poly{(4,4'-oxydianiline)-alt-[5,5'-(1,4-phenylene)bis(4,6,7-triphenylisobenzofuran-1,3-dione)]} | P430287 | C70H42N2O5 | Thermal property | Thermal decomposition weight loss | 10 | 114.2857 | %
Homopolymer | poly{(4,4'-oxydianiline)-alt-[5,5'-(1,4-phenylene)bis(4,6,7-triphenylisobenzofuran-1,3-dione)]} | P430287 | C70H42N2O5 | Dilute solution property | Intrinsic viscosity eta | 1.11 | 0 | dl/g
Homopolymer | poly{(4,4'-oxydianiline)-alt-[5,5'-(1,4-phenylene)bis(4,6,7-triphenylisobenzofuran-1,3-dione)]} | P430287 | C70H42N2O5 | Polymer Information | SMILES | *c1ccc(cc1)Oc1ccc(cc1)N1C(=O)c2c(C1=O)c(c1ccccc1)c(c(c2c1ccccc1)c1ccc(cc1)c1c(c2ccccc2)c(c2ccccc2)c2c(c1c1ccccc1)C(=O)N(C2=O)*)c1ccccc1
Homopolymer | poly{[3,3'-(1,3-phenylenedioxy)dianiline]-alt-[5,5'-(1,4-phenylene)bis(4,6,7-triphenylisobenzofuran-1,3-dione)]} | P430288 | C76H46N2O6 | Thermal property | Glass transition temperature | 280 | 0 | C
Homopolymer | poly{[3,3'-(1,3-phenylenedioxy)dianiline]-alt-[5,5'-(1,4-phenylene)bis(4,6,7-triphenylisobenzofuran-1,3-dione)]} | P430288 | C76H46N2O6 | Dilute solution property | Intrinsic viscosity eta | 1.22 | 0 | dl/g
Homopolymer | poly{[3,3'-(1,3-phenylenedioxy)dianiline]-alt-[5,5'-(1,4-phenylene)bis(4,6,7-triphenylisobenzofuran-1,3-dione)]} | P430288 | C76H46N2O6 | Polymer Information | SMILES | *c1cccc(c1)Oc1cccc(c1)Oc1cccc(c1)N1C(=O)c2c(C1=O)c(c1ccccc1)c(c(c2c1ccccc1)c1ccccc1)c1ccc(cc1)c1c(c2ccccc2)c(c2ccccc2)c2c(c1c1ccccc1)C(=O)N(C2=O)*
Homopolymer | poly{benzidine-alt-[5,5'-(1,4-phenylene)bis(4,6,7-triphenylisobenzofuran-1,3-dione)]} | P430289 | C76H46N2O5 | Thermal property | Glass transition temperature | 399 | 0 | C
Homopolymer | poly{benzidine-alt-[5,5'-(1,4-phenylene)bis(4,6,7-triphenylisobenzofuran-1,3-dione)]} | P430289 | C76H46N2O5 | Dilute solution property | Intrinsic viscosity eta | 4.03 | 0 | dl/g
Homopolymer | poly{benzidine-alt-[5,5'-(1,4-phenylene)bis(4,6,7-triphenylisobenzofuran-1,3-dione)]} | P430289 | C76H46N2O5 | Polymer Information | SMILES | *c1ccc(cc1)c1ccc(cc1)N1C(=O)c2c(C1=O)c(c1ccccc1)c(c(c2c1ccccc1)c1ccc(cc1)Oc1ccc(cc1)c1c(c2ccccc2)c(c2ccccc2)c2c(c1c1ccccc1)C(=O)N(C2=O)*)c1ccccc1
Homopolymer | poly{(p-phenylenediamine)-alt-[5,5'-(1,4-phenylene)bis(4,6,7-triphenylisobenzofuran-1,3-dione)]} | P430290 | C70H42N2O5 | Thermal property | Glass transition temperature | 371 | 0 | C
Homopolymer | poly{(p-phenylenediamine)-alt-[5,5'-(1,4-phenylene)bis(4,6,7-triphenylisobenzofuran-1,3-dione)]} | P430290 | C70H42N2O5 | Dilute solution property | Intrinsic viscosity eta | 0.4 | 0 | dl/g
Homopolymer | poly{(p-phenylenediamine)-alt-[5,5'-(1,4-phenylene)bis(4,6,7-triphenylisobenzofuran-1,3-dione)]} | P430290 | C70H42N2O5 | Polymer Information | SMILES | *c1ccc(cc1)Oc1ccc(cc1)c1c(c2ccccc2)c2c(c(c1c1ccccc1)c1ccccc1)C(=O)N(C2=O)c1ccc(cc1)N1C(=O)c2c(C1=O)c(c1ccccc1)c(c(c2c1ccccc1)*)c1ccccc1
Homopolymer | poly{(4,4'-oxydianiline)-alt-[5,5'-(4,4'-oxybiphenyl)bis(4,6,7-triphenylisobenzofuran-1,3-dione)]} | P430291 | C76H46N2O6 | Thermal property | Glass transition temperature | 360 | 0 | C
Homopolymer | poly{(4,4'-oxydianiline)-alt-[5,5'-(4,4'-oxybiphenyl)bis(4,6,7-triphenylisobenzofuran-1,3-dione)]} | P430291 | C76H46N2O6 | Thermal property | Thermal decomposition temperature | 554.5 | 1319.143 | C
Homopolymer | poly{(4,4'-oxydianiline)-alt-[5,5'-(4,4'-oxybiphenyl)bis(4,6,7-triphenylisobenzofuran-1,3-dione)]} | P430291 | C76H46N2O6 | Thermal property | Thermal decomposition weight loss | 10 | 114.2857 | %
Homopolymer | poly{(4,4'-oxydianiline)-alt-[5,5'-(4,4'-oxybiphenyl)bis(4,6,7-triphenylisobenzofuran-1,3-dione)]} | P430291 | C76H46N2O6 | Thermal property | Isothermal weight loss temperature | 425 | 1964.286 | C
Homopolymer | poly{(4,4'-oxydianiline)-alt-[5,5'-(4,4'-oxybiphenyl)bis(4,6,7-triphenylisobenzofuran-1,3-dione)]} | P430291 | C76H46N2O6 | Thermal property | Isothermal weight loss time | 16 | 30.85714 | hour
Homopolymer | poly{(4,4'-oxydianiline)-alt-[5,5'-(4,4'-oxybiphenyl)bis(4,6,7-triphenylisobenzofuran-1,3-dione)]} | P430291 | C76H46N2O6 | Dilute solution property | Intrinsic viscosity eta | 2.8 | 0 | dl/g
Homopolymer | poly{(4,4'-oxydianiline)-alt-[5,5'-(4,4'-oxybiphenyl)bis(4,6,7-triphenylisobenzofuran-1,3-dione)]} | P430291 | C76H46N2O6 | Polymer Information | SMILES | *c1ccc(cc1)Oc1ccc(cc1)N1C(=O)c2c(C1=O)c(c1ccccc1)c(c(c2c1ccccc1)c1ccc(cc1)Oc1ccc(cc1)c1c(c2ccccc2)c(c2ccccc2)c2c(c1c1ccccc1)C(=O)N(C2=O)*)c1ccccc1
Homopolymer | poly{(4,4'-methylenedianiline)-alt-[5,5'-(4,4'-oxybiphenyl)bis(4,6,7-triphenylisobenzofuran-1,3-dione)]} | P430292 | C77H48N2O5 | Thermal property | Glass transition temperature | 356 | 0 | C
Homopolymer | poly{(4,4'-methylenedianiline)-alt-[5,5'-(4,4'-oxybiphenyl)bis(4,6,7-triphenylisobenzofuran-1,3-dione)]} | P430292 | C77H48N2O5 | Dilute solution property | Intrinsic viscosity eta | 1.38 | 0 | dl/g
Homopolymer | poly{(4,4'-methylenedianiline)-alt-[5,5'-(4,4'-oxybiphenyl)bis(4,6,7-triphenylisobenzofuran-1,3-dione)]} | P430292 | C77H48N2O5 | Polymer Information | SMILES | *c1ccc(cc1)Cc1ccc(cc1)N1C(=O)c2c(C1=O)c(c1ccccc1)c(c(c2c1ccccc1)c1ccc(cc1)Oc1ccc(cc1)c1c(c2ccccc2)c(c2ccccc2)c2c(c1c1ccccc1)C(=O)N(C2=O)*)c1ccccc1
Homopolymer | poly{(m-phenylenediamine)-alt-[5,5'-(4,4'-oxybiphenyl)bis(4,6,7-triphenylisobenzofuran-1,3-dione)]} | P430293 | C70H42N2O5 | Thermal property | Glass transition temperature | 357 | 0 | C
Homopolymer | poly{(m-phenylenediamine)-alt-[5,5'-(4,4'-oxybiphenyl)bis(4,6,7-triphenylisobenzofuran-1,3-dione)]} | P430293 | C70H42N2O5 | Dilute solution property | Intrinsic viscosity eta | 1.06 | 0 | dl/g
Homopolymer | poly{(m-phenylenediamine)-alt-[5,5'-(4,4'-oxybiphenyl)bis(4,6,7-triphenylisobenzofuran-1,3-dione)]} | P430293 | C70H42N2O5 | Polymer Information | SMILES | *c1ccc(cc1)Oc1ccc(cc1)c1c(c2ccccc2)c2C(=O)N(C(=O)c2c(c1c1ccccc1)c1ccccc1)c1cccc(c1)N1C(=O)c2c(C1=O)c(c1ccccc1)c(c(c2c1ccccc1)c1ccccc1)*
Homopolymer | poly{[3,3'-(1,3-phenylenedioxy)dianiline]-alt-[5,5'-(4,4'-oxybiphenyl)bis(4,6,7-triphenylisobenzofuran-1,3-dione)]} | P430294 | C82H50N2O7 | Thermal property | Glass transition temperature | 261 | 0 | C
Homopolymer | poly{[3,3'-(1,3-phenylenedioxy)dianiline]-alt-[5,5'-(4,4'-oxybiphenyl)bis(4,6,7-triphenylisobenzofuran-1,3-dione)]} | P430294 | C82H50N2O7 | Dilute solution property | Intrinsic viscosity eta | 0.75 | 0 | dl/g
Homopolymer | poly{[3,3'-(1,3-phenylenedioxy)dianiline]-alt-[5,5'-(4,4'-oxybiphenyl)bis(4,6,7-triphenylisobenzofuran-1,3-dione)]} | P430294 | C82H50N2O7 | Polymer Information | SMILES | *c1cccc(c1)Oc1cccc(c1)Oc1cccc(c1)N1C(=O)c2c(C1=O)c(c1ccccc1)c(c(c2c1ccccc1)c1ccc(cc1)Oc1ccc(cc1)c1c(c2ccccc2)c(c2ccccc2)c2c(c1c1ccccc1)C(=O)N(C2=O)*)c1ccccc1
Homopolymer | poly([3,3'-(1,3-phenylenedioxy)dianiline]-alt-{5,5'-[1,3-phenylenebis(oxy-1,3-phenylene)]bis(4,6,7-triphenylisobenzofuran-1,3-dione)}) | P430295 | C88H54N2O8 | Thermal property | Glass transition temperature | 238 | 0 | C
Homopolymer | poly([3,3'-(1,3-phenylenedioxy)dianiline]-alt-{5,5'-[1,3-phenylenebis(oxy-1,3-phenylene)]bis(4,6,7-triphenylisobenzofuran-1,3-dione)}) | P430295 | C88H54N2O8 | Dilute solution property | Intrinsic viscosity eta | 1 | 0 | dl/g
Homopolymer | poly([3,3'-(1,3-phenylenedioxy)dianiline]-alt-{5,5'-[1,3-phenylenebis(oxy-1,3-phenylene)]bis(4,6,7-triphenylisobenzofuran-1,3-dione)}) | P430295 | C88H54N2O8 | Polymer Information | SMILES | *c1cccc(c1)Oc1cccc(c1)Oc1cccc(c1)N1C(=O)c2c(C1=O)c(c1ccccc1)c(c(c2c1ccccc1)c1ccc(cc1)Oc1ccc(cc1)Oc1ccc(cc1)c1c(c2ccccc2)c(c2ccccc2)c2c(c1c1ccccc1)C(=O)N(C2=O)*)c1ccccc1
Homopolymer | poly{(diethyl 2,4-diaminobenzylphosphonate)-alt-[5,5'-carbonylbis(isobenzofuran-1,3-dione)]} | P430296 | C28H21N2O8P | Thermal property | Glass transition temperature | 218 | 0 | C
Homopolymer | poly{(diethyl 2,4-diaminobenzylphosphonate)-alt-[5,5'-carbonylbis(isobenzofuran-1,3-dione)]} | P430296 | C28H21N2O8P | Thermal property | Thermal decomposition temperature | 700 | 7706.667 | C
Homopolymer | poly{(diethyl 2,4-diaminobenzylphosphonate)-alt-[5,5'-carbonylbis(isobenzofuran-1,3-dione)]} | P430296 | C28H21N2O8P | Thermal property | Thermal decomposition weight loss | 36 | 717.8667 | %
Homopolymer | poly{(diethyl 2,4-diaminobenzylphosphonate)-alt-[5,5'-carbonylbis(isobenzofuran-1,3-dione)]} | P430296 | C28H21N2O8P | Thermal property | Isothermal weight loss temperature | 280 | 0 | C
Homopolymer | poly{(diethyl 2,4-diaminobenzylphosphonate)-alt-[5,5'-carbonylbis(isobenzofuran-1,3-dione)]} | P430296 | C28H21N2O8P | Thermal property | Isothermal weight loss time | 1 | 0 | hour
Homopolymer | poly{(diethyl 2,4-diaminobenzylphosphonate)-alt-[5,5'-carbonylbis(isobenzofuran-1,3-dione)]} | P430296 | C28H21N2O8P | Polymer Information | SMILES | CCOP(=O)(Cc1ccc(cc1N1C(=O)c2c(C1=O)cc(cc2)*)N1C(=O)c2c(C1=O)cc(cc2)C(=O)*)OCC
Homopolymer | poly{[bis(2-chloroethyl) 2,4-diaminobenzylphosphonate]-alt-[5,5'-carbonylbis(isobenzofuran-1,3-dione)]} | P430297 | C28H19Cl2N2O8P | Thermal property | Glass transition temperature | 261 | 0 | C
Homopolymer | poly{[bis(2-chloroethyl) 2,4-diaminobenzylphosphonate]-alt-[5,5'-carbonylbis(isobenzofuran-1,3-dione)]} | P430297 | C28H19Cl2N2O8P | Thermal property | Thermal decomposition temperature | 700 | 9626.667 | C
Homopolymer | poly{[bis(2-chloroethyl) 2,4-diaminobenzylphosphonate]-alt-[5,5'-carbonylbis(isobenzofuran-1,3-dione)]} | P430297 | C28H19Cl2N2O8P | Thermal property | Thermal decomposition weight loss | 44 | 1173.6 | %
Homopolymer | poly{[bis(2-chloroethyl) 2,4-diaminobenzylphosphonate]-alt-[5,5'-carbonylbis(isobenzofuran-1,3-dione)]} | P430297 | C28H19Cl2N2O8P | Thermal property | Isothermal weight loss temperature | 280 | 0 | C
Homopolymer | poly{[bis(2-chloroethyl) 2,4-diaminobenzylphosphonate]-alt-[5,5'-carbonylbis(isobenzofuran-1,3-dione)]} | P430297 | C28H19Cl2N2O8P | Thermal property | Isothermal weight loss time | 1 | 0 | hour
Homopolymer | poly{[bis(2-chloroethyl) 2,4-diaminobenzylphosphonate]-alt-[5,5'-carbonylbis(isobenzofuran-1,3-dione)]} | P430297 | C28H19Cl2N2O8P | Polymer Information | SMILES | ClCCOP(=O)(Cc1ccc(cc1N1C(=O)c2c(C1=O)cc(cc2)*)N1C(=O)c2c(C1=O)cc(cc2)C(=O)*)OCCCl
Homopolymer | poly((9H-fluorene-2,7-diamine)-alt-{5,5'-[2,2,2-trifluoro-1-(trifluoromethyl)ethane-1,1-diyl]bis(isobenzofuran-1,3-dione)}) | P430298 | C32H14F6N2O4 | Physical property | Density | 1.423 | 0 | g/cm3
Homopolymer | poly((9H-fluorene-2,7-diamine)-alt-{5,5'-[2,2,2-trifluoro-1-(trifluoromethyl)ethane-1,1-diyl]bis(isobenzofuran-1,3-dione)}) | P430298 | C32H14F6N2O4 | Physical property | Specific volume | 0.7027 | 0 | cm3/g
Homopolymer | poly((9H-fluorene-2,7-diamine)-alt-{5,5'-[2,2,2-trifluoro-1-(trifluoromethyl)ethane-1,1-diyl]bis(isobenzofuran-1,3-dione)}) | P430298 | C32H14F6N2O4 | Thermal property | Glass transition temperature | 394 | 0 | C
Homopolymer | poly((9H-fluorene-2,7-diamine)-alt-{5,5'-[2,2,2-trifluoro-1-(trifluoromethyl)ethane-1,1-diyl]bis(isobenzofuran-1,3-dione)}) | P430298 | C32H14F6N2O4 | Thermal property | Thermal decomposition temperature | 480 | 0 | C
Homopolymer | poly((9H-fluorene-2,7-diamine)-alt-{5,5'-[2,2,2-trifluoro-1-(trifluoromethyl)ethane-1,1-diyl]bis(isobenzofuran-1,3-dione)}) | P430298 | C32H14F6N2O4 | Thermal property | Thermal decomposition weight loss | 5 | 0 | %
Homopolymer | poly((9H-fluorene-2,7-diamine)-alt-{5,5'-[2,2,2-trifluoro-1-(trifluoromethyl)ethane-1,1-diyl]bis(isobenzofuran-1,3-dione)}) | P430298 | C32H14F6N2O4 | Polymer Information | SMILES | *c1ccc2c(c1)C(=O)N(C2=O)c1ccc2-c3c(Cc2c1)cc(cc3)N1C(=O)c2c(C1=O)cc(cc2)C(C(F)(F)F)(C(F)(F)F)*
Homopolymer | poly((3,3'-[2,2,2-trifluoro-1-(trifluoromethyl)ethane-1,1-diyl]dianiline}-alt-{5,5'-[2,2,2-trifluoro-1-(trifluoromethyl)ethane-1,1-diyl]bis(isobenzofuran-1,3-dione)}) | P430299 | C34H14F12N2O4 | Physical property | Density | 1.463 | 0.0012 | g/cm3
Homopolymer | poly((3,3'-[2,2,2-trifluoro-1-(trifluoromethyl)ethane-1,1-diyl]dianiline}-alt-{5,5'-[2,2,2-trifluoro-1-(trifluoromethyl)ethane-1,1-diyl]bis(isobenzofuran-1,3-dione)}) | P430299 | C34H14F12N2O4 | Physical property | Specific volume | 0.6838 | 0.0002613333 | cm3/g
Homopolymer | poly((3,3'-[2,2,2-trifluoro-1-(trifluoromethyl)ethane-1,1-diyl]dianiline}-alt-{5,5'-[2,2,2-trifluoro-1-(trifluoromethyl)ethane-1,1-diyl]bis(isobenzofuran-1,3-dione)}) | P430299 | C34H14F12N2O4 | Optical property | Refractive index | 1.536 | 0
Homopolymer | poly((3,3'-[2,2,2-trifluoro-1-(trifluoromethyl)ethane-1,1-diyl]dianiline}-alt-{5,5'-[2,2,2-trifluoro-1-(trifluoromethyl)ethane-1,1-diyl]bis(isobenzofuran-1,3-dione)}) | P430299 | C34H14F12N2O4 | Thermal property | Glass transition temperature | 254 | 1210.889 | C
Homopolymer | poly((3,3'-[2,2,2-trifluoro-1-(trifluoromethyl)ethane-1,1-diyl]dianiline}-alt-{5,5'-[2,2,2-trifluoro-1-(trifluoromethyl)ethane-1,1-diyl]bis(isobenzofuran-1,3-dione)}) | P430299 | C34H14F12N2O4 | Thermal property | Thermal decomposition temperature | 465 | 5633.333 | C
Homopolymer | poly((3,3'-[2,2,2-trifluoro-1-(trifluoromethyl)ethane-1,1-diyl]dianiline}-alt-{5,5'-[2,2,2-trifluoro-1-(trifluoromethyl)ethane-1,1-diyl]bis(isobenzofuran-1,3-dione)}) | P430299 | C34H14F12N2O4 | Thermal property | Thermal decomposition weight loss | 5 | 0 | %
Homopolymer | poly((3,3'-[2,2,2-trifluoro-1-(trifluoromethyl)ethane-1,1-diyl]dianiline}-alt-{5,5'-[2,2,2-trifluoro-1-(trifluoromethyl)ethane-1,1-diyl]bis(isobenzofuran-1,3-dione)}) | P430299 | C34H14F12N2O4 | Physicochemical property | Gas diffusion coefficient d | 1.785e-08 | 2.640333e-17 | cm2/s
Homopolymer | poly((3,3'-[2,2,2-trifluoro-1-(trifluoromethyl)ethane-1,1-diyl]dianiline}-alt-{5,5'-[2,2,2-trifluoro-1-(trifluoromethyl)ethane-1,1-diyl]bis(isobenzofuran-1,3-dione)}) | P430299 | C34H14F12N2O4 | Physicochemical property | Gas permeability coefficient p | 2.09e-12 | 1.24794e-23 | cm3(STP)cm/(cm2*s*Pa)
Homopolymer | poly((3,3'-[2,2,2-trifluoro-1-(trifluoromethyl)ethane-1,1-diyl]dianiline}-alt-{5,5'-[2,2,2-trifluoro-1-(trifluoromethyl)ethane-1,1-diyl]bis(isobenzofuran-1,3-dione)}) | P430299 | C34H14F12N2O4 | Tensile property | Dynamic mechanical properties storage modulus | 1.8 | 0 | GPa
Homopolymer | poly((3,3'-[2,2,2-trifluoro-1-(trifluoromethyl)ethane-1,1-diyl]dianiline}-alt-{5,5'-[2,2,2-trifluoro-1-(trifluoromethyl)ethane-1,1-diyl]bis(isobenzofuran-1,3-dione)}) | P430299 | C34H14F12N2O4 | Tensile property | Dynamic mechanical properties loss modulus | 0.18 | 0 | GPa
Homopolymer | poly((3,3'-[2,2,2-trifluoro-1-(trifluoromethyl)ethane-1,1-diyl]dianiline}-alt-{5,5'-[2,2,2-trifluoro-1-(trifluoromethyl)ethane-1,1-diyl]bis(isobenzofuran-1,3-dione)}) | P430299 | C34H14F12N2O4 | Polymer Information | SMILES | *c1ccc2c(c1)C(=O)N(C2=O)c1cccc(c1)C(C(F)(F)F)(C(F)(F)F)c1cccc(c1)N1C(=O)c2c(C1=O)cc(cc2)C(C(F)(F)F)(C(F)(F)F)*
Homopolymer | poly({3,3'-[sulfonylbis(4,1-phenyleneoxy)]dianiline}-alt-{4,4'-carbonylbis(phthalic anhydride)}) | P430300 | C41H22N2O9S | Heat characteristics | Softening temperature | 227 | 0 | C
Homopolymer | poly({3,3'-[sulfonylbis(4,1-phenyleneoxy)]dianiline}-alt-{4,4'-carbonylbis(phthalic anhydride)}) | P430300 | C41H22N2O9S | Polymer Information | SMILES | *c1ccc2c(c1)C(=O)N(C2=O)c1cccc(c1)Oc1ccc(cc1)S(=O)(=O)c1ccc(cc1)Oc1cccc(c1)N1C(=O)c2c(C1=O)cc(cc2)C(=O)*
Homopolymer | poly({3,3'-[sulfonylbis(4,1-phenyleneoxy)]diniline}-alt-[4,4'-oxybis(phthalic anhydride)]) | P430301 | C40H22N2O9S | Thermal property | Thermal decomposition temperature | 432 | 1633.333 | C
Homopolymer | poly({3,3'-[sulfonylbis(4,1-phenyleneoxy)]diniline}-alt-[4,4'-oxybis(phthalic anhydride)]) | P430301 | C40H22N2O9S | Thermal property | Thermal decomposition weight loss | 2.5 | 8.333333 | %
Homopolymer | poly({3,3'-[sulfonylbis(4,1-phenyleneoxy)]diniline}-alt-[4,4'-oxybis(phthalic anhydride)]) | P430301 | C40H22N2O9S | Tensile property | Elongation at break | 7 | 0 | %
Homopolymer | poly({3,3'-[sulfonylbis(4,1-phenyleneoxy)]diniline}-alt-[4,4'-oxybis(phthalic anhydride)]) | P430301 | C40H22N2O9S | Tensile property | Tensile modulus | 2.2 | 0 | GPa
Homopolymer | poly({3,3'-[sulfonylbis(4,1-phenyleneoxy)]diniline}-alt-[4,4'-oxybis(phthalic anhydride)]) | P430301 | C40H22N2O9S | Tensile property | Tensile stress strength at break | 0.1 | 0 | GPa
Homopolymer | poly({3,3'-[sulfonylbis(4,1-phenyleneoxy)]diniline}-alt-[4,4'-oxybis(phthalic anhydride)]) | P430301 | C40H22N2O9S | Heat characteristics | Softening temperature | 212 | 0 | C
Homopolymer | poly({3,3'-[sulfonylbis(4,1-phenyleneoxy)]diniline}-alt-[4,4'-oxybis(phthalic anhydride)]) | P430301 | C40H22N2O9S | Polymer Information | SMILES | *c1cccc(c1)Oc1ccc(cc1)S(=O)(=O)c1ccc(cc1)Oc1cccc(c1)N1C(=O)c2c(C1=O)cc(cc2)Oc1ccc2c(c1)C(=O)N(C2=O)*
Homopolymer | poly({3,3'-[sulfonylbis(4,1-phenyleneoxy)]dianiline}-alt-[5,5'-m-phenylenedioxybis(isobenzofuran-1,3-dione)]) | P430302 | C46H26N2O10S | Thermal property | Thermal decomposition temperature | 447 | 533.3333 | C
Homopolymer | poly({3,3'-[sulfonylbis(4,1-phenyleneoxy)]dianiline}-alt-[5,5'-m-phenylenedioxybis(isobenzofuran-1,3-dione)]) | P430302 | C46H26N2O10S | Thermal property | Thermal decomposition weight loss | 2.5 | 8.333333 | %
Homopolymer | poly({3,3'-[sulfonylbis(4,1-phenyleneoxy)]dianiline}-alt-[5,5'-m-phenylenedioxybis(isobenzofuran-1,3-dione)]) | P430302 | C46H26N2O10S | Tensile property | Elongation at break | 23 | 0 | %
Homopolymer | poly({3,3'-[sulfonylbis(4,1-phenyleneoxy)]dianiline}-alt-[5,5'-m-phenylenedioxybis(isobenzofuran-1,3-dione)]) | P430302 | C46H26N2O10S | Tensile property | Tensile modulus | 3.1 | 0 | GPa
Homopolymer | poly({3,3'-[sulfonylbis(4,1-phenyleneoxy)]dianiline}-alt-[5,5'-m-phenylenedioxybis(isobenzofuran-1,3-dione)]) | P430302 | C46H26N2O10S | Tensile property | Tensile stress strength at break | 0.1 | 0 | GPa
Homopolymer | poly({3,3'-[sulfonylbis(4,1-phenyleneoxy)]dianiline}-alt-[5,5'-m-phenylenedioxybis(isobenzofuran-1,3-dione)]) | P430302 | C46H26N2O10S | Heat characteristics | Softening temperature | 188 | 0 | C
Homopolymer | poly({3,3'-[sulfonylbis(4,1-phenyleneoxy)]dianiline}-alt-[5,5'-m-phenylenedioxybis(isobenzofuran-1,3-dione)]) | P430302 | C46H26N2O10S | Polymer Information | SMILES | *c1cccc(c1)Oc1ccc(cc1)S(=O)(=O)c1ccc(cc1)Oc1cccc(c1)N1C(=O)c2c(C1=O)cc(cc2)Oc1cccc(c1)Oc1ccc2c(c1)C(=O)N(C2=O)*
Homopolymer | poly({4,4'-[oxybis(4,1-phenyleneoxy)]dianiline}-alt-[5,5'-carbonylbis(isobenzofuran-1,3-dione)]) | P430303 | C41H22N2O8 | Heat characteristics | Softening temperature | 210 | 0 | C
Homopolymer | poly({4,4'-[oxybis(4,1-phenyleneoxy)]dianiline}-alt-[5,5'-carbonylbis(isobenzofuran-1,3-dione)]) | P430303 | C41H22N2O8 | Polymer Information | SMILES | *c1ccc2c(c1)C(=O)N(C2=O)c1ccc(cc1)Oc1ccc(cc1)Oc1ccc(cc1)Oc1ccc(cc1)N1C(=O)c2c(C1=O)cc(cc2)C(=O)*
Homopolymer | poly({4,4'-[sulfonylbis(4,1-phenyleneoxy)]dianiline}-alt-[5,5'-carbonylbis(isobenzofuran-1,3-dione)]) | P430304 | C41H22N2O9S | Heat characteristics | Softening temperature | 239 | 0 | C
Homopolymer | poly({4,4'-[sulfonylbis(4,1-phenyleneoxy)]dianiline}-alt-[5,5'-carbonylbis(isobenzofuran-1,3-dione)]) | P430304 | C41H22N2O9S | Polymer Information | SMILES | *c1ccc2c(c1)C(=O)N(C2=O)c1ccc(cc1)Oc1ccc(cc1)S(=O)(=O)c1ccc(cc1)Oc1ccc(cc1)N1C(=O)c2c(C1=O)cc(cc2)C(=O)*
Homopolymer | poly({4,4'-[oxybis(4,1-phenyleneoxy)]diniline}-alt-[4,4'-oxybis(phthalic anhydride)]) | P430305 | C40H22N2O8 | Thermal property | Thermal decomposition temperature | 417 | 4800 | C
Homopolymer | poly({4,4'-[oxybis(4,1-phenyleneoxy)]diniline}-alt-[4,4'-oxybis(phthalic anhydride)]) | P430305 | C40H22N2O8 | Thermal property | Thermal decomposition weight loss | 2.5 | 8.333333 | %
Homopolymer | poly({4,4'-[oxybis(4,1-phenyleneoxy)]diniline}-alt-[4,4'-oxybis(phthalic anhydride)]) | P430305 | C40H22N2O8 | Tensile property | Elongation at break | 120 | 0 | %
Homopolymer | poly({4,4'-[oxybis(4,1-phenyleneoxy)]diniline}-alt-[4,4'-oxybis(phthalic anhydride)]) | P430305 | C40H22N2O8 | Tensile property | Tensile modulus | 2.9 | 0 | GPa
Homopolymer | poly({4,4'-[oxybis(4,1-phenyleneoxy)]diniline}-alt-[4,4'-oxybis(phthalic anhydride)]) | P430305 | C40H22N2O8 | Tensile property | Tensile stress strength at break | 0.17 | 0 | GPa
Homopolymer | poly({4,4'-[oxybis(4,1-phenyleneoxy)]diniline}-alt-[4,4'-oxybis(phthalic anhydride)]) | P430305 | C40H22N2O8 | Heat characteristics | Softening temperature | 215 | 0 | C
Homopolymer | poly({4,4'-[oxybis(4,1-phenyleneoxy)]diniline}-alt-[4,4'-oxybis(phthalic anhydride)]) | P430305 | C40H22N2O8 | Polymer Information | SMILES | *c1ccc(cc1)Oc1ccc(cc1)Oc1ccc(cc1)Oc1ccc(cc1)N1C(=O)c2c(C1=O)cc(cc2)Oc1ccc2c(c1)C(=O)N(C2=O)*
Homopolymer | poly({4,4'-[sulfonylbis(4,1-phenyleneoxy)]diniline}-alt-[4,4'-oxybis(phthalic anhydride)]) | P430306 | C40H22N2O9S | Thermal property | Thermal decomposition temperature | 427 | 533.3333 | C
Homopolymer | poly({4,4'-[sulfonylbis(4,1-phenyleneoxy)]diniline}-alt-[4,4'-oxybis(phthalic anhydride)]) | P430306 | C40H22N2O9S | Thermal property | Thermal decomposition weight loss | 2.5 | 8.333333 | %
Homopolymer | poly({4,4'-[sulfonylbis(4,1-phenyleneoxy)]diniline}-alt-[4,4'-oxybis(phthalic anhydride)]) | P430306 | C40H22N2O9S | Tensile property | Elongation at break | 5 | 0 | %
Homopolymer | poly({4,4'-[sulfonylbis(4,1-phenyleneoxy)]diniline}-alt-[4,4'-oxybis(phthalic anhydride)]) | P430306 | C40H22N2O9S | Tensile property | Tensile modulus | 2.3 | 0 | GPa
Homopolymer | poly({4,4'-[sulfonylbis(4,1-phenyleneoxy)]diniline}-alt-[4,4'-oxybis(phthalic anhydride)]) | P430306 | C40H22N2O9S | Tensile property | Tensile stress strength at break | 0.103 | 0 | GPa
Homopolymer | poly({4,4'-[sulfonylbis(4,1-phenyleneoxy)]diniline}-alt-[4,4'-oxybis(phthalic anhydride)]) | P430306 | C40H22N2O9S | Heat characteristics | Softening temperature | 240 | 0 | C
Homopolymer | poly({4,4'-[sulfonylbis(4,1-phenyleneoxy)]diniline}-alt-[4,4'-oxybis(phthalic anhydride)]) | P430306 | C40H22N2O9S | Polymer Information | SMILES | *c1ccc(cc1)Oc1ccc(cc1)S(=O)(=O)c1ccc(cc1)Oc1ccc(cc1)N1C(=O)c2c(C1=O)cc(cc2)Oc1ccc2c(c1)C(=O)N(C2=O)*
Homopolymer | poly({4,4'-[oxybis(4,1-phenyleneoxy)]dianiline}-alt-[5,5'-(m-phenylenedioxy)bis(isobenzofuran-1,3-dione)]) | P430307 | C46H26N2O9 | Thermal property | Thermal decomposition temperature | 427 | 3333.333 | C
Homopolymer | poly({4,4'-[oxybis(4,1-phenyleneoxy)]dianiline}-alt-[5,5'-(m-phenylenedioxy)bis(isobenzofuran-1,3-dione)]) | P430307 | C46H26N2O9 | Thermal property | Thermal decomposition weight loss | 2.5 | 8.333333 | %
Homopolymer | poly({4,4'-[oxybis(4,1-phenyleneoxy)]dianiline}-alt-[5,5'-(m-phenylenedioxy)bis(isobenzofuran-1,3-dione)]) | P430307 | C46H26N2O9 | Tensile property | Elongation at break | 90 | 0 | %
Homopolymer | poly({4,4'-[oxybis(4,1-phenyleneoxy)]dianiline}-alt-[5,5'-(m-phenylenedioxy)bis(isobenzofuran-1,3-dione)]) | P430307 | C46H26N2O9 | Tensile property | Tensile modulus | 2.3 | 0 | GPa
Homopolymer | poly({4,4'-[oxybis(4,1-phenyleneoxy)]dianiline}-alt-[5,5'-(m-phenylenedioxy)bis(isobenzofuran-1,3-dione)]) | P430307 | C46H26N2O9 | Tensile property | Tensile stress strength at break | 0.12 | 0 | GPa
Homopolymer | poly({4,4'-[oxybis(4,1-phenyleneoxy)]dianiline}-alt-[5,5'-(m-phenylenedioxy)bis(isobenzofuran-1,3-dione)]) | P430307 | C46H26N2O9 | Heat characteristics | Softening temperature | 174 | 0 | C
Homopolymer | poly({4,4'-[oxybis(4,1-phenyleneoxy)]dianiline}-alt-[5,5'-(m-phenylenedioxy)bis(isobenzofuran-1,3-dione)]) | P430307 | C46H26N2O9 | Polymer Information | SMILES | *c1ccc(cc1)Oc1ccc(cc1)Oc1ccc(cc1)Oc1ccc(cc1)N1C(=O)c2c(C1=O)cc(cc2)Oc1cccc(c1)Oc1ccc2c(c1)C(=O)N(C2=O)*
Homopolymer | poly({4,4'-[sulfonylbis(4,1-phenyleneoxy)]dianiline}-alt-[5,5'-(m-phenylenedioxy)bis(isobenzofuran-1,3-dione)]) | P430308 | C46H26N2O10S | Thermal property | Glass transition temperature | 201 | 0 | C
Homopolymer | poly({4,4'-[sulfonylbis(4,1-phenyleneoxy)]dianiline}-alt-[5,5'-(m-phenylenedioxy)bis(isobenzofuran-1,3-dione)]) | P430308 | C46H26N2O10S | Thermal property | Thermal decomposition temperature | 467 | 1757.6 | C
Homopolymer | poly({4,4'-[sulfonylbis(4,1-phenyleneoxy)]dianiline}-alt-[5,5'-(m-phenylenedioxy)bis(isobenzofuran-1,3-dione)]) | P430308 | C46H26N2O10S | Thermal property | Thermal decomposition weight loss | 5 | 86.66667 | %
Homopolymer | poly({4,4'-[sulfonylbis(4,1-phenyleneoxy)]dianiline}-alt-[5,5'-(m-phenylenedioxy)bis(isobenzofuran-1,3-dione)]) | P430308 | C46H26N2O10S | Electric property | Dielectric constant ac | 5.4 | 0
Homopolymer | poly({4,4'-[sulfonylbis(4,1-phenyleneoxy)]dianiline}-alt-[5,5'-(m-phenylenedioxy)bis(isobenzofuran-1,3-dione)]) | P430308 | C46H26N2O10S | Tensile property | Elongation at break | 60 | 0 | %
Homopolymer | poly({4,4'-[sulfonylbis(4,1-phenyleneoxy)]dianiline}-alt-[5,5'-(m-phenylenedioxy)bis(isobenzofuran-1,3-dione)]) | P430308 | C46H26N2O10S | Tensile property | Tensile modulus | 2.6 | 0 | GPa
Homopolymer | poly({4,4'-[sulfonylbis(4,1-phenyleneoxy)]dianiline}-alt-[5,5'-(m-phenylenedioxy)bis(isobenzofuran-1,3-dione)]) | P430308 | C46H26N2O10S | Tensile property | Tensile stress strength at break | 0.117 | 0 | GPa
Homopolymer | poly({4,4'-[sulfonylbis(4,1-phenyleneoxy)]dianiline}-alt-[5,5'-(m-phenylenedioxy)bis(isobenzofuran-1,3-dione)]) | P430308 | C46H26N2O10S | Heat characteristics | Softening temperature | 205 | 0 | C
Homopolymer | poly({4,4'-[sulfonylbis(4,1-phenyleneoxy)]dianiline}-alt-[5,5'-(m-phenylenedioxy)bis(isobenzofuran-1,3-dione)]) | P430308 | C46H26N2O10S | Polymer Information | SMILES | *c1ccc(cc1)Oc1ccc(cc1)S(=O)(=O)c1ccc(cc1)Oc1ccc(cc1)N1C(=O)c2c(C1=O)cc(cc2)Oc1cccc(c1)Oc1ccc2c(c1)C(=O)N(C2=O)*
Homopolymer | poly{[4,4'-(1,3-phenylenedioxy)dianiline]-alt-[5,5'-carbonylbis(isobenzofuran-1,3-dione)]} | P430309 | C35H18N2O7 | Heat characteristics | Softening temperature | 202 | 0 | C
Homopolymer | poly{[4,4'-(1,3-phenylenedioxy)dianiline]-alt-[5,5'-carbonylbis(isobenzofuran-1,3-dione)]} | P430309 | C35H18N2O7 | Polymer Information | SMILES | *c1ccc2c(c1)C(=O)N(C2=O)c1ccc(cc1)Oc1cccc(c1)Oc1ccc(cc1)N1C(=O)c2c(C1=O)cc(cc2)C(=O)*
Homopolymer | poly({4,4'-[sulfonylbis(4,1-phenyleneoxy)]dianiline}-alt-(pyromellitic anhydride)) | P430310 | C34H18N2O8S | Heat characteristics | Softening temperature | 310 | 0 | C
Homopolymer | poly({4,4'-[sulfonylbis(4,1-phenyleneoxy)]dianiline}-alt-(pyromellitic anhydride)) | P430310 | C34H18N2O8S | Polymer Information | SMILES | *c1ccc(cc1)Oc1ccc(cc1)S(=O)(=O)c1ccc(cc1)Oc1ccc(cc1)n1c(=O)c2c(c1=O)cc1c(c2)c(=O)n(c1=O)*
Homopolymer | poly({4,4'-[1,3-phenylenebis(4,1-phenylene)dioxy]dianiline}-alt-{5,5'-[oxybis(4,1-phenylene)dioxy]bis(isobenzofuran-1,3-dione)}) | P430311 | C60H34N2O11 | Thermal property | Glass transition temperature | 192 | 0 | C
Homopolymer | poly({4,4'-[1,3-phenylenebis(4,1-phenylene)dioxy]dianiline}-alt-{5,5'-[oxybis(4,1-phenylene)dioxy]bis(isobenzofuran-1,3-dione)}) | P430311 | C60H34N2O11 | Polymer Information | SMILES | *c1ccc(cc1)Oc1ccc(cc1)C(=O)c1cccc(c1)C(=O)c1ccc(cc1)Oc1ccc(cc1)N1C(=O)c2c(C1=O)cc(cc2)Oc1ccc(cc1)Oc1ccc(cc1)Oc1ccc2c(c1)C(=O)N(C2=O)*
Homopolymer | poly({1,3-bis[4-(4-aminophenoxy)benzoyl]benzene}-alt-[4,4'-thiobis(p-phenyleneoxy)bis(isobenzofuran-1,3-dione)]) | P430312 | C60H34N2O10S | Thermal property | Glass transition temperature | 192 | 0 | C
Homopolymer | poly({1,3-bis[4-(4-aminophenoxy)benzoyl]benzene}-alt-[4,4'-thiobis(p-phenyleneoxy)bis(isobenzofuran-1,3-dione)]) | P430312 | C60H34N2O10S | Tensile property | Elongation at break | 23.795 | 281.1648 | %
Homopolymer | poly({1,3-bis[4-(4-aminophenoxy)benzoyl]benzene}-alt-[4,4'-thiobis(p-phenyleneoxy)bis(isobenzofuran-1,3-dione)]) | P430312 | C60H34N2O10S | Tensile property | Tensile modulus | 2.41 | 0.1828571 | GPa
Homopolymer | poly({1,3-bis[4-(4-aminophenoxy)benzoyl]benzene}-alt-[4,4'-thiobis(p-phenyleneoxy)bis(isobenzofuran-1,3-dione)]) | P430312 | C60H34N2O10S | Tensile property | Tensile stress strength at break | 0.067 | 0.001244571 | GPa
Homopolymer | poly({1,3-bis[4-(4-aminophenoxy)benzoyl]benzene}-alt-[4,4'-thiobis(p-phenyleneoxy)bis(isobenzofuran-1,3-dione)]) | P430312 | C60H34N2O10S | Tensile property | Tensile stress strength at yield | 0.0455 | 0.0002082857 | GPa
Homopolymer | poly({1,3-bis[4-(4-aminophenoxy)benzoyl]benzene}-alt-[4,4'-thiobis(p-phenyleneoxy)bis(isobenzofuran-1,3-dione)]) | P430312 | C60H34N2O10S | Polymer Information | SMILES | *c1ccc(cc1)Oc1ccc(cc1)C(=O)c1cccc(c1)C(=O)c1ccc(cc1)Oc1ccc(cc1)N1C(=O)c2c(C1=O)cc(cc2)Oc1ccc(cc1)Sc1ccc(cc1)Oc1ccc2c(c1)C(=O)N(C2=O)*
Homopolymer | poly({1,3-bis[4-(4-aminophenoxy)benzoyl]benzene}-alt-[5,5'-(dimethylsilanediyl)bis(isobenzofuran-1,3-dione)]) | P430313 | C50H32N2O8Si | Thermal property | Glass transition temperature | 208 | 0 | C
Homopolymer | poly({1,3-bis[4-(4-aminophenoxy)benzoyl]benzene}-alt-[5,5'-(dimethylsilanediyl)bis(isobenzofuran-1,3-dione)]) | P430313 | C50H32N2O8Si | Polymer Information | SMILES | *c1ccc(cc1)Oc1ccc(cc1)C(=O)c1cccc(c1)C(=O)c1ccc(cc1)Oc1ccc(cc1)N1C(=O)c2c(C1=O)cc(cc2)[Si](c1ccc2c(c1)C(=O)N(C2=O)*)(C)C
Homopolymer | poly{[4,4'-(naphthalene-2,6-diyl)bis(carbonyl-1,4-phenyleneoxy)dianiline]-alt-[5,5'-carbonylbis(isobenzofuran-1,3-dione)]} | P430314 | C53H28N2O9 | Thermal property | Glass transition temperature | 246 | 0 | C
Homopolymer | poly{[4,4'-(naphthalene-2,6-diyl)bis(carbonyl-1,4-phenyleneoxy)dianiline]-alt-[5,5'-carbonylbis(isobenzofuran-1,3-dione)]} | P430314 | C53H28N2O9 | Thermal property | Melting temperature | 424 | 0 | C
Homopolymer | poly{[4,4'-(naphthalene-2,6-diyl)bis(carbonyl-1,4-phenyleneoxy)dianiline]-alt-[5,5'-carbonylbis(isobenzofuran-1,3-dione)]} | P430314 | C53H28N2O9 | Polymer Information | SMILES | *c1ccc2c(c1)C(=O)N(C2=O)c1ccc(cc1)Oc1ccc(cc1)C(=O)c1ccc2c(c1)ccc(c2)C(=O)c1ccc(cc1)Oc1ccc(cc1)N1C(=O)c2c(C1=O)cc(cc2)C(=O)*
Homopolymer | poly{[5,5'-carbonylbis(isobenzofuran-1,3-dione)]-alt-(3,5-diaminobenzophenone)} | P430315 | C30H14N2O6 | Thermal property | Glass transition temperature | 282 | 225.3333 | C
Homopolymer | poly{[5,5'-carbonylbis(isobenzofuran-1,3-dione)]-alt-(3,5-diaminobenzophenone)} | P430315 | C30H14N2O6 | Polymer Information | SMILES | *c1ccc2c(c1)C(=O)N(C2=O)c1cc(cc(c1)C(=O)c1ccccc1)N1C(=O)c2c(C1=O)cc(cc2)C(=O)*
Homopolymer | poly{[5,5'-carbonylbis(isobenzofuran-1,3-dione)]-alt-(2,4'-carbonyldianiline)} | P430316 | C30H14N2O6 | Thermal property | Glass transition temperature | 289 | 0 | C
Homopolymer | poly{[5,5'-carbonylbis(isobenzofuran-1,3-dione)]-alt-(2,4'-carbonyldianiline)} | P430316 | C30H14N2O6 | Polymer Information | SMILES | *c1ccc2c(c1)C(=O)N(C2=O)c1ccccc1C(=O)c1ccc(cc1)N1C(=O)c2c(C1=O)cc(cc2)C(=O)*
Homopolymer | poly{[5,5'-carbonylbis(isobenzofuran-1,3-dione)]-alt-(2,3'-methylenedianiline)} | P430317 | C30H14N2O6 | Thermal property | Glass transition temperature | 259 | 0 | C
Homopolymer | poly{[5,5'-carbonylbis(isobenzofuran-1,3-dione)]-alt-(2,3'-methylenedianiline)} | P430317 | C30H14N2O6 | Polymer Information | SMILES | *c1ccc2c(c1)C(=O)N(C2=O)c1ccccc1C(=O)c1cccc(c1)N1C(=O)c2c(C1=O)cc(cc2)C(=O)*
Homopolymer | poly{[5,5'-carbonylbis(isobenzofuran-1,3-dione)]-alt-(2,2'-carbonyldianiline)} | P430318 | C30H14N2O6 | Thermal property | Glass transition temperature | 289 | 0 | C
Homopolymer | poly{[5,5'-carbonylbis(isobenzofuran-1,3-dione)]-alt-(2,2'-carbonyldianiline)} | P430318 | C30H14N2O6 | Polymer Information | SMILES | *c1ccc2c(c1)C(=O)N(C2=O)c1ccccc1C(=O)c1ccccc1N1C(=O)c2c(C1=O)cc(cc2)C(=O)*
Homopolymer | poly{[5,5'-carbonylbis(isobenzofuran-1,3-dione)]-alt-(2,4'-carbonyldianiline)} | P430319 | C30H16N2O5 | Thermal property | Glass transition temperature | 289 | 11.46667 | C
Homopolymer | poly{[5,5'-carbonylbis(isobenzofuran-1,3-dione)]-alt-(2,4'-carbonyldianiline)} | P430319 | C30H16N2O5 | Thermal property | Thermal decomposition temperature | 492.5 | 312.5 | C
Homopolymer | poly{[5,5'-carbonylbis(isobenzofuran-1,3-dione)]-alt-(2,4'-carbonyldianiline)} | P430319 | C30H16N2O5 | Thermal property | Thermal decomposition weight loss | 20 | 0 | %
Homopolymer | poly{[5,5'-carbonylbis(isobenzofuran-1,3-dione)]-alt-(2,4'-carbonyldianiline)} | P430319 | C30H16N2O5 | Thermal property | Isothermal weight loss temperature | 300 | 0 | C
Homopolymer | poly{[5,5'-carbonylbis(isobenzofuran-1,3-dione)]-alt-(2,4'-carbonyldianiline)} | P430319 | C30H16N2O5 | Thermal property | Isothermal weight loss time | 30 | 0 | hour
Homopolymer | poly{[5,5'-carbonylbis(isobenzofuran-1,3-dione)]-alt-(2,4'-carbonyldianiline)} | P430319 | C30H16N2O5 | Tensile property | Elongation at break | 3.5 | 0 | %
Homopolymer | poly{[5,5'-carbonylbis(isobenzofuran-1,3-dione)]-alt-(2,4'-carbonyldianiline)} | P430319 | C30H16N2O5 | Tensile property | Tensile modulus | 3.16 | 0 | GPa
Homopolymer | poly{[5,5'-carbonylbis(isobenzofuran-1,3-dione)]-alt-(2,4'-carbonyldianiline)} | P430319 | C30H16N2O5 | Tensile property | Tensile stress strength at break | 9.65e-05 | 0 | GPa
Homopolymer | poly{[5,5'-carbonylbis(isobenzofuran-1,3-dione)]-alt-(2,4'-carbonyldianiline)} | P430319 | C30H16N2O5 | Polymer Information | SMILES | *c1ccc2c(c1)C(=O)N(C2=O)c1ccccc1Cc1ccc(cc1)N1C(=O)c2c(C1=O)cc(cc2)C(=O)*
Homopolymer | poly{[5,5'-carbonylbis(isobenzofuran-1,3-dione)]-alt-(2,3'-methylenedianiline)} | P430320 | C30H16N2O5 | Thermal property | Glass transition temperature | 258 | 0 | C
Homopolymer | poly{[5,5'-carbonylbis(isobenzofuran-1,3-dione)]-alt-(2,3'-methylenedianiline)} | P430320 | C30H16N2O5 | Polymer Information | SMILES | *c1ccc2c(c1)C(=O)N(C2=O)c1ccccc1Cc1cccc(c1)N1C(=O)c2c(C1=O)cc(cc2)C(=O)*
Homopolymer | poly{[5,5'-carbonylbis(isobenzofuran-1,3-dione)]-alt-(2,2'-methylenedianiline)] | P430321 | C30H16N2O5 | Thermal property | Glass transition temperature | 285 | 0 | C
Homopolymer | poly{[5,5'-carbonylbis(isobenzofuran-1,3-dione)]-alt-(2,2'-methylenedianiline)] | P430321 | C30H16N2O5 | Polymer Information | SMILES | *c1ccc2c(c1)C(=O)N(C2=O)c1ccccc1Cc1ccccc1N1C(=O)c2c(C1=O)cc(cc2)C(=O)*
Homopolymer | poly{[5,5'-carbonylbis(isobenzofuran-1,3-dione)]-alt-(2,4'-carbonyldianiline)} | P430322 | C29H14N2O6 | Thermal property | Glass transition temperature | 282.5 | 27 | C
Homopolymer | poly{[5,5'-carbonylbis(isobenzofuran-1,3-dione)]-alt-(2,4'-carbonyldianiline)} | P430322 | C29H14N2O6 | Polymer Information | SMILES | *c1ccc2c(c1)C(=O)N(C2=O)c1ccccc1Oc1ccc(cc1)N1C(=O)c2c(C1=O)cc(cc2)C(=O)*
Homopolymer | poly{(biphenyl-2,4'-diamine)-alt-[5,5'-carbonylbis(isobenzofuran-1,3-dione)]} | P430323 | C29H14N2O5 | Thermal property | Glass transition temperature | 305 | 0 | C
Homopolymer | poly{(biphenyl-2,4'-diamine)-alt-[5,5'-carbonylbis(isobenzofuran-1,3-dione)]} | P430323 | C29H14N2O5 | Polymer Information | SMILES | *c1ccc2c(c1)C(=O)N(C2=O)c1ccccc1c1ccc(cc1)N1C(=O)c2c(C1=O)cc(cc2)C(=O)*
Homopolymer | poly(hydrazine-alt-{5,5'-[(1-methylethane-1,1-diyl)bis(1,4-phenyleneoxy)]bis(isobenzofuran-1,3-dione)}) | P430324 | C31H20N2O6 | Thermal property | Glass transition temperature | 216.7 | 0 | C
Homopolymer | poly(hydrazine-alt-{5,5'-[(1-methylethane-1,1-diyl)bis(1,4-phenyleneoxy)]bis(isobenzofuran-1,3-dione)}) | P430324 | C31H20N2O6 | Tensile property | Elongation at break | 16 | 5765.6 | %
Homopolymer | poly(hydrazine-alt-{5,5'-[(1-methylethane-1,1-diyl)bis(1,4-phenyleneoxy)]bis(isobenzofuran-1,3-dione)}) | P430324 | C31H20N2O6 | Tensile property | Tensile modulus | 1.35 | 0.1012267 | GPa
Homopolymer | poly(hydrazine-alt-{5,5'-[(1-methylethane-1,1-diyl)bis(1,4-phenyleneoxy)]bis(isobenzofuran-1,3-dione)}) | P430324 | C31H20N2O6 | Tensile property | Tensile stress strength at break | 0.0921 | 0.001398176 | GPa
Homopolymer | poly(hydrazine-alt-{5,5'-[(1-methylethane-1,1-diyl)bis(1,4-phenyleneoxy)]bis(isobenzofuran-1,3-dione)}) | P430324 | C31H20N2O6 | Tensile property | Tensile stress strength at yield | 0.1145 | 6.912e-05 | GPa
Homopolymer | poly(hydrazine-alt-{5,5'-[(1-methylethane-1,1-diyl)bis(1,4-phenyleneoxy)]bis(isobenzofuran-1,3-dione)}) | P430324 | C31H20N2O6 | Polymer Information | SMILES | *Oc1ccc(cc1)C(c1ccc(cc1)Oc1ccc2c(c1)C(=O)N(C2=O)N1C(=O)c2c(C1=O)cc(cc2)*)(C)C
Homopolymer | poly[(diethyl 2,4-diaminobenzylphosphonate)-alt-(pyromellitic anhydride)] | P430325 | C21H17N2O7P | Thermal property | Thermal decomposition temperature | 700 | 7706.667 | C
Homopolymer | poly[(diethyl 2,4-diaminobenzylphosphonate)-alt-(pyromellitic anhydride)] | P430325 | C21H17N2O7P | Thermal property | Thermal decomposition weight loss | 46 | 828.8 | %
Homopolymer | poly[(diethyl 2,4-diaminobenzylphosphonate)-alt-(pyromellitic anhydride)] | P430325 | C21H17N2O7P | Thermal property | Isothermal weight loss temperature | 280 | 0 | C
Homopolymer | poly[(diethyl 2,4-diaminobenzylphosphonate)-alt-(pyromellitic anhydride)] | P430325 | C21H17N2O7P | Thermal property | Isothermal weight loss time | 1 | 0 | hour
Homopolymer | poly[(diethyl 2,4-diaminobenzylphosphonate)-alt-(pyromellitic anhydride)] | P430325 | C21H17N2O7P | Polymer Information | SMILES | CCOP(=O)(Cc1cc(*)ccc1n1c(=O)c2c(c1=O)cc1c(c2)c(=O)n(c1=O)*)OCC
Homopolymer | poly{[bis(2-chloroethyl) 2,4-diaminobenzylphosphonate]-alt-(benzo[1,2-c:4,5-c']difuran-1,3,5,7-tetraone)} | P430326 | C21H15Cl2N2O7P | Thermal property | Thermal decomposition temperature | 700 | 4166.667 | C
Homopolymer | poly{[bis(2-chloroethyl) 2,4-diaminobenzylphosphonate]-alt-(benzo[1,2-c:4,5-c']difuran-1,3,5,7-tetraone)} | P430326 | C21H15Cl2N2O7P | Thermal property | Thermal decomposition weight loss | 30 | 58.4 | %
Homopolymer | poly{[bis(2-chloroethyl) 2,4-diaminobenzylphosphonate]-alt-(benzo[1,2-c:4,5-c']difuran-1,3,5,7-tetraone)} | P430326 | C21H15Cl2N2O7P | Thermal property | Isothermal weight loss temperature | 280 | 0 | C
Homopolymer | poly{[bis(2-chloroethyl) 2,4-diaminobenzylphosphonate]-alt-(benzo[1,2-c:4,5-c']difuran-1,3,5,7-tetraone)} | P430326 | C21H15Cl2N2O7P | Thermal property | Isothermal weight loss time | 1 | 0 | hour
Homopolymer | poly{[bis(2-chloroethyl) 2,4-diaminobenzylphosphonate]-alt-(benzo[1,2-c:4,5-c']difuran-1,3,5,7-tetraone)} | P430326 | C21H15Cl2N2O7P | Polymer Information | SMILES | ClCCOP(=O)(Cc1cc(*)ccc1n1c(=O)c2c(c1=O)cc1c(c2)c(=O)n(c1=O)*)OCCCl
Homopolymer | poly({4,4'-[terephthaloylbis(4,1-phenyleneoxy)]dianiline}-alt-(pyromellitic anhydride)) | P430327 | C42H22N2O8 | Polymer Information | SMILES | *c1ccc(cc1)Oc1ccc(cc1)C(=O)c1ccc(cc1)C(=O)c1ccc(cc1)Oc1ccc(cc1)n1c(=O)c2c(c1=O)cc1c(c2)c(=O)n(c1=O)*
Homopolymer | poly[(3,4'-diaminobenzophenone)-alt-(pyromellitic anhydride)] | P430328 | C23H10N2O5 | Thermal property | Glass transition temperature | 340 | 1.333333 | C
Homopolymer | poly[(3,4'-diaminobenzophenone)-alt-(pyromellitic anhydride)] | P430328 | C23H10N2O5 | Polymer Information | SMILES | *c1ccc(cc1)C(=O)c1cccc(c1)n1c(=O)c2c(c1=O)cc1c(c2)c(=O)n(c1=O)*
Homopolymer | poly[(2,4'-oxydianiline)-alt-(pyromellitic anhydride)] | P430329 | C22H10N2O5 | Thermal property | Glass transition temperature | 386 | 0 | C
Homopolymer | poly[(2,4'-oxydianiline)-alt-(pyromellitic anhydride)] | P430329 | C22H10N2O5 | Polymer Information | SMILES | *c1ccc(cc1)Oc1ccccc1n1c(=O)c2c(c1=O)cc1c(c2)c(=O)n(c1=O)*
Homopolymer | poly[(3,4'-methylenedianiline)-alt-(pyromellitic anhydride)] | P430330 | C23H12N2O4 | Thermal property | Glass transition temperature | 334.5 | 131.1818 | C
Homopolymer | poly[(3,4'-methylenedianiline)-alt-(pyromellitic anhydride)] | P430330 | C23H12N2O4 | Polymer Information | SMILES | *c1ccc(cc1)Cc1cccc(c1)n1c(=O)c2c(c1=O)cc1c(c2)c(=O)n(c1=O)*
Homopolymer | poly[(3,3'-methylenedianiline)-alt-(pyromellitic anhydride)] | P430331 | C23H12N2O4 | Thermal property | Glass transition temperature | 309 | 351.1429 | C
Homopolymer | poly[(3,3'-methylenedianiline)-alt-(pyromellitic anhydride)] | P430331 | C23H12N2O4 | Polymer Information | SMILES | *c1cccc(c1)Cc1cccc(c1)n1c(=O)c2c(c1=O)cc1c(c2)c(=O)n(c1=O)*
Homopolymer | poly[(2,4'-methylenedianiline)-alt-(pyromellitic anhydride)] | P430332 | C23H12N2O4 | Thermal property | Glass transition temperature | 356.5 | 176.3333 | C
Homopolymer | poly[(2,4'-methylenedianiline)-alt-(pyromellitic anhydride)] | P430332 | C23H12N2O4 | Polymer Information | SMILES | *c1ccc(cc1)Cc1ccccc1n1c(=O)c2c(c1=O)cc1c(c2)c(=O)n(c1=O)*
Homopolymer | poly[(vinyl acetate)-alt-(N-phenylmaleimide)] | P430333 | C14H13NO4 | Dilute solution property | Intrinsic viscosity eta | 0.2 | 0 | dl/g
Homopolymer | poly[(vinyl acetate)-alt-(N-phenylmaleimide)] | P430333 | C14H13NO4 | Heat characteristics | Softening temperature | 295 | 50 | C
Homopolymer | poly[(vinyl acetate)-alt-(N-phenylmaleimide)] | P430333 | C14H13NO4 | Polymer Information | SMILES | *CC(C1C(*)C(=O)N(C1=O)c1ccccc1)OC(=O)C
Homopolymer | poly{(vinyl acetate)-alt-[N-(3-carboxyphenyl)maleimide]} | P430334 | C15H13NO6 | Dilute solution property | Intrinsic viscosity eta | 0.2 | 0 | dl/g
Homopolymer | poly{(vinyl acetate)-alt-[N-(3-carboxyphenyl)maleimide]} | P430334 | C15H13NO6 | Heat characteristics | Softening temperature | 281.5 | 144.5 | C
Homopolymer | poly{(vinyl acetate)-alt-[N-(3-carboxyphenyl)maleimide]} | P430334 | C15H13NO6 | Polymer Information | SMILES | *CC(C1C(*)C(=O)N(C1=O)c1cccc(c1)C(=O)O)OC(=O)C
Homopolymer | poly{(vinyl acetate)-alt-[N-(2,3-dimethylphenyl)maleimide]} | P430335 | C16H17NO4 | Dilute solution property | Intrinsic viscosity eta | 0.2 | 0 | dl/g
Homopolymer | poly{(vinyl acetate)-alt-[N-(2,3-dimethylphenyl)maleimide]} | P430335 | C16H17NO4 | Heat characteristics | Softening temperature | 280 | 200 | C
Homopolymer | poly{(vinyl acetate)-alt-[N-(2,3-dimethylphenyl)maleimide]} | P430335 | C16H17NO4 | Polymer Information | SMILES | *CC(C1C(*)C(=O)N(C1=O)c1cccc(c1C)C)OC(=O)C
Homopolymer | poly[(vinyl acetate)-alt-(N-phenyl-2-chloromaleimide)] | P430336 | C14H12ClNO4 | Dilute solution property | Intrinsic viscosity eta | 0.2 | 0 | dl/g
Homopolymer | poly[(vinyl acetate)-alt-(N-phenyl-2-chloromaleimide)] | P430336 | C14H12ClNO4 | Heat characteristics | Softening temperature | 195 | 50 | C
Homopolymer | poly[(vinyl acetate)-alt-(N-phenyl-2-chloromaleimide)] | P430336 | C14H12ClNO4 | Polymer Information | SMILES | *CC(C1C(=O)N(C(=O)C1(*)Cl)c1ccccc1)OC(=O)C
Homopolymer | poly{(vinyl acetate)-alt-[N-(p-methoxyphenyl)-2-chloromaleimide]} | P430337 | C15H14ClNO5 | Dilute solution property | Intrinsic viscosity eta | 0.2 | 0 | dl/g
Homopolymer | poly{(vinyl acetate)-alt-[N-(p-methoxyphenyl)-2-chloromaleimide]} | P430337 | C15H14ClNO5 | Heat characteristics | Softening temperature | 245 | 450 | C
Homopolymer | poly{(vinyl acetate)-alt-[N-(p-methoxyphenyl)-2-chloromaleimide]} | P430337 | C15H14ClNO5 | Polymer Information | SMILES | *CC(C1C(=O)N(C(=O)C1(*)Cl)c1ccc(cc1)OC)OC(=O)C
Homopolymer | poly{(vinyl acetate)-alt-[N-(p-tolyl)-2-chloromaleimide]} | P430338 | C15H14ClNO4 | Dilute solution property | Intrinsic viscosity eta | 0.2 | 0 | dl/g
Homopolymer | poly{(vinyl acetate)-alt-[N-(p-tolyl)-2-chloromaleimide]} | P430338 | C15H14ClNO4 | Heat characteristics | Softening temperature | 226 | 162 | C
Homopolymer | poly{(vinyl acetate)-alt-[N-(p-tolyl)-2-chloromaleimide]} | P430338 | C15H14ClNO4 | Polymer Information | SMILES | *CC(C1C(=O)N(C(=O)C1(*)Cl)c1ccc(cc1)C)OC(=O)C
Homopolymer | poly{(vinyl acetate)-alt-[N-(m-fluorophenyl)maleimide}} | P430339 | C14H12FNO4 | Dilute solution property | Intrinsic viscosity eta | 0.2 | 0 | dl/g
Homopolymer | poly{(vinyl acetate)-alt-[N-(m-fluorophenyl)maleimide}} | P430339 | C14H12FNO4 | Heat characteristics | Softening temperature | 265 | 4050 | C
Homopolymer | poly{(vinyl acetate)-alt-[N-(m-fluorophenyl)maleimide}} | P430339 | C14H12FNO4 | Polymer Information | SMILES | *CC(C1C(*)C(=O)N(C1=O)c1cccc(c1)F)OC(=O)C
Homopolymer | poly{(vinyl acetate)-alt-[N-(4-nitrophenyl)maleimide]} | P430340 | C14H12N2O6 | Dilute solution property | Intrinsic viscosity eta | 0.2 | 0 | dl/g
Homopolymer | poly{(vinyl acetate)-alt-[N-(4-nitrophenyl)maleimide]} | P430340 | C14H12N2O6 | Heat characteristics | Softening temperature | 218.5 | 4.5 | C
Homopolymer | poly{(vinyl acetate)-alt-[N-(4-nitrophenyl)maleimide]} | P430340 | C14H12N2O6 | Polymer Information | SMILES | *CC(C1C(*)C(=O)N(C1=O)c1ccc(cc1)[N+](=O)[O-])OC(=O)C
Homopolymer | poly{(ethenyl ethanoate)-alt-[N,N'-(hexane-1,6-diyl)bismaleimide]} | P430341 | C18H22N2O6 | Dilute solution property | Intrinsic viscosity eta | 0.2 | 0 | dl/g
Homopolymer | poly{(ethenyl ethanoate)-alt-[N,N'-(hexane-1,6-diyl)bismaleimide]} | P430341 | C18H22N2O6 | Heat characteristics | Softening temperature | 350 | 0 | C
Homopolymer | poly{(ethenyl ethanoate)-alt-[N,N'-(hexane-1,6-diyl)bismaleimide]} | P430341 | C18H22N2O6 | Polymer Information | SMILES | *CC(C1C(*)C(=O)N(C1=O)CCCCCCN1C(=O)C=CC1=O)OC(=O)C
Homopolymer | poly[(2,2-dimethylpropane-1,3-diol)-alt-(isophthaloyl diisocyanate)] | P430342 | C15H16N2O6 | Thermal property | Glass transition temperature | 66 | 0 | C
Homopolymer | poly[(2,2-dimethylpropane-1,3-diol)-alt-(isophthaloyl diisocyanate)] | P430342 | C15H16N2O6 | Thermal property | Thermal decomposition temperature | 232 | 0 | C
Homopolymer | poly[(2,2-dimethylpropane-1,3-diol)-alt-(isophthaloyl diisocyanate)] | P430342 | C15H16N2O6 | Thermal property | Thermal decomposition weight loss | 10 | 0 | %
Homopolymer | poly[(2,2-dimethylpropane-1,3-diol)-alt-(isophthaloyl diisocyanate)] | P430342 | C15H16N2O6 | Polymer Information | SMILES | *OC(=O)NC(=O)c1cccc(c1)C(=O)NC(=O)OCC(C*)(C)C
Homopolymer | poly[(2,2-dimethylpropane-1,3-diol)-alt-(terephthaloyl diisocyanate)] | P430343 | C15H16N2O6 | Thermal property | Glass transition temperature | 102 | 0 | C
Homopolymer | poly[(2,2-dimethylpropane-1,3-diol)-alt-(terephthaloyl diisocyanate)] | P430343 | C15H16N2O6 | Thermal property | Thermal decomposition temperature | 239 | 0 | C
Homopolymer | poly[(2,2-dimethylpropane-1,3-diol)-alt-(terephthaloyl diisocyanate)] | P430343 | C15H16N2O6 | Thermal property | Thermal decomposition weight loss | 10 | 0 | %
Homopolymer | poly[(2,2-dimethylpropane-1,3-diol)-alt-(terephthaloyl diisocyanate)] | P430343 | C15H16N2O6 | Polymer Information | SMILES | *OC(=O)NC(=O)c1ccc(cc1)C(=O)NC(=O)OCC(C*)(C)C
Homopolymer | poly[(2-butylpropane-1,3-diol)-alt-(isophthaloyl diisocyanate)] | P430344 | C17H20N2O6 | Thermal property | Glass transition temperature | 64 | 0 | C
Homopolymer | poly[(2-butylpropane-1,3-diol)-alt-(isophthaloyl diisocyanate)] | P430344 | C17H20N2O6 | Thermal property | Thermal decomposition temperature | 234 | 0 | C
Homopolymer | poly[(2-butylpropane-1,3-diol)-alt-(isophthaloyl diisocyanate)] | P430344 | C17H20N2O6 | Thermal property | Thermal decomposition weight loss | 10 | 0 | %
Homopolymer | poly[(2-butylpropane-1,3-diol)-alt-(isophthaloyl diisocyanate)] | P430344 | C17H20N2O6 | Polymer Information | SMILES | CCCCC(COC(=O)NC(=O)c1cccc(c1)C(=O)NC(=O)O*)C*
Homopolymer | poly[(2-octylpropane-1,3-diol)-alt-(isophthaloyl diisocyanate)] | P430345 | C21H28N2O6 | Thermal property | Glass transition temperature | 65 | 0 | C
Homopolymer | poly[(2-octylpropane-1,3-diol)-alt-(isophthaloyl diisocyanate)] | P430345 | C21H28N2O6 | Thermal property | Thermal decomposition temperature | 230 | 0 | C
Homopolymer | poly[(2-octylpropane-1,3-diol)-alt-(isophthaloyl diisocyanate)] | P430345 | C21H28N2O6 | Thermal property | Thermal decomposition weight loss | 10 | 0 | %
Homopolymer | poly[(2-octylpropane-1,3-diol)-alt-(isophthaloyl diisocyanate)] | P430345 | C21H28N2O6 | Polymer Information | SMILES | CCCCCCCCC(COC(=O)NC(=O)c1cccc(c1)C(=O)NC(=O)O*)C*
Homopolymer | poly[(2-dodecylpropane-1,3-diol)-alt-(isophthaloyl diisocyanate)] | P430346 | C25H36N2O6 | Thermal property | Glass transition temperature | 112 | 0 | C
Homopolymer | poly[(2-dodecylpropane-1,3-diol)-alt-(isophthaloyl diisocyanate)] | P430346 | C25H36N2O6 | Thermal property | Thermal decomposition temperature | 238 | 0 | C
Homopolymer | poly[(2-dodecylpropane-1,3-diol)-alt-(isophthaloyl diisocyanate)] | P430346 | C25H36N2O6 | Thermal property | Thermal decomposition weight loss | 10 | 0 | %
Homopolymer | poly[(2-dodecylpropane-1,3-diol)-alt-(isophthaloyl diisocyanate)] | P430346 | C25H36N2O6 | Polymer Information | SMILES | CCCCCCCCCCCCC(COC(=O)NC(=O)c1cccc(c1)C(=O)NC(=O)O*)C*
Homopolymer | poly[(2-dodecylpropane-1,3-diol)-alt-(terephthaloyl diisocyanate)] | P430347 | C25H36N2O6 | Thermal property | Glass transition temperature | 75 | 0 | C
Homopolymer | poly[(2-dodecylpropane-1,3-diol)-alt-(terephthaloyl diisocyanate)] | P430347 | C25H36N2O6 | Thermal property | Thermal decomposition temperature | 259 | 0 | C
Homopolymer | poly[(2-dodecylpropane-1,3-diol)-alt-(terephthaloyl diisocyanate)] | P430347 | C25H36N2O6 | Thermal property | Thermal decomposition weight loss | 10 | 0 | %
Homopolymer | poly[(2-dodecylpropane-1,3-diol)-alt-(terephthaloyl diisocyanate)] | P430347 | C25H36N2O6 | Polymer Information | SMILES | CCCCCCCCCCCCC(COC(=O)NC(=O)c1ccc(cc1)C(=O)NC(=O)O*)C*
Homopolymer | poly[(2,2-dimethylpropane-1,3-diol)-alt-(5-tert-butylisophthaloyl diisocyanate)] | P430348 | C19H24N2O6 | Thermal property | Glass transition temperature | 144 | 0 | C
Homopolymer | poly[(2,2-dimethylpropane-1,3-diol)-alt-(5-tert-butylisophthaloyl diisocyanate)] | P430348 | C19H24N2O6 | Thermal property | Thermal decomposition temperature | 260 | 0 | C
Homopolymer | poly[(2,2-dimethylpropane-1,3-diol)-alt-(5-tert-butylisophthaloyl diisocyanate)] | P430348 | C19H24N2O6 | Thermal property | Thermal decomposition weight loss | 10 | 0 | %
Homopolymer | poly[(2,2-dimethylpropane-1,3-diol)-alt-(5-tert-butylisophthaloyl diisocyanate)] | P430348 | C19H24N2O6 | Polymer Information | SMILES | *OC(=O)NC(=O)c1cc(cc(c1)C(C)(C)C)C(=O)NC(=O)OCC(C*)(C)C
Homopolymer | poly{[4,4'-(1-methylethane-1,1-diyl)diphenol]-alt-(5-tert-butylisophthaloyl diisocyanate)} | P430349 | C29H28N2O6 | Thermal property | Glass transition temperature | 123.5 | 147 | C
Homopolymer | poly{[4,4'-(1-methylethane-1,1-diyl)diphenol]-alt-(5-tert-butylisophthaloyl diisocyanate)} | P430349 | C29H28N2O6 | Thermal property | Thermal decomposition temperature | 214 | 0 | C
Homopolymer | poly{[4,4'-(1-methylethane-1,1-diyl)diphenol]-alt-(5-tert-butylisophthaloyl diisocyanate)} | P430349 | C29H28N2O6 | Thermal property | Thermal decomposition weight loss | 10 | 0 | %
Homopolymer | poly{[4,4'-(1-methylethane-1,1-diyl)diphenol]-alt-(5-tert-butylisophthaloyl diisocyanate)} | P430349 | C29H28N2O6 | Polymer Information | SMILES | *Oc1ccc(cc1)C(c1ccc(cc1)OC(=O)NC(=O)c1cc(cc(c1)C(C)(C)C)C(=O)NC(=O)*)(C)C
Homopolymer | poly{(4,4'-oxydiphenol)-alt-(5-tert-butylisophthaloyl diisocyanate)} | P430350 | C26H22N2O7 | Thermal property | Glass transition temperature | 114.5 | 2408.333 | C
Homopolymer | poly{(4,4'-oxydiphenol)-alt-(5-tert-butylisophthaloyl diisocyanate)} | P430350 | C26H22N2O7 | Thermal property | Thermal decomposition temperature | 209 | 0 | C
Homopolymer | poly{(4,4'-oxydiphenol)-alt-(5-tert-butylisophthaloyl diisocyanate)} | P430350 | C26H22N2O7 | Thermal property | Thermal decomposition weight loss | 10 | 0 | %
Homopolymer | poly{(4,4'-oxydiphenol)-alt-(5-tert-butylisophthaloyl diisocyanate)} | P430350 | C26H22N2O7 | Polymer Information | SMILES | *Oc1ccc(cc1)Oc1ccc(cc1)OC(=O)NC(=O)c1cc(cc(c1)C(C)(C)C)C(=O)NC(=O)*
Homopolymer | poly[pyrocatechol-alt-(5-tert-butylisophthaloyl diisocyanate)] | P430351 | C20H18N2O6 | Thermal property | Thermal decomposition temperature | 174 | 0 | C
Homopolymer | poly[pyrocatechol-alt-(5-tert-butylisophthaloyl diisocyanate)] | P430351 | C20H18N2O6 | Thermal property | Thermal decomposition weight loss | 10 | 0 | %
Homopolymer | poly[pyrocatechol-alt-(5-tert-butylisophthaloyl diisocyanate)] | P430351 | C20H18N2O6 | Polymer Information | SMILES | *Oc1ccccc1OC(=O)NC(=O)c1cc(cc(c1)C(C)(C)C)C(=O)NC(=O)*
Homopolymer | poly[(biphenyl-4,4'-diol)-alt-(5-tert-butylisophthaloyl diisocyanate)] | P430352 | C26H22N2O6 | Thermal property | Thermal decomposition temperature | 205 | 0 | C
Homopolymer | poly[(biphenyl-4,4'-diol)-alt-(5-tert-butylisophthaloyl diisocyanate)] | P430352 | C26H22N2O6 | Thermal property | Thermal decomposition weight loss | 10 | 0 | %
Homopolymer | poly[(biphenyl-4,4'-diol)-alt-(5-tert-butylisophthaloyl diisocyanate)] | P430352 | C26H22N2O6 | Polymer Information | SMILES | *Oc1ccc(cc1)c1ccc(cc1)OC(=O)NC(=O)c1cc(cc(c1)C(C)(C)C)C(=O)NC(=O)*
Homopolymer | poly({3,3'-[butane-1,4-diylbis(sulfanediyl)]dipropanol}-alt-{ethyl 2-[4-(ethoxycarbonyl)phenyl]-1,3-dioxoisoindoline-5-carboxylate}) | P430353 | C26H27NO6S2 | Thermal property | Glass transition temperature | 39 | 0 | C
Homopolymer | poly({3,3'-[butane-1,4-diylbis(sulfanediyl)]dipropanol}-alt-{ethyl 2-[4-(ethoxycarbonyl)phenyl]-1,3-dioxoisoindoline-5-carboxylate}) | P430353 | C26H27NO6S2 | Thermal property | Melting temperature | 134 | 405.0667 | C
Homopolymer | poly({3,3'-[butane-1,4-diylbis(sulfanediyl)]dipropanol}-alt-{ethyl 2-[4-(ethoxycarbonyl)phenyl]-1,3-dioxoisoindoline-5-carboxylate}) | P430353 | C26H27NO6S2 | Polymer Information | SMILES | *C(=O)OCCCSCCCCSCCCOC(=O)c1ccc(cc1)N1C(=O)c2c(C1=O)cc(cc2)*
Homopolymer | poly({3,3'-[hexane-1,6-diylbis(sulfanediyl)]dipropanol}-alt-{ethyl 2-[4-(ethoxycarbonyl)phenyl]-1,3-dioxoisoindoline-5-carboxylate}) | P430354 | C28H31NO6S2 | Thermal property | Glass transition temperature | 31 | 0 | C
Homopolymer | poly({3,3'-[hexane-1,6-diylbis(sulfanediyl)]dipropanol}-alt-{ethyl 2-[4-(ethoxycarbonyl)phenyl]-1,3-dioxoisoindoline-5-carboxylate}) | P430354 | C28H31NO6S2 | Thermal property | Melting temperature | 92 | 0 | C
Homopolymer | poly({3,3'-[hexane-1,6-diylbis(sulfanediyl)]dipropanol}-alt-{ethyl 2-[4-(ethoxycarbonyl)phenyl]-1,3-dioxoisoindoline-5-carboxylate}) | P430354 | C28H31NO6S2 | Polymer Information | SMILES | *C(=O)OCCCSCCCCCCSCCCOC(=O)c1ccc(cc1)N1C(=O)c2c(C1=O)cc(cc2)*
Homopolymer | poly((2,2'-oxydiethanol)-alt-{ethyl 2-[4-(ethoxycarbonyl)phenyl]-1,3-dioxoisoindoline-5-carboxylate}) | P430355 | C20H15NO7 | Thermal property | Glass transition temperature | 101 | 0 | C
Homopolymer | poly((2,2'-oxydiethanol)-alt-{ethyl 2-[4-(ethoxycarbonyl)phenyl]-1,3-dioxoisoindoline-5-carboxylate}) | P430355 | C20H15NO7 | Thermal property | Melting temperature | 138 | 0 | C
Homopolymer | poly((2,2'-oxydiethanol)-alt-{ethyl 2-[4-(ethoxycarbonyl)phenyl]-1,3-dioxoisoindoline-5-carboxylate}) | P430355 | C20H15NO7 | Polymer Information | SMILES | *C(=O)OCCOCCOC(=O)c1ccc(cc1)N1C(=O)c2c(C1=O)cc(cc2)*
Homopolymer | poly([2,2'-(ethylenedioxy)diethanol]-alt-{ethyl 2-[4-(ethoxycarbonyl)phenyl]-1,3-dioxoisoindoline-5-carboxylate}) | P430356 | C22H19NO8 | Thermal property | Glass transition temperature | 63 | 0 | C
Homopolymer | poly([2,2'-(ethylenedioxy)diethanol]-alt-{ethyl 2-[4-(ethoxycarbonyl)phenyl]-1,3-dioxoisoindoline-5-carboxylate}) | P430356 | C22H19NO8 | Thermal property | Melting temperature | 106 | 0 | C
Homopolymer | poly([2,2'-(ethylenedioxy)diethanol]-alt-{ethyl 2-[4-(ethoxycarbonyl)phenyl]-1,3-dioxoisoindoline-5-carboxylate}) | P430356 | C22H19NO8 | Polymer Information | SMILES | *C(=O)OCCOCCOCCOC(=O)c1ccc(cc1)N1C(=O)c2c(C1=O)cc(cc2)*
Homopolymer | poly({4,4'-[(oxo)(phenyl)-lambda5-phosphanediylbis(4,1-phenyleneoxy)]dianiline}-alt-{5,5'-[2,2,2-trifluoro-1-(trifluoromethyl)ethane-1,1-diyl]bis(isobenzofuran-1,3-dione)}) | P430357 | C49H27F6N2O7P | Thermal property | Glass transition temperature | 243 | 0 | C
Homopolymer | poly({4,4'-[(oxo)(phenyl)-lambda5-phosphanediylbis(4,1-phenyleneoxy)]dianiline}-alt-{5,5'-[2,2,2-trifluoro-1-(trifluoromethyl)ethane-1,1-diyl]bis(isobenzofuran-1,3-dione)}) | P430357 | C49H27F6N2O7P | Thermal property | Thermal decomposition temperature | 525 | 50 | C
Homopolymer | poly({4,4'-[(oxo)(phenyl)-lambda5-phosphanediylbis(4,1-phenyleneoxy)]dianiline}-alt-{5,5'-[2,2,2-trifluoro-1-(trifluoromethyl)ethane-1,1-diyl]bis(isobenzofuran-1,3-dione)}) | P430357 | C49H27F6N2O7P | Thermal property | Thermal decomposition weight loss | 5 | 0 | %
Homopolymer | poly({4,4'-[(oxo)(phenyl)-lambda5-phosphanediylbis(4,1-phenyleneoxy)]dianiline}-alt-{5,5'-[2,2,2-trifluoro-1-(trifluoromethyl)ethane-1,1-diyl]bis(isobenzofuran-1,3-dione)}) | P430357 | C49H27F6N2O7P | Dilute solution property | Intrinsic viscosity eta | 0.56 | 0 | dl/g
Homopolymer | poly({4,4'-[(oxo)(phenyl)-lambda5-phosphanediylbis(4,1-phenyleneoxy)]dianiline}-alt-{5,5'-[2,2,2-trifluoro-1-(trifluoromethyl)ethane-1,1-diyl]bis(isobenzofuran-1,3-dione)}) | P430357 | C49H27F6N2O7P | Polymer Information | SMILES | *c1ccc2c(c1)C(=O)N(C2=O)c1cccc(c1)Oc1ccc(cc1)P(=O)(c1ccccc1)c1ccc(cc1)Oc1cccc(c1)N1C(=O)c2c(C1=O)cc(cc2)C(C(F)(F)F)(C(F)(F)F)*
Homopolymer | poly(1,4-phenylene diisocyanate) | P430358 | C8H4N2O2 | Thermal property | Thermal decomposition temperature | 244 | 769.0667 | C
Homopolymer | poly(1,4-phenylene diisocyanate) | P430358 | C8H4N2O2 | Thermal property | Thermal decomposition weight loss | 10 | 0 | %
Homopolymer | poly(1,4-phenylene diisocyanate) | P430358 | C8H4N2O2 | Polymer Information | SMILES | *c1ccc(cc1)N1C(=O)N(C1=O)*
Homopolymer | poly[4,4'-methylenebis(phenyl isocyanate)] | P430359 | C15H10N2O2 | Thermal property | Thermal decomposition temperature | 258 | 617.8667 | C
Homopolymer | poly[4,4'-methylenebis(phenyl isocyanate)] | P430359 | C15H10N2O2 | Thermal property | Thermal decomposition weight loss | 10 | 0 | %
Homopolymer | poly[4,4'-methylenebis(phenyl isocyanate)] | P430359 | C15H10N2O2 | Polymer Information | SMILES | *c1ccc(cc1)Cc1ccc(cc1)N1C(=O)N(C1=O)*
Homopolymer | poly[4,4'-oxybis(phenyl isocyanate)] | P430360 | C14H8N2O3 | Thermal property | Thermal decomposition temperature | 256 | 477.8667 | C
Homopolymer | poly[4,4'-oxybis(phenyl isocyanate)] | P430360 | C14H8N2O3 | Thermal property | Thermal decomposition weight loss | 10 | 0 | %
Homopolymer | poly[4,4'-oxybis(phenyl isocyanate)] | P430360 | C14H8N2O3 | Polymer Information | SMILES | *c1ccc(cc1)Oc1ccc(cc1)N1C(=O)N(C1=O)*
Homopolymer | poly[2,6-bis(2-propynyl)-1,3,5,7-tetraoxobenzo[1,2-c:4,5-c']dipyrrolidine] | P430361 | C16H6N2O4 | Polymer Information | SMILES | *CC#CC#CCn1c(=O)c2c(c1=O)cc1c(c2)c(=O)n(c1=O)*
Homopolymer | poly({2,2'-[oxybis(ethyleneoxy)]diethanol}-alt-{ethyl 2-[4-(ethoxycarbonyl)phenyl]-1,3-dioxoisoindoline-5-carboxylate}) | P430362 | C24H23NO9 | Thermal property | Glass transition temperature | 52 | 0 | C
Homopolymer | poly({2,2'-[oxybis(ethyleneoxy)]diethanol}-alt-{ethyl 2-[4-(ethoxycarbonyl)phenyl]-1,3-dioxoisoindoline-5-carboxylate}) | P430362 | C24H23NO9 | Thermal property | Melting temperature | 101 | 0 | C
Homopolymer | poly({2,2'-[oxybis(ethyleneoxy)]diethanol}-alt-{ethyl 2-[4-(ethoxycarbonyl)phenyl]-1,3-dioxoisoindoline-5-carboxylate}) | P430362 | C24H23NO9 | Polymer Information | SMILES | *C(=O)OCCOCCOCCOCCOC(=O)c1ccc(cc1)N1C(=O)c2c(C1=O)cc(cc2)*
Homopolymer | poly[(benzene-1,2,4-tricarboxylic acid 1,2-anhydride)-alt-(biphenyl-4,4'-diamine)] | P430363 | C21H12N2O3 | Optical property | Refractive index | 1.68 | 0.0004674667
Homopolymer | poly[(benzene-1,2,4-tricarboxylic acid 1,2-anhydride)-alt-(biphenyl-4,4'-diamine)] | P430363 | C21H12N2O3 | Thermal property | Thermal decomposition temperature | 550 | 0 | C
Homopolymer | poly[(benzene-1,2,4-tricarboxylic acid 1,2-anhydride)-alt-(biphenyl-4,4'-diamine)] | P430363 | C21H12N2O3 | Thermal property | Thermal decomposition weight loss | 0 | 0 | %
Homopolymer | poly[(benzene-1,2,4-tricarboxylic acid 1,2-anhydride)-alt-(biphenyl-4,4'-diamine)] | P430363 | C21H12N2O3 | Tensile property | Dynamic mechanical properties storage modulus | 1.3 | 0.831364 | GPa
Homopolymer | poly[(benzene-1,2,4-tricarboxylic acid 1,2-anhydride)-alt-(biphenyl-4,4'-diamine)] | P430363 | C21H12N2O3 | Tensile property | Dynamic mechanical properties loss tangent | 0.14 | 0.003114286
Homopolymer | poly[(benzene-1,2,4-tricarboxylic acid 1,2-anhydride)-alt-(biphenyl-4,4'-diamine)] | P430363 | C21H12N2O3 | Polymer Information | SMILES | *C(=O)Nc1ccc(cc1)c1ccc(cc1)N1C(=O)c2c(C1=O)cc(cc2)*
Homopolymer | poly[(benzene-1,2,4-tricarboxylic acid 1,2-anhydride)-alt-(4,4'-methylenedianiline)] | P430364 | C22H14N2O3 | Physical property | Density | 1.344 | 0 | g/cm3
Homopolymer | poly[(benzene-1,2,4-tricarboxylic acid 1,2-anhydride)-alt-(4,4'-methylenedianiline)] | P430364 | C22H14N2O3 | Physical property | Specific volume | 0.744 | 0 | cm3/g
Homopolymer | poly[(benzene-1,2,4-tricarboxylic acid 1,2-anhydride)-alt-(4,4'-methylenedianiline)] | P430364 | C22H14N2O3 | Thermal property | Glass transition temperature | 279.5 | 0.3333333 | C
Homopolymer | poly[(benzene-1,2,4-tricarboxylic acid 1,2-anhydride)-alt-(4,4'-methylenedianiline)] | P430364 | C22H14N2O3 | Thermal property | Thermal decomposition temperature | 630 | 19200 | C
Homopolymer | poly[(benzene-1,2,4-tricarboxylic acid 1,2-anhydride)-alt-(4,4'-methylenedianiline)] | P430364 | C22H14N2O3 | Thermal property | Thermal decomposition weight loss | 23.5 | 243 | %
Homopolymer | poly[(benzene-1,2,4-tricarboxylic acid 1,2-anhydride)-alt-(4,4'-methylenedianiline)] | P430364 | C22H14N2O3 | Electric property | Dielectric constant ac | 22 | 0
Homopolymer | poly[(benzene-1,2,4-tricarboxylic acid 1,2-anhydride)-alt-(4,4'-methylenedianiline)] | P430364 | C22H14N2O3 | Electric property | Dielectric loss tangent | 12 | 0
Homopolymer | poly[(benzene-1,2,4-tricarboxylic acid 1,2-anhydride)-alt-(4,4'-methylenedianiline)] | P430364 | C22H14N2O3 | Electric property | Electric conductivity | 7e-11 | 0 | 1/(ohm*cm)
Homopolymer | poly[(benzene-1,2,4-tricarboxylic acid 1,2-anhydride)-alt-(4,4'-methylenedianiline)] | P430364 | C22H14N2O3 | Electric property | Volume resistivity | 10000000000 | 0 | ohm*cm
Homopolymer | poly[(benzene-1,2,4-tricarboxylic acid 1,2-anhydride)-alt-(4,4'-methylenedianiline)] | P430364 | C22H14N2O3 | Physicochemical property | Gas diffusion coefficient d | 3.61e-10 | 6.633615e-17 | cm2/s
Homopolymer | poly[(benzene-1,2,4-tricarboxylic acid 1,2-anhydride)-alt-(4,4'-methylenedianiline)] | P430364 | C22H14N2O3 | Physicochemical property | Gas permeability coefficient p | 7.73e-15 | 5.491861e-27 | cm3(STP)cm/(cm2*s*Pa)
Homopolymer | poly[(benzene-1,2,4-tricarboxylic acid 1,2-anhydride)-alt-(4,4'-methylenedianiline)] | P430364 | C22H14N2O3 | Physicochemical property | Gas solubility coefficient s | 1.49e-06 | 2.957267e-13 | cm3(STP)/(cm3*Pa)
Homopolymer | poly[(benzene-1,2,4-tricarboxylic acid 1,2-anhydride)-alt-(4,4'-methylenedianiline)] | P430364 | C22H14N2O3 | Physicochemical property | Water absorption | 1.75 | 0 | wt%
Homopolymer | poly[(benzene-1,2,4-tricarboxylic acid 1,2-anhydride)-alt-(4,4'-methylenedianiline)] | P430364 | C22H14N2O3 | Polymer Information | SMILES | *C(=O)Nc1ccc(cc1)Cc1ccc(cc1)N1C(=O)c2c(C1=O)cc(cc2)*
Homopolymer | poly{[5-chloro-2-(4-iodophenyl)-1,3-dioxoisoindoline]-alt-(3,4'-oxydianiline)} | P430365 | C28H17N3O5 | Thermal property | Thermal decomposition temperature | 404 | 0 | C
Homopolymer | poly{[5-chloro-2-(4-iodophenyl)-1,3-dioxoisoindoline]-alt-(3,4'-oxydianiline)} | P430365 | C28H17N3O5 | Thermal property | Thermal decomposition weight loss | 0 | 0 | %
Homopolymer | poly{[5-chloro-2-(4-iodophenyl)-1,3-dioxoisoindoline]-alt-(3,4'-oxydianiline)} | P430365 | C28H17N3O5 | Polymer Information | SMILES | *C(=O)Nc1cccc(c1)Oc1ccc(cc1)NC(=O)c1ccc(cc1)N1C(=O)c2c(C1=O)cc(cc2)*
Homopolymer | poly({4,4'-[1-methylethane-1,1-diylbis(4,1-phenyleneoxy)]diphenol}-alt-[2-(4-iodophenyl)-5-chloroisoindoline-1,3-dione]) | P430366 | C43H31N3O6 | Thermal property | Glass transition temperature | 216 | 0 | C
Homopolymer | poly({4,4'-[1-methylethane-1,1-diylbis(4,1-phenyleneoxy)]diphenol}-alt-[2-(4-iodophenyl)-5-chloroisoindoline-1,3-dione]) | P430366 | C43H31N3O6 | Thermal property | Thermal decomposition temperature | 449 | 0 | C
Homopolymer | poly({4,4'-[1-methylethane-1,1-diylbis(4,1-phenyleneoxy)]diphenol}-alt-[2-(4-iodophenyl)-5-chloroisoindoline-1,3-dione]) | P430366 | C43H31N3O6 | Thermal property | Thermal decomposition weight loss | 0 | 0 | %
Homopolymer | poly({4,4'-[1-methylethane-1,1-diylbis(4,1-phenyleneoxy)]diphenol}-alt-[2-(4-iodophenyl)-5-chloroisoindoline-1,3-dione]) | P430366 | C43H31N3O6 | Polymer Information | SMILES | *C(=O)Nc1ccc(cc1)Oc1ccc(cc1)C(c1ccc(cc1)Oc1ccc(cc1)NC(=O)c1ccc(cc1)N1C(=O)c2c(C1=O)cc(cc2)*)(C)C
Homopolymer | poly({3,3'-[sulfonylbis(4,1-phenyleneoxy)]dianiline}-alt-[2-(4-iodophenyl)-5-chloroisoindoline-1,3-dione]) | P430367 | C40H25N3O8S | Thermal property | Glass transition temperature | 235 | 12 | C
Homopolymer | poly({3,3'-[sulfonylbis(4,1-phenyleneoxy)]dianiline}-alt-[2-(4-iodophenyl)-5-chloroisoindoline-1,3-dione]) | P430367 | C40H25N3O8S | Thermal property | Thermal decomposition temperature | 429 | 0 | C
Homopolymer | poly({3,3'-[sulfonylbis(4,1-phenyleneoxy)]dianiline}-alt-[2-(4-iodophenyl)-5-chloroisoindoline-1,3-dione]) | P430367 | C40H25N3O8S | Thermal property | Thermal decomposition weight loss | 0 | 0 | %
Homopolymer | poly({3,3'-[sulfonylbis(4,1-phenyleneoxy)]dianiline}-alt-[2-(4-iodophenyl)-5-chloroisoindoline-1,3-dione]) | P430367 | C40H25N3O8S | Polymer Information | SMILES | *C(=O)Nc1cccc(c1)Oc1ccc(cc1)S(=O)(=O)c1ccc(cc1)Oc1cccc(c1)NC(=O)c1ccc(cc1)N1C(=O)c2c(C1=O)cc(cc2)*
Homopolymer | poly{(3,4'-oxydianiline)-alt-[3,4'-bis(4-chlorophthalimidyl)diphenyl ether]} | P430368 | C42H24N4O8 | Thermal property | Glass transition temperature | 211 | 0 | C
Homopolymer | poly{(3,4'-oxydianiline)-alt-[3,4'-bis(4-chlorophthalimidyl)diphenyl ether]} | P430368 | C42H24N4O8 | Thermal property | Thermal decomposition temperature | 454 | 0 | C
Homopolymer | poly{(3,4'-oxydianiline)-alt-[3,4'-bis(4-chlorophthalimidyl)diphenyl ether]} | P430368 | C42H24N4O8 | Thermal property | Thermal decomposition weight loss | 0 | 0 | %
Homopolymer | poly{(3,4'-oxydianiline)-alt-[3,4'-bis(4-chlorophthalimidyl)diphenyl ether]} | P430368 | C42H24N4O8 | Polymer Information | SMILES | *C(=O)Nc1ccc(cc1)Oc1cccc(c1)NC(=O)c1ccc2c(c1)C(=O)N(C2=O)c1ccc(cc1)Oc1cccc(c1)N1C(=O)c2c(C1=O)cc(cc2)*
Homopolymer | poly({4,4'-[1-methylethane-1,1-diylbis(4,1-phenyleneoxy)]dianiline}-alt-[3,4'-bis(4-chlorophthalimidyl)diphenyl ether]) | P430369 | C57H38N4O9 | Thermal property | Glass transition temperature | 207 | 0 | C
Homopolymer | poly({4,4'-[1-methylethane-1,1-diylbis(4,1-phenyleneoxy)]dianiline}-alt-[3,4'-bis(4-chlorophthalimidyl)diphenyl ether]) | P430369 | C57H38N4O9 | Thermal property | Thermal decomposition temperature | 456 | 0 | C
Homopolymer | poly({4,4'-[1-methylethane-1,1-diylbis(4,1-phenyleneoxy)]dianiline}-alt-[3,4'-bis(4-chlorophthalimidyl)diphenyl ether]) | P430369 | C57H38N4O9 | Thermal property | Thermal decomposition weight loss | 0 | 0 | %
Homopolymer | poly({4,4'-[1-methylethane-1,1-diylbis(4,1-phenyleneoxy)]dianiline}-alt-[3,4'-bis(4-chlorophthalimidyl)diphenyl ether]) | P430369 | C57H38N4O9 | Polymer Information | SMILES | *C(=O)Nc1ccc(cc1)Oc1ccc(cc1)C(c1ccc(cc1)Oc1ccc(cc1)NC(=O)c1ccc2c(c1)C(=O)N(C2=O)c1ccc(cc1)Oc1cccc(c1)N1C(=O)c2c(C1=O)cc(cc2)*)(C)C
Homopolymer | poly{(cyclohexane-1,4-diamine)-per-(carbon monooxide)-per-[N-(4-iodophenyl)-4-iodophthalimide]-per-(carbon monooxide)} | P430370 | C22H19N3O4 | Polymer Information | SMILES | *C(=O)NC1CCC(CC1)NC(=O)c1ccc(cc1)N1C(=O)c2c(C1=O)cc(cc2)*
Homopolymer | poly((4,4'-oxydianiline)-alt-{4,4'-[2,2,2-trifluoro-1-(trifluoromethyl)ethane-1,1-diylbis(1,3-dioxoisoindoline-5,2-diyl)]dibenzoic acid}) | P430371 | C45H24F6N4O7 | Thermal property | Glass transition temperature | 322 | 0 | C
Homopolymer | poly((4,4'-oxydianiline)-alt-{4,4'-[2,2,2-trifluoro-1-(trifluoromethyl)ethane-1,1-diylbis(1,3-dioxoisoindoline-5,2-diyl)]dibenzoic acid}) | P430371 | C45H24F6N4O7 | Thermal property | Thermal decomposition temperature | 540 | 18821.6 | C
Homopolymer | poly((4,4'-oxydianiline)-alt-{4,4'-[2,2,2-trifluoro-1-(trifluoromethyl)ethane-1,1-diylbis(1,3-dioxoisoindoline-5,2-diyl)]dibenzoic acid}) | P430371 | C45H24F6N4O7 | Thermal property | Thermal decomposition weight loss | 10 | 308.2667 | %
Homopolymer | poly((4,4'-oxydianiline)-alt-{4,4'-[2,2,2-trifluoro-1-(trifluoromethyl)ethane-1,1-diylbis(1,3-dioxoisoindoline-5,2-diyl)]dibenzoic acid}) | P430371 | C45H24F6N4O7 | Physicochemical property | Water absorption | 3.75 | 0 | wt%
Homopolymer | poly((4,4'-oxydianiline)-alt-{4,4'-[2,2,2-trifluoro-1-(trifluoromethyl)ethane-1,1-diylbis(1,3-dioxoisoindoline-5,2-diyl)]dibenzoic acid}) | P430371 | C45H24F6N4O7 | Tensile property | Elongation at break | 22 | 0 | %
Homopolymer | poly((4,4'-oxydianiline)-alt-{4,4'-[2,2,2-trifluoro-1-(trifluoromethyl)ethane-1,1-diylbis(1,3-dioxoisoindoline-5,2-diyl)]dibenzoic acid}) | P430371 | C45H24F6N4O7 | Tensile property | Tensile modulus | 2.7 | 0 | GPa
Homopolymer | poly((4,4'-oxydianiline)-alt-{4,4'-[2,2,2-trifluoro-1-(trifluoromethyl)ethane-1,1-diylbis(1,3-dioxoisoindoline-5,2-diyl)]dibenzoic acid}) | P430371 | C45H24F6N4O7 | Tensile property | Tensile stress strength at break | 0.11 | 0 | GPa
Homopolymer | poly((4,4'-oxydianiline)-alt-{4,4'-[2,2,2-trifluoro-1-(trifluoromethyl)ethane-1,1-diylbis(1,3-dioxoisoindoline-5,2-diyl)]dibenzoic acid}) | P430371 | C45H24F6N4O7 | Tensile property | Tensile stress strength at yield | 0.111 | 0 | GPa
Homopolymer | poly((4,4'-oxydianiline)-alt-{4,4'-[2,2,2-trifluoro-1-(trifluoromethyl)ethane-1,1-diylbis(1,3-dioxoisoindoline-5,2-diyl)]dibenzoic acid}) | P430371 | C45H24F6N4O7 | Polymer Information | SMILES | *c1ccc2c(c1)C(=O)N(C2=O)c1ccc(cc1)C(=O)Nc1ccc(cc1)Oc1ccc(cc1)NC(=O)c1ccc(cc1)N1C(=O)c2c(C1=O)cc(cc2)C(C(F)(F)F)(C(F)(F)F)*
Homopolymer | poly((3,4'-oxydianiline)-per-(carbon monooxide)-per-{2,2-bis[N-(4-iodophenyl)-4-phthalimidyl)]hexafluoropropane}-per-(carbon monooxide)) | P430372 | C45H24F6N4O7 | Polymer Information | SMILES | *c1ccc2c(c1)C(=O)N(C2=O)c1ccc(cc1)C(=O)Nc1cccc(c1)Oc1ccc(cc1)NC(=O)c1ccc(cc1)N1C(=O)c2c(C1=O)cc(cc2)C(C(F)(F)F)(C(F)(F)F)*
Homopolymer | poly([3-(4-aminophenyl)-1,1,3-trimethylindan-5-amine]-per-(carbon monooxide)-per-{2,2-bis[N-(4-iodophenyl)-4-phthalimidyl)]hexafluoropropane}-per-(carbon monooxide)) | P430373 | C51H34F6N4O6 | Polymer Information | SMILES | *c1ccc2c(c1)C(=O)N(C2=O)c1ccc(cc1)C(=O)Nc1ccc2c(c1)C(C)(CC2(C)C)c1ccc(cc1)NC(=O)c1ccc(cc1)N1C(=O)c2c(C1=O)cc(cc2)C(C(F)(F)F)(C(F)(F)F)*
Homopolymer | poly({4,4'-[1-methylethane-1,1-diylbis(4,1-phenyleneoxy)]dianiline}-alt-{4,4'-[2,2,2-trifluoro-1-(trifluoromethyl)ethane-1,1-diylbis(1,3-dioxoisoindoline-5,2-diyl)]dibenzoic acid}) | P430374 | C60H38F6N4O8 | Thermal property | Glass transition temperature | 266 | 300 | C
Homopolymer | poly({4,4'-[1-methylethane-1,1-diylbis(4,1-phenyleneoxy)]dianiline}-alt-{4,4'-[2,2,2-trifluoro-1-(trifluoromethyl)ethane-1,1-diylbis(1,3-dioxoisoindoline-5,2-diyl)]dibenzoic acid}) | P430374 | C60H38F6N4O8 | Thermal property | Thermal decomposition temperature | 519 | 24213.14 | C
Homopolymer | poly({4,4'-[1-methylethane-1,1-diylbis(4,1-phenyleneoxy)]dianiline}-alt-{4,4'-[2,2,2-trifluoro-1-(trifluoromethyl)ethane-1,1-diylbis(1,3-dioxoisoindoline-5,2-diyl)]dibenzoic acid}) | P430374 | C60H38F6N4O8 | Thermal property | Thermal decomposition weight loss | 10 | 277.3571 | %
Homopolymer | poly({4,4'-[1-methylethane-1,1-diylbis(4,1-phenyleneoxy)]dianiline}-alt-{4,4'-[2,2,2-trifluoro-1-(trifluoromethyl)ethane-1,1-diylbis(1,3-dioxoisoindoline-5,2-diyl)]dibenzoic acid}) | P430374 | C60H38F6N4O8 | Physicochemical property | Water absorption | 2.4 | 0 | wt%
Homopolymer | poly({4,4'-[1-methylethane-1,1-diylbis(4,1-phenyleneoxy)]dianiline}-alt-{4,4'-[2,2,2-trifluoro-1-(trifluoromethyl)ethane-1,1-diylbis(1,3-dioxoisoindoline-5,2-diyl)]dibenzoic acid}) | P430374 | C60H38F6N4O8 | Tensile property | Elongation at break | 22 | 0 | %
Homopolymer | poly({4,4'-[1-methylethane-1,1-diylbis(4,1-phenyleneoxy)]dianiline}-alt-{4,4'-[2,2,2-trifluoro-1-(trifluoromethyl)ethane-1,1-diylbis(1,3-dioxoisoindoline-5,2-diyl)]dibenzoic acid}) | P430374 | C60H38F6N4O8 | Tensile property | Tensile modulus | 2.2 | 0 | GPa
Homopolymer | poly({4,4'-[1-methylethane-1,1-diylbis(4,1-phenyleneoxy)]dianiline}-alt-{4,4'-[2,2,2-trifluoro-1-(trifluoromethyl)ethane-1,1-diylbis(1,3-dioxoisoindoline-5,2-diyl)]dibenzoic acid}) | P430374 | C60H38F6N4O8 | Tensile property | Tensile stress strength at break | 0.094 | 0 | GPa
Homopolymer | poly({4,4'-[1-methylethane-1,1-diylbis(4,1-phenyleneoxy)]dianiline}-alt-{4,4'-[2,2,2-trifluoro-1-(trifluoromethyl)ethane-1,1-diylbis(1,3-dioxoisoindoline-5,2-diyl)]dibenzoic acid}) | P430374 | C60H38F6N4O8 | Tensile property | Tensile stress strength at yield | 0.095 | 0 | GPa
Homopolymer | poly({4,4'-[1-methylethane-1,1-diylbis(4,1-phenyleneoxy)]dianiline}-alt-{4,4'-[2,2,2-trifluoro-1-(trifluoromethyl)ethane-1,1-diylbis(1,3-dioxoisoindoline-5,2-diyl)]dibenzoic acid}) | P430374 | C60H38F6N4O8 | Polymer Information | SMILES | *c1ccc2c(c1)C(=O)N(C2=O)c1ccc(cc1)C(=O)Nc1ccc(cc1)Oc1ccc(cc1)C(c1ccc(cc1)Oc1ccc(cc1)NC(=O)c1ccc(cc1)N1C(=O)c2c(C1=O)cc(cc2)C(C(F)(F)F)(C(F)(F)F)*)(C)C
Homopolymer | poly((4,4'-oxydianiline)-per-(carbon monooxide)-per-{2,2-bis[N-(3-iodophenyl)-4-phthalimidyl)]hexafluoropropane}-per-(carbon monooxide)) | P430375 | C45H24F6N4O7 | Thermal property | Glass transition temperature | 298 | 0 | C
Homopolymer | poly((4,4'-oxydianiline)-per-(carbon monooxide)-per-{2,2-bis[N-(3-iodophenyl)-4-phthalimidyl)]hexafluoropropane}-per-(carbon monooxide)) | P430375 | C45H24F6N4O7 | Thermal property | Thermal decomposition temperature | 547 | 18065.87 | C
Homopolymer | poly((4,4'-oxydianiline)-per-(carbon monooxide)-per-{2,2-bis[N-(3-iodophenyl)-4-phthalimidyl)]hexafluoropropane}-per-(carbon monooxide)) | P430375 | C45H24F6N4O7 | Thermal property | Thermal decomposition weight loss | 10 | 290.4 | %
Homopolymer | poly((4,4'-oxydianiline)-per-(carbon monooxide)-per-{2,2-bis[N-(3-iodophenyl)-4-phthalimidyl)]hexafluoropropane}-per-(carbon monooxide)) | P430375 | C45H24F6N4O7 | Physicochemical property | Water absorption | 0.3 | 0 | wt%
Homopolymer | poly((4,4'-oxydianiline)-per-(carbon monooxide)-per-{2,2-bis[N-(3-iodophenyl)-4-phthalimidyl)]hexafluoropropane}-per-(carbon monooxide)) | P430375 | C45H24F6N4O7 | Tensile property | Elongation at break | 14 | 0 | %
Homopolymer | poly((4,4'-oxydianiline)-per-(carbon monooxide)-per-{2,2-bis[N-(3-iodophenyl)-4-phthalimidyl)]hexafluoropropane}-per-(carbon monooxide)) | P430375 | C45H24F6N4O7 | Tensile property | Tensile modulus | 2.4 | 0 | GPa
Homopolymer | poly((4,4'-oxydianiline)-per-(carbon monooxide)-per-{2,2-bis[N-(3-iodophenyl)-4-phthalimidyl)]hexafluoropropane}-per-(carbon monooxide)) | P430375 | C45H24F6N4O7 | Tensile property | Tensile stress strength at break | 0.102 | 0 | GPa
Homopolymer | poly((4,4'-oxydianiline)-per-(carbon monooxide)-per-{2,2-bis[N-(3-iodophenyl)-4-phthalimidyl)]hexafluoropropane}-per-(carbon monooxide)) | P430375 | C45H24F6N4O7 | Tensile property | Tensile stress strength at yield | 0.107 | 0 | GPa
Homopolymer | poly((4,4'-oxydianiline)-per-(carbon monooxide)-per-{2,2-bis[N-(3-iodophenyl)-4-phthalimidyl)]hexafluoropropane}-per-(carbon monooxide)) | P430375 | C45H24F6N4O7 | Polymer Information | SMILES | *c1ccc2c(c1)C(=O)N(C2=O)c1cccc(c1)C(=O)Nc1ccc(cc1)Oc1ccc(cc1)NC(=O)c1cccc(c1)N1C(=O)c2c(C1=O)cc(cc2)C(C(F)(F)F)(C(F)(F)F)*
Homopolymer | poly((p-phenylenediamine)-alt-{3,3'-[2,2,2-trifluoro-1-(trifluoromethyl)ethane-1,1-diylbis(1,3-dioxoisoindoline-5,2-diyl)]dibenzoic acid}) | P430376 | C39H20F6N4O6 | Thermal property | Glass transition temperature | 311 | 0 | C
Homopolymer | poly((p-phenylenediamine)-alt-{3,3'-[2,2,2-trifluoro-1-(trifluoromethyl)ethane-1,1-diylbis(1,3-dioxoisoindoline-5,2-diyl)]dibenzoic acid}) | P430376 | C39H20F6N4O6 | Thermal property | Thermal decomposition temperature | 547 | 17917.07 | C
Homopolymer | poly((p-phenylenediamine)-alt-{3,3'-[2,2,2-trifluoro-1-(trifluoromethyl)ethane-1,1-diylbis(1,3-dioxoisoindoline-5,2-diyl)]dibenzoic acid}) | P430376 | C39H20F6N4O6 | Thermal property | Thermal decomposition weight loss | 10 | 326.6667 | %
Homopolymer | poly((p-phenylenediamine)-alt-{3,3'-[2,2,2-trifluoro-1-(trifluoromethyl)ethane-1,1-diylbis(1,3-dioxoisoindoline-5,2-diyl)]dibenzoic acid}) | P430376 | C39H20F6N4O6 | Physicochemical property | Water absorption | 3.06 | 0 | wt%
Homopolymer | poly((p-phenylenediamine)-alt-{3,3'-[2,2,2-trifluoro-1-(trifluoromethyl)ethane-1,1-diylbis(1,3-dioxoisoindoline-5,2-diyl)]dibenzoic acid}) | P430376 | C39H20F6N4O6 | Tensile property | Elongation at break | 10 | 0 | %
Homopolymer | poly((p-phenylenediamine)-alt-{3,3'-[2,2,2-trifluoro-1-(trifluoromethyl)ethane-1,1-diylbis(1,3-dioxoisoindoline-5,2-diyl)]dibenzoic acid}) | P430376 | C39H20F6N4O6 | Tensile property | Tensile modulus | 2.7 | 0 | GPa
Homopolymer | poly((p-phenylenediamine)-alt-{3,3'-[2,2,2-trifluoro-1-(trifluoromethyl)ethane-1,1-diylbis(1,3-dioxoisoindoline-5,2-diyl)]dibenzoic acid}) | P430376 | C39H20F6N4O6 | Tensile property | Tensile stress strength at break | 0.105 | 0 | GPa
Homopolymer | poly((p-phenylenediamine)-alt-{3,3'-[2,2,2-trifluoro-1-(trifluoromethyl)ethane-1,1-diylbis(1,3-dioxoisoindoline-5,2-diyl)]dibenzoic acid}) | P430376 | C39H20F6N4O6 | Tensile property | Tensile stress strength at yield | 0.107 | 0 | GPa
Homopolymer | poly((p-phenylenediamine)-alt-{3,3'-[2,2,2-trifluoro-1-(trifluoromethyl)ethane-1,1-diylbis(1,3-dioxoisoindoline-5,2-diyl)]dibenzoic acid}) | P430376 | C39H20F6N4O6 | Polymer Information | SMILES | *c1ccc2c(c1)C(=O)N(C2=O)c1cccc(c1)C(=O)Nc1ccc(cc1)NC(=O)c1cccc(c1)N1C(=O)c2c(C1=O)cc(cc2)C(C(F)(F)F)(C(F)(F)F)*
Homopolymer | poly([3-(4-aminophenyl)-1,1,3-trimethylindan-5-amine]-per-(carbon monooxide)-per-{2,2-bis[N-(3-iodophenyl)-4-phthalimidyl)]hexafluoropropane}-per-(carbon monooxide)) | P430377 | C51H34F6N4O6 | Polymer Information | SMILES | *c1ccc2c(c1)C(=O)N(C2=O)c1cccc(c1)C(=O)Nc1ccc2c(c1)C(C)(CC2(C)C)c1ccc(cc1)NC(=O)c1cccc(c1)N1C(=O)c2c(C1=O)cc(cc2)C(C(F)(F)F)(C(F)(F)F)*
Homopolymer | poly({4,4'-[1-methylethane-1,1-diylbis(4,1-phenyleneoxy)]dianiline}-per-(carbon monooxide)-per-{bis[4-(N-(4-iodophenyl)phthalimidyl)] ether}-per-(carbon monooxide)) | P430378 | C57H38N4O9 | Polymer Information | SMILES | *c1ccc(cc1)C(=O)Nc1ccc(cc1)Oc1ccc(cc1)C(c1ccc(cc1)Oc1ccc(cc1)NC(=O)c1ccc(cc1)N1C(=O)c2c(C1=O)cc(cc2)Oc1ccc2c(c1)C(=O)N(C2=O)*)(C)C
Homopolymer | poly{(p-phenylenediamine)-alt-[5,5'-(1,2-phenylenedioxy)bis(isobenzofuran-1,3-dione)]} | P430379 | C28H14N2O6 | Thermal property | Thermal decomposition temperature | 575 | 14666.4 | C
Homopolymer | poly{(p-phenylenediamine)-alt-[5,5'-(1,2-phenylenedioxy)bis(isobenzofuran-1,3-dione)]} | P430379 | C28H14N2O6 | Thermal property | Thermal decomposition weight loss | 10 | 381.024 | %
Homopolymer | poly{(p-phenylenediamine)-alt-[5,5'-(1,2-phenylenedioxy)bis(isobenzofuran-1,3-dione)]} | P430379 | C28H14N2O6 | Polymer Information | SMILES | *c1ccc(cc1)N1C(=O)c2c(C1=O)cc(cc2)Oc1ccccc1Oc1ccc2c(c1)C(=O)N(C2=O)*
Homopolymer | poly{(m-phenylenediamine)-alt-[5,5'-(1,2-phenylenedioxy)bis(isobenzofuran-1,3-dione)]} | P430380 | C28H14N2O6 | Thermal property | Glass transition temperature | 224 | 0 | C
Homopolymer | poly{(m-phenylenediamine)-alt-[5,5'-(1,2-phenylenedioxy)bis(isobenzofuran-1,3-dione)]} | P430380 | C28H14N2O6 | Thermal property | Thermal decomposition temperature | 557 | 17455.2 | C
Homopolymer | poly{(m-phenylenediamine)-alt-[5,5'-(1,2-phenylenedioxy)bis(isobenzofuran-1,3-dione)]} | P430380 | C28H14N2O6 | Thermal property | Thermal decomposition weight loss | 10 | 450.456 | %
Homopolymer | poly{(m-phenylenediamine)-alt-[5,5'-(1,2-phenylenedioxy)bis(isobenzofuran-1,3-dione)]} | P430380 | C28H14N2O6 | Tensile property | Elongation at break | 3 | 0 | %
Homopolymer | poly{(m-phenylenediamine)-alt-[5,5'-(1,2-phenylenedioxy)bis(isobenzofuran-1,3-dione)]} | P430380 | C28H14N2O6 | Tensile property | Tensile modulus | 1.9 | 0 | GPa
Homopolymer | poly{(m-phenylenediamine)-alt-[5,5'-(1,2-phenylenedioxy)bis(isobenzofuran-1,3-dione)]} | P430380 | C28H14N2O6 | Tensile property | Tensile stress strength at break | 0.047 | 0 | GPa
Homopolymer | poly{(m-phenylenediamine)-alt-[5,5'-(1,2-phenylenedioxy)bis(isobenzofuran-1,3-dione)]} | P430380 | C28H14N2O6 | Polymer Information | SMILES | *c1cccc(c1)N1C(=O)c2c(C1=O)ccc(c2)Oc1ccccc1Oc1ccc2c(c1)C(=O)N(C2=O)*
Homopolymer | poly{(biphenyl-4,4'-diamine)-alt-[5,5'-(1,2-phenylenedioxy)bis(isobenzofuran-1,3-dione)]} | P430381 | C34H18N2O6 | Thermal property | Thermal decomposition temperature | 580 | 13649.07 | C
Homopolymer | poly{(biphenyl-4,4'-diamine)-alt-[5,5'-(1,2-phenylenedioxy)bis(isobenzofuran-1,3-dione)]} | P430381 | C34H18N2O6 | Thermal property | Thermal decomposition weight loss | 10 | 235.224 | %
Homopolymer | poly{(biphenyl-4,4'-diamine)-alt-[5,5'-(1,2-phenylenedioxy)bis(isobenzofuran-1,3-dione)]} | P430381 | C34H18N2O6 | Polymer Information | SMILES | *c1ccc(cc1)c1ccc(cc1)N1C(=O)c2c(C1=O)ccc(c2)Oc1ccccc1Oc1ccc2c(c1)C(=O)N(C2=O)*
Homopolymer | poly{(4,4'-oxydianiline)-alt-[5,5'-(1,2-phenylenedioxy)bis(isobenzofuran-1,3-dione)]} | P430382 | C34H18N2O7 | Thermal property | Glass transition temperature | 212 | 0 | C
Homopolymer | poly{(4,4'-oxydianiline)-alt-[5,5'-(1,2-phenylenedioxy)bis(isobenzofuran-1,3-dione)]} | P430382 | C34H18N2O7 | Thermal property | Thermal decomposition temperature | 579 | 14379.47 | C
Homopolymer | poly{(4,4'-oxydianiline)-alt-[5,5'-(1,2-phenylenedioxy)bis(isobenzofuran-1,3-dione)]} | P430382 | C34H18N2O7 | Thermal property | Thermal decomposition weight loss | 10 | 383.0427 | %
Homopolymer | poly{(4,4'-oxydianiline)-alt-[5,5'-(1,2-phenylenedioxy)bis(isobenzofuran-1,3-dione)]} | P430382 | C34H18N2O7 | Tensile property | Elongation at break | 8 | 0 | %
Homopolymer | poly{(4,4'-oxydianiline)-alt-[5,5'-(1,2-phenylenedioxy)bis(isobenzofuran-1,3-dione)]} | P430382 | C34H18N2O7 | Tensile property | Tensile modulus | 1.4 | 0 | GPa
Homopolymer | poly{(4,4'-oxydianiline)-alt-[5,5'-(1,2-phenylenedioxy)bis(isobenzofuran-1,3-dione)]} | P430382 | C34H18N2O7 | Tensile property | Tensile stress strength at break | 0.084 | 0 | GPa
Homopolymer | poly{(4,4'-oxydianiline)-alt-[5,5'-(1,2-phenylenedioxy)bis(isobenzofuran-1,3-dione)]} | P430382 | C34H18N2O7 | Polymer Information | SMILES | *c1ccc(cc1)Oc1ccc(cc1)N1C(=O)c2c(C1=O)cc(cc2)Oc1ccccc1Oc1ccc2c(c1)C(=O)N(C2=O)*
Homopolymer | poly{[4,4'-(1,4-phenylenedioxy)dianiline]-alt-[5,5'-(1,2-phenylenedioxy)bis(isobenzofuran-1,3-dione)]} | P430383 | C40H22N2O8 | Thermal property | Glass transition temperature | 202 | 0 | C
Homopolymer | poly{[4,4'-(1,4-phenylenedioxy)dianiline]-alt-[5,5'-(1,2-phenylenedioxy)bis(isobenzofuran-1,3-dione)]} | P430383 | C40H22N2O8 | Thermal property | Thermal decomposition temperature | 568 | 14799.2 | C
Homopolymer | poly{[4,4'-(1,4-phenylenedioxy)dianiline]-alt-[5,5'-(1,2-phenylenedioxy)bis(isobenzofuran-1,3-dione)]} | P430383 | C40H22N2O8 | Thermal property | Thermal decomposition weight loss | 10 | 395.2667 | %
Homopolymer | poly{[4,4'-(1,4-phenylenedioxy)dianiline]-alt-[5,5'-(1,2-phenylenedioxy)bis(isobenzofuran-1,3-dione)]} | P430383 | C40H22N2O8 | Tensile property | Elongation at break | 32 | 0 | %
Homopolymer | poly{[4,4'-(1,4-phenylenedioxy)dianiline]-alt-[5,5'-(1,2-phenylenedioxy)bis(isobenzofuran-1,3-dione)]} | P430383 | C40H22N2O8 | Tensile property | Tensile modulus | 1.6 | 0 | GPa
Homopolymer | poly{[4,4'-(1,4-phenylenedioxy)dianiline]-alt-[5,5'-(1,2-phenylenedioxy)bis(isobenzofuran-1,3-dione)]} | P430383 | C40H22N2O8 | Tensile property | Tensile stress strength at break | 0.084 | 0 | GPa
Homopolymer | poly{[4,4'-(1,4-phenylenedioxy)dianiline]-alt-[5,5'-(1,2-phenylenedioxy)bis(isobenzofuran-1,3-dione)]} | P430383 | C40H22N2O8 | Tensile property | Tensile stress strength at yield | 0.107 | 0 | GPa
Homopolymer | poly{[4,4'-(1,4-phenylenedioxy)dianiline]-alt-[5,5'-(1,2-phenylenedioxy)bis(isobenzofuran-1,3-dione)]} | P430383 | C40H22N2O8 | Polymer Information | SMILES | *c1ccc(cc1)Oc1ccc(cc1)Oc1ccc(cc1)N1C(=O)c2c(C1=O)cc(cc2)Oc1ccccc1Oc1ccc2c(c1)C(=O)N(C2=O)*
Homopolymer | poly{[4,4'-(1,2-phenylenedioxy)dianiline]-alt-[5,5'-(1,2-phenylenedioxy)bis(isobenzofuran-1,3-dione)]} | P430384 | C40H22N2O8 | Thermal property | Glass transition temperature | 193 | 0 | C
Homopolymer | poly{[4,4'-(1,2-phenylenedioxy)dianiline]-alt-[5,5'-(1,2-phenylenedioxy)bis(isobenzofuran-1,3-dione)]} | P430384 | C40H22N2O8 | Thermal property | Thermal decomposition temperature | 572 | 15113.87 | C
Homopolymer | poly{[4,4'-(1,2-phenylenedioxy)dianiline]-alt-[5,5'-(1,2-phenylenedioxy)bis(isobenzofuran-1,3-dione)]} | P430384 | C40H22N2O8 | Thermal property | Thermal decomposition weight loss | 10 | 381.024 | %
Homopolymer | poly{[4,4'-(1,2-phenylenedioxy)dianiline]-alt-[5,5'-(1,2-phenylenedioxy)bis(isobenzofuran-1,3-dione)]} | P430384 | C40H22N2O8 | Tensile property | Elongation at break | 4 | 0 | %
Homopolymer | poly{[4,4'-(1,2-phenylenedioxy)dianiline]-alt-[5,5'-(1,2-phenylenedioxy)bis(isobenzofuran-1,3-dione)]} | P430384 | C40H22N2O8 | Tensile property | Tensile modulus | 1.8 | 0 | GPa
Homopolymer | poly{[4,4'-(1,2-phenylenedioxy)dianiline]-alt-[5,5'-(1,2-phenylenedioxy)bis(isobenzofuran-1,3-dione)]} | P430384 | C40H22N2O8 | Tensile property | Tensile stress strength at break | 0.066 | 0 | GPa
Homopolymer | poly{[4,4'-(1,2-phenylenedioxy)dianiline]-alt-[5,5'-(1,2-phenylenedioxy)bis(isobenzofuran-1,3-dione)]} | P430384 | C40H22N2O8 | Polymer Information | SMILES | *c1ccc(cc1)Oc1ccccc1Oc1ccc(cc1)N1C(=O)c2c(C1=O)cc(cc2)Oc1ccccc1Oc1ccc2c(c1)C(=O)N(C2=O)*
Homopolymer | poly{[4,4'-(naphthalene-2,3-diyldioxy)dianiline]-alt-[5,5'-(1,2-phenylenedioxy)bis(isobenzofuran-1,3-dione)]} | P430385 | C44H24N2O8 | Thermal property | Glass transition temperature | 216 | 0 | C
Homopolymer | poly{[4,4'-(naphthalene-2,3-diyldioxy)dianiline]-alt-[5,5'-(1,2-phenylenedioxy)bis(isobenzofuran-1,3-dione)]} | P430385 | C44H24N2O8 | Thermal property | Thermal decomposition temperature | 542 | 18245.07 | C
Homopolymer | poly{[4,4'-(naphthalene-2,3-diyldioxy)dianiline]-alt-[5,5'-(1,2-phenylenedioxy)bis(isobenzofuran-1,3-dione)]} | P430385 | C44H24N2O8 | Thermal property | Thermal decomposition weight loss | 10 | 310.0827 | %
Homopolymer | poly{[4,4'-(naphthalene-2,3-diyldioxy)dianiline]-alt-[5,5'-(1,2-phenylenedioxy)bis(isobenzofuran-1,3-dione)]} | P430385 | C44H24N2O8 | Tensile property | Elongation at break | 7 | 0 | %
Homopolymer | poly{[4,4'-(naphthalene-2,3-diyldioxy)dianiline]-alt-[5,5'-(1,2-phenylenedioxy)bis(isobenzofuran-1,3-dione)]} | P430385 | C44H24N2O8 | Tensile property | Tensile modulus | 1.5 | 0 | GPa
Homopolymer | poly{[4,4'-(naphthalene-2,3-diyldioxy)dianiline]-alt-[5,5'-(1,2-phenylenedioxy)bis(isobenzofuran-1,3-dione)]} | P430385 | C44H24N2O8 | Tensile property | Tensile stress strength at break | 0.066 | 0 | GPa
Homopolymer | poly{[4,4'-(naphthalene-2,3-diyldioxy)dianiline]-alt-[5,5'-(1,2-phenylenedioxy)bis(isobenzofuran-1,3-dione)]} | P430385 | C44H24N2O8 | Polymer Information | SMILES | *c1ccc(cc1)Oc1cc2ccccc2cc1Oc1ccc(cc1)N1C(=O)c2c(C1=O)cc(cc2)Oc1ccccc1Oc1ccc2c(c1)C(=O)N(C2=O)*
Homopolymer | poly{[4,4'-(biphenyl-4,4'-diyldioxy)dianiline]-alt-[5,5'-(1,2-phenylenedioxy)bis(isobenzofuran-1,3-dione)]} | P430386 | C46H26N2O8 | Thermal property | Glass transition temperature | 204 | 0 | C
Homopolymer | poly{[4,4'-(biphenyl-4,4'-diyldioxy)dianiline]-alt-[5,5'-(1,2-phenylenedioxy)bis(isobenzofuran-1,3-dione)]} | P430386 | C46H26N2O8 | Thermal property | Thermal decomposition temperature | 581 | 14344.8 | C
Homopolymer | poly{[4,4'-(biphenyl-4,4'-diyldioxy)dianiline]-alt-[5,5'-(1,2-phenylenedioxy)bis(isobenzofuran-1,3-dione)]} | P430386 | C46H26N2O8 | Thermal property | Thermal decomposition weight loss | 10 | 243.2107 | %
Homopolymer | poly{[4,4'-(biphenyl-4,4'-diyldioxy)dianiline]-alt-[5,5'-(1,2-phenylenedioxy)bis(isobenzofuran-1,3-dione)]} | P430386 | C46H26N2O8 | Tensile property | Elongation at break | 63 | 0 | %
Homopolymer | poly{[4,4'-(biphenyl-4,4'-diyldioxy)dianiline]-alt-[5,5'-(1,2-phenylenedioxy)bis(isobenzofuran-1,3-dione)]} | P430386 | C46H26N2O8 | Tensile property | Tensile modulus | 1.3 | 0 | GPa
Homopolymer | poly{[4,4'-(biphenyl-4,4'-diyldioxy)dianiline]-alt-[5,5'-(1,2-phenylenedioxy)bis(isobenzofuran-1,3-dione)]} | P430386 | C46H26N2O8 | Tensile property | Tensile stress strength at break | 0.091 | 0 | GPa
Homopolymer | poly{[4,4'-(biphenyl-4,4'-diyldioxy)dianiline]-alt-[5,5'-(1,2-phenylenedioxy)bis(isobenzofuran-1,3-dione)]} | P430386 | C46H26N2O8 | Tensile property | Tensile stress strength at yield | 0.103 | 0 | GPa
Homopolymer | poly{[4,4'-(biphenyl-4,4'-diyldioxy)dianiline]-alt-[5,5'-(1,2-phenylenedioxy)bis(isobenzofuran-1,3-dione)]} | P430386 | C46H26N2O8 | Polymer Information | SMILES | *c1ccc(cc1)Oc1ccc(cc1)c1ccc(cc1)Oc1ccc(cc1)N1C(=O)c2c(C1=O)cc(cc2)Oc1ccccc1Oc1ccc2c(c1)C(=O)N(C2=O)*
Homopolymer | poly{(p-phenylenediamine)-alt-[5,5'-(naphthalene-2,3-diyldioxy)bis(isobenzofuran-1,3-dione)]} | P430387 | C32H16N2O6 | Thermal property | Thermal decomposition temperature | 561 | 15759.2 | C
Homopolymer | poly{(p-phenylenediamine)-alt-[5,5'-(naphthalene-2,3-diyldioxy)bis(isobenzofuran-1,3-dione)]} | P430387 | C32H16N2O6 | Thermal property | Thermal decomposition weight loss | 10 | 313.7307 | %
Homopolymer | poly{(p-phenylenediamine)-alt-[5,5'-(naphthalene-2,3-diyldioxy)bis(isobenzofuran-1,3-dione)]} | P430387 | C32H16N2O6 | Polymer Information | SMILES | *c1ccc(cc1)N1C(=O)c2c(C1=O)cc(cc2)Oc1cc2ccccc2cc1Oc1ccc2c(c1)C(=O)N(C2=O)*
Homopolymer | poly{(biphenyl-4,4'-diamine)-alt-[5,5'-(naphthalene-2,3-diyldioxy)bis(isobenzofuran-1,3-dione)]} | P430388 | C38H20N2O6 | Thermal property | Thermal decomposition temperature | 583 | 13354.4 | C
Homopolymer | poly{(biphenyl-4,4'-diamine)-alt-[5,5'-(naphthalene-2,3-diyldioxy)bis(isobenzofuran-1,3-dione)]} | P430388 | C38H20N2O6 | Thermal property | Thermal decomposition weight loss | 10 | 156.1707 | %
Homopolymer | poly{(biphenyl-4,4'-diamine)-alt-[5,5'-(naphthalene-2,3-diyldioxy)bis(isobenzofuran-1,3-dione)]} | P430388 | C38H20N2O6 | Polymer Information | SMILES | *c1ccc(cc1)c1ccc(cc1)N1C(=O)c2c(C1=O)cc(cc2)Oc1cc2ccccc2cc1Oc1ccc2c(c1)C(=O)N(C2=O)*
Homopolymer | poly{[4,4'-(1,2-phenylenedioxy)dianiline]-alt-[5,5'-(naphthalene-2,3-diyldioxy)bis(isobenzofuran-1,3-dione)]} | P430389 | C44H24N2O8 | Thermal property | Glass transition temperature | 204 | 0 | C
Homopolymer | poly{[4,4'-(1,2-phenylenedioxy)dianiline]-alt-[5,5'-(naphthalene-2,3-diyldioxy)bis(isobenzofuran-1,3-dione)]} | P430389 | C44H24N2O8 | Thermal property | Thermal decomposition temperature | 575 | 14877.6 | C
Homopolymer | poly{[4,4'-(1,2-phenylenedioxy)dianiline]-alt-[5,5'-(naphthalene-2,3-diyldioxy)bis(isobenzofuran-1,3-dione)]} | P430389 | C44H24N2O8 | Thermal property | Thermal decomposition weight loss | 10 | 276.4907 | %
Homopolymer | poly{[4,4'-(1,2-phenylenedioxy)dianiline]-alt-[5,5'-(naphthalene-2,3-diyldioxy)bis(isobenzofuran-1,3-dione)]} | P430389 | C44H24N2O8 | Tensile property | Elongation at break | 4 | 0 | %
Homopolymer | poly{[4,4'-(1,2-phenylenedioxy)dianiline]-alt-[5,5'-(naphthalene-2,3-diyldioxy)bis(isobenzofuran-1,3-dione)]} | P430389 | C44H24N2O8 | Tensile property | Tensile modulus | 1.9 | 0 | GPa
Homopolymer | poly{[4,4'-(1,2-phenylenedioxy)dianiline]-alt-[5,5'-(naphthalene-2,3-diyldioxy)bis(isobenzofuran-1,3-dione)]} | P430389 | C44H24N2O8 | Tensile property | Tensile stress strength at break | 0.067 | 0 | GPa
Homopolymer | poly{[4,4'-(1,2-phenylenedioxy)dianiline]-alt-[5,5'-(naphthalene-2,3-diyldioxy)bis(isobenzofuran-1,3-dione)]} | P430389 | C44H24N2O8 | Polymer Information | SMILES | *c1ccc(cc1)Oc1ccccc1Oc1ccc(cc1)N1C(=O)c2c(C1=O)cc(cc2)Oc1cc2ccccc2cc1Oc1ccc2c(c1)C(=O)N(C2=O)*
Homopolymer | poly{[4,4'-(naphthalene-2,3-diyldioxy)dianiline]-alt-[5,5'-(naphthalene-2,3-diyldioxy)bis(isobenzofuran-1,3-dione)]} | P430390 | C48H26N2O8 | Thermal property | Glass transition temperature | 222 | 0 | C
Homopolymer | poly{[4,4'-(naphthalene-2,3-diyldioxy)dianiline]-alt-[5,5'-(naphthalene-2,3-diyldioxy)bis(isobenzofuran-1,3-dione)]} | P430390 | C48H26N2O8 | Thermal property | Thermal decomposition temperature | 551 | 17296.27 | C
Homopolymer | poly{[4,4'-(naphthalene-2,3-diyldioxy)dianiline]-alt-[5,5'-(naphthalene-2,3-diyldioxy)bis(isobenzofuran-1,3-dione)]} | P430390 | C48H26N2O8 | Thermal property | Thermal decomposition weight loss | 10 | 227.3707 | %
Homopolymer | poly{[4,4'-(naphthalene-2,3-diyldioxy)dianiline]-alt-[5,5'-(naphthalene-2,3-diyldioxy)bis(isobenzofuran-1,3-dione)]} | P430390 | C48H26N2O8 | Tensile property | Elongation at break | 4 | 0 | %
Homopolymer | poly{[4,4'-(naphthalene-2,3-diyldioxy)dianiline]-alt-[5,5'-(naphthalene-2,3-diyldioxy)bis(isobenzofuran-1,3-dione)]} | P430390 | C48H26N2O8 | Tensile property | Tensile modulus | 2 | 0 | GPa
Homopolymer | poly{[4,4'-(naphthalene-2,3-diyldioxy)dianiline]-alt-[5,5'-(naphthalene-2,3-diyldioxy)bis(isobenzofuran-1,3-dione)]} | P430390 | C48H26N2O8 | Tensile property | Tensile stress strength at break | 0.074 | 0 | GPa
Homopolymer | poly{[4,4'-(naphthalene-2,3-diyldioxy)dianiline]-alt-[5,5'-(naphthalene-2,3-diyldioxy)bis(isobenzofuran-1,3-dione)]} | P430390 | C48H26N2O8 | Polymer Information | SMILES | *c1ccc(cc1)Oc1cc2ccccc2cc1Oc1ccc(cc1)N1C(=O)c2c(C1=O)cc(cc2)Oc1cc2ccccc2cc1Oc1ccc2c(c1)C(=O)N(C2=O)*
Homopolymer | poly{(heptane-1,7-diamine)-alt-[4,4'-oxybis(phthalic anhydride)]} | P430391 | C23H20N2O5 | Thermal property | Glass transition temperature | 110 | 0 | C
Homopolymer | poly{(heptane-1,7-diamine)-alt-[4,4'-oxybis(phthalic anhydride)]} | P430391 | C23H20N2O5 | Thermal property | Thermal decomposition temperature | 400 | 0 | C
Homopolymer | poly{(heptane-1,7-diamine)-alt-[4,4'-oxybis(phthalic anhydride)]} | P430391 | C23H20N2O5 | Polymer Information | SMILES | *CCCCCCCN1C(=O)c2c(C1=O)ccc(c2)Oc1ccc2c(c1)C(=O)N(C2=O)*
Homopolymer | poly{(undecane-1,11-diamine)-alt-[4,4'-oxybis(phthalic anhydride)]} | P430392 | C27H28N2O5 | Thermal property | Glass transition temperature | 74 | 0 | C
Homopolymer | poly{(undecane-1,11-diamine)-alt-[4,4'-oxybis(phthalic anhydride)]} | P430392 | C27H28N2O5 | Thermal property | Thermal decomposition temperature | 400 | 0 | C
Homopolymer | poly{(undecane-1,11-diamine)-alt-[4,4'-oxybis(phthalic anhydride)]} | P430392 | C27H28N2O5 | Polymer Information | SMILES | *CCCCCCCCCCCN1C(=O)c2c(C1=O)cc(cc2)Oc1ccc2c(c1)C(=O)N(C2=O)*
Homopolymer | poly{[2,2'-bis(trifluoromethyl)biphenyl-4,4'-diamine]-alt-[4,4'-(hexafluoroisopropylidene)bis(phthalic anhydride)]} | P430393 | C33H12F12N2O4 | Optical property | Refractive index | 1.549 | 0.1871919
Homopolymer | poly{[2,2'-bis(trifluoromethyl)biphenyl-4,4'-diamine]-alt-[4,4'-(hexafluoroisopropylidene)bis(phthalic anhydride)]} | P430393 | C33H12F12N2O4 | Thermal property | Glass transition temperature | 322.5 | 766 | C
Homopolymer | poly{[2,2'-bis(trifluoromethyl)biphenyl-4,4'-diamine]-alt-[4,4'-(hexafluoroisopropylidene)bis(phthalic anhydride)]} | P430393 | C33H12F12N2O4 | Thermal property | Thermal decomposition temperature | 530 | 1589.778 | C
Homopolymer | poly{[2,2'-bis(trifluoromethyl)biphenyl-4,4'-diamine]-alt-[4,4'-(hexafluoroisopropylidene)bis(phthalic anhydride)]} | P430393 | C33H12F12N2O4 | Thermal property | Thermal decomposition weight loss | 5 | 0 | %
Homopolymer | poly{[2,2'-bis(trifluoromethyl)biphenyl-4,4'-diamine]-alt-[4,4'-(hexafluoroisopropylidene)bis(phthalic anhydride)]} | P430393 | C33H12F12N2O4 | Electric property | Dielectric constant ac | 2.715 | 0
Homopolymer | poly{[2,2'-bis(trifluoromethyl)biphenyl-4,4'-diamine]-alt-[4,4'-(hexafluoroisopropylidene)bis(phthalic anhydride)]} | P430393 | C33H12F12N2O4 | Dilute solution property | Intrinsic viscosity eta | 1.31 | 0.4641333 | dl/g
Homopolymer | poly{[2,2'-bis(trifluoromethyl)biphenyl-4,4'-diamine]-alt-[4,4'-(hexafluoroisopropylidene)bis(phthalic anhydride)]} | P430393 | C33H12F12N2O4 | Flexural property | Flexural modulus | 4.05 | 0 | GPa
Homopolymer | poly{[2,2'-bis(trifluoromethyl)biphenyl-4,4'-diamine]-alt-[4,4'-(hexafluoroisopropylidene)bis(phthalic anhydride)]} | P430393 | C33H12F12N2O4 | Polymer Information | SMILES | *c1ccc2c(c1)C(=O)N(C2=O)c1ccc(c(c1)C(F)(F)F)c1ccc(cc1C(F)(F)F)N1C(=O)c2c(C1=O)cc(cc2)C(C(F)(F)F)(C(F)(F)F)*
Homopolymer | poly{[4,4'-(hexafluoroisopropylidene)dianiline]-alt-[5,5'-(2,2,2-trifluoro-1-phenylethane-1,1-diyl)bis(isobenzofuran-1,3-dione)]} | P430394 | C38H17F9N2O4 | Thermal property | Glass transition temperature | 280 | 0 | C
Homopolymer | poly{[4,4'-(hexafluoroisopropylidene)dianiline]-alt-[5,5'-(2,2,2-trifluoro-1-phenylethane-1,1-diyl)bis(isobenzofuran-1,3-dione)]} | P430394 | C38H17F9N2O4 | Thermal property | Thermal decomposition temperature | 554 | 48 | C
Homopolymer | poly{[4,4'-(hexafluoroisopropylidene)dianiline]-alt-[5,5'-(2,2,2-trifluoro-1-phenylethane-1,1-diyl)bis(isobenzofuran-1,3-dione)]} | P430394 | C38H17F9N2O4 | Polymer Information | SMILES | *c1ccc2c(c1)C(=O)N(C2=O)c1ccc(c(c1)C(F)(F)F)c1ccc(cc1C(F)(F)F)N1C(=O)c2c(C1=O)cc(cc2)C(C(F)(F)F)(c1ccccc1)*
Homopolymer | poly{(p-phenylenediamine)-alt-[bis(1,3-dioxoisobenzofuran-5-yl)phenylphosphine oxide]} | P430395 | C28H15N2O5P | Thermal property | Glass transition temperature | 366 | 0 | C
Homopolymer | poly{(p-phenylenediamine)-alt-[bis(1,3-dioxoisobenzofuran-5-yl)phenylphosphine oxide]} | P430395 | C28H15N2O5P | Thermal property | Thermal decomposition temperature | 586 | 0 | C
Homopolymer | poly{(p-phenylenediamine)-alt-[bis(1,3-dioxoisobenzofuran-5-yl)phenylphosphine oxide]} | P430395 | C28H15N2O5P | Thermal property | Thermal decomposition weight loss | 5 | 0 | %
Homopolymer | poly{(p-phenylenediamine)-alt-[bis(1,3-dioxoisobenzofuran-5-yl)phenylphosphine oxide]} | P430395 | C28H15N2O5P | Dilute solution property | Intrinsic viscosity eta | 0.821 | 0 | dl/g
Homopolymer | poly{(p-phenylenediamine)-alt-[bis(1,3-dioxoisobenzofuran-5-yl)phenylphosphine oxide]} | P430395 | C28H15N2O5P | Polymer Information | SMILES | *c1ccc(cc1)N1C(=O)c2c(C1=O)ccc(c2)P(=O)(c1ccc2c(c1)C(=O)N(C2=O)*)c1ccccc1
Homopolymer | poly{(4,4'-oxydianiline)-alt-[bis(1,3-dioxoisobenzofuran-5-yl)phenylphosphine oxide]} | P430396 | C34H19N2O6P | Thermal property | Glass transition temperature | 318 | 0 | C
Homopolymer | poly{(4,4'-oxydianiline)-alt-[bis(1,3-dioxoisobenzofuran-5-yl)phenylphosphine oxide]} | P430396 | C34H19N2O6P | Thermal property | Thermal decomposition temperature | 586 | 0 | C
Homopolymer | poly{(4,4'-oxydianiline)-alt-[bis(1,3-dioxoisobenzofuran-5-yl)phenylphosphine oxide]} | P430396 | C34H19N2O6P | Thermal property | Thermal decomposition weight loss | 5 | 0 | %
Homopolymer | poly{(4,4'-oxydianiline)-alt-[bis(1,3-dioxoisobenzofuran-5-yl)phenylphosphine oxide]} | P430396 | C34H19N2O6P | Dilute solution property | Intrinsic viscosity eta | 0.813 | 0 | dl/g
Homopolymer | poly{(4,4'-oxydianiline)-alt-[bis(1,3-dioxoisobenzofuran-5-yl)phenylphosphine oxide]} | P430396 | C34H19N2O6P | Polymer Information | SMILES | *c1ccc(cc1)Oc1ccc(cc1)N1C(=O)c2c(C1=O)cc(cc2)P(=O)(c1ccc2c(c1)C(=O)N(C2=O)*)c1ccccc1
Homopolymer | poly{[5-(trifluoromethyl)-m-phenylenediamine]-alt-[bis(1,3-dioxoisobenzofuran-5-yl)phenylphosphine oxide]} | P430397 | C29H14F3N2O5P | Thermal property | Glass transition temperature | 317 | 0 | C
Homopolymer | poly{[5-(trifluoromethyl)-m-phenylenediamine]-alt-[bis(1,3-dioxoisobenzofuran-5-yl)phenylphosphine oxide]} | P430397 | C29H14F3N2O5P | Thermal property | Thermal decomposition temperature | 538 | 0 | C
Homopolymer | poly{[5-(trifluoromethyl)-m-phenylenediamine]-alt-[bis(1,3-dioxoisobenzofuran-5-yl)phenylphosphine oxide]} | P430397 | C29H14F3N2O5P | Thermal property | Thermal decomposition weight loss | 5 | 0 | %
Homopolymer | poly{[5-(trifluoromethyl)-m-phenylenediamine]-alt-[bis(1,3-dioxoisobenzofuran-5-yl)phenylphosphine oxide]} | P430397 | C29H14F3N2O5P | Dilute solution property | Intrinsic viscosity eta | 0.245 | 0 | dl/g
Homopolymer | poly{[5-(trifluoromethyl)-m-phenylenediamine]-alt-[bis(1,3-dioxoisobenzofuran-5-yl)phenylphosphine oxide]} | P430397 | C29H14F3N2O5P | Polymer Information | SMILES | *c1cc(cc(c1)C(F)(F)F)N1C(=O)c2c(C1=O)ccc(c2)P(=O)(c1ccc2c(c1)C(=O)N(C2=O)*)c1ccccc1
Homopolymer | poly{(m-phenylenediamine)-alt-[bis(1,3-dioxoisobenzofuran-5-yl)phenylphosphine oxide]} | P430398 | C28H15N2O5P | Thermal property | Glass transition temperature | 323 | 0 | C
Homopolymer | poly{(m-phenylenediamine)-alt-[bis(1,3-dioxoisobenzofuran-5-yl)phenylphosphine oxide]} | P430398 | C28H15N2O5P | Thermal property | Thermal decomposition temperature | 564 | 0 | C
Homopolymer | poly{(m-phenylenediamine)-alt-[bis(1,3-dioxoisobenzofuran-5-yl)phenylphosphine oxide]} | P430398 | C28H15N2O5P | Thermal property | Thermal decomposition weight loss | 5 | 0 | %
Homopolymer | poly{(m-phenylenediamine)-alt-[bis(1,3-dioxoisobenzofuran-5-yl)phenylphosphine oxide]} | P430398 | C28H15N2O5P | Dilute solution property | Intrinsic viscosity eta | 0.817 | 0 | dl/g
Homopolymer | poly{(m-phenylenediamine)-alt-[bis(1,3-dioxoisobenzofuran-5-yl)phenylphosphine oxide]} | P430398 | C28H15N2O5P | Polymer Information | SMILES | *c1cccc(c1)N1C(=O)c2c(C1=O)ccc(c2)P(=O)(c1ccc2c(c1)C(=O)N(C2=O)*)c1ccccc1
Homopolymer | poly({diisopropyl 2,5-bis[(4-aminophenyl)carbamoyl]terephthalate}-alt-[bis(1,3-dioxoisobenzofuran-5-yl)phenylphosphine oxide]) | P430399 | C41H16F6N4O8 | Thermal property | Thermal decomposition temperature | 545 | 0 | C
Homopolymer | poly({diisopropyl 2,5-bis[(4-aminophenyl)carbamoyl]terephthalate}-alt-[bis(1,3-dioxoisobenzofuran-5-yl)phenylphosphine oxide]) | P430399 | C41H16F6N4O8 | Thermal property | Thermal decomposition weight loss | 5 | 0 | %
Homopolymer | poly({diisopropyl 2,5-bis[(4-aminophenyl)carbamoyl]terephthalate}-alt-[bis(1,3-dioxoisobenzofuran-5-yl)phenylphosphine oxide]) | P430399 | C41H16F6N4O8 | Thermal property | Isothermal weight loss temperature | 800 | 0 | C
Homopolymer | poly({diisopropyl 2,5-bis[(4-aminophenyl)carbamoyl]terephthalate}-alt-[bis(1,3-dioxoisobenzofuran-5-yl)phenylphosphine oxide]) | P430399 | C41H16F6N4O8 | Polymer Information | SMILES | *c1ccc(cc1)N1C(=O)c2c(C1=O)cc(cc2)C(C(F)(F)F)(C(F)(F)F)c1ccc2c(c1)C(=O)N(C2=O)c1ccc(cc1)n1c(=O)c2c(c1=O)cc1c(c2)c(=O)n(c1=O)*
Homopolymer | poly({diisopropyl 2,5-bis[(3-aminophenyl)carbamoyl]terephthalate}-alt-[bis(1,3-dioxoisobenzofuran-5-yl)phenylphosphine oxide]) | P430400 | C41H16F6N4O8 | Thermal property | Glass transition temperature | 338 | 0 | C
Homopolymer | poly({diisopropyl 2,5-bis[(3-aminophenyl)carbamoyl]terephthalate}-alt-[bis(1,3-dioxoisobenzofuran-5-yl)phenylphosphine oxide]) | P430400 | C41H16F6N4O8 | Thermal property | Thermal decomposition temperature | 515 | 0 | C
Homopolymer | poly({diisopropyl 2,5-bis[(3-aminophenyl)carbamoyl]terephthalate}-alt-[bis(1,3-dioxoisobenzofuran-5-yl)phenylphosphine oxide]) | P430400 | C41H16F6N4O8 | Thermal property | Thermal decomposition weight loss | 5 | 0 | %
Homopolymer | poly({diisopropyl 2,5-bis[(3-aminophenyl)carbamoyl]terephthalate}-alt-[bis(1,3-dioxoisobenzofuran-5-yl)phenylphosphine oxide]) | P430400 | C41H16F6N4O8 | Thermal property | Isothermal weight loss temperature | 800 | 0 | C
Homopolymer | poly({diisopropyl 2,5-bis[(3-aminophenyl)carbamoyl]terephthalate}-alt-[bis(1,3-dioxoisobenzofuran-5-yl)phenylphosphine oxide]) | P430400 | C41H16F6N4O8 | Polymer Information | SMILES | *c1cccc(c1)N1C(=O)c2c(C1=O)cc(cc2)C(C(F)(F)F)(C(F)(F)F)c1ccc2c(c1)C(=O)N(C2=O)c1cccc(c1)n1c(=O)c2c(c1=O)cc1c(c2)c(=O)n(c1=O)*
Homopolymer | poly({diisopropyl 3,3'-bis[(4-aminophenyl)carbamoyl]biphenyl-4,4'-dicarboxylate}-alt-[bis(1,3-dioxoisobenzofuran-5-yl)phenylphosphine oxide]) | P430401 | C47H20F6N4O8 | Thermal property | Glass transition temperature | 342 | 0 | C
Homopolymer | poly({diisopropyl 3,3'-bis[(4-aminophenyl)carbamoyl]biphenyl-4,4'-dicarboxylate}-alt-[bis(1,3-dioxoisobenzofuran-5-yl)phenylphosphine oxide]) | P430401 | C47H20F6N4O8 | Thermal property | Thermal decomposition temperature | 545 | 0 | C
Homopolymer | poly({diisopropyl 3,3'-bis[(4-aminophenyl)carbamoyl]biphenyl-4,4'-dicarboxylate}-alt-[bis(1,3-dioxoisobenzofuran-5-yl)phenylphosphine oxide]) | P430401 | C47H20F6N4O8 | Thermal property | Thermal decomposition weight loss | 5 | 0 | %
Homopolymer | poly({diisopropyl 3,3'-bis[(4-aminophenyl)carbamoyl]biphenyl-4,4'-dicarboxylate}-alt-[bis(1,3-dioxoisobenzofuran-5-yl)phenylphosphine oxide]) | P430401 | C47H20F6N4O8 | Thermal property | Isothermal weight loss temperature | 800 | 0 | C
Homopolymer | poly({diisopropyl 3,3'-bis[(4-aminophenyl)carbamoyl]biphenyl-4,4'-dicarboxylate}-alt-[bis(1,3-dioxoisobenzofuran-5-yl)phenylphosphine oxide]) | P430401 | C47H20F6N4O8 | Polymer Information | SMILES | *c1ccc(cc1)N1C(=O)c2c(C1=O)ccc(c2)C(C(F)(F)F)(C(F)(F)F)c1ccc2c(c1)C(=O)N(C2=O)c1ccc(cc1)N1C(=O)c2c(C1=O)cc(cc2)c1ccc2c(c1)C(=O)N(C2=O)*
Homopolymer | poly({diisopropyl 3,3'-bis[(3-aminophenyl)carbamoyl]biphenyl-4,4'-dicarboxylate}-alt-[bis(1,3-dioxoisobenzofuran-5-yl)phenylphosphine oxide]) | P430402 | C47H20F6N4O8 | Thermal property | Glass transition temperature | 308 | 0 | C
Homopolymer | poly({diisopropyl 3,3'-bis[(3-aminophenyl)carbamoyl]biphenyl-4,4'-dicarboxylate}-alt-[bis(1,3-dioxoisobenzofuran-5-yl)phenylphosphine oxide]) | P430402 | C47H20F6N4O8 | Thermal property | Thermal decomposition temperature | 535 | 0 | C
Homopolymer | poly({diisopropyl 3,3'-bis[(3-aminophenyl)carbamoyl]biphenyl-4,4'-dicarboxylate}-alt-[bis(1,3-dioxoisobenzofuran-5-yl)phenylphosphine oxide]) | P430402 | C47H20F6N4O8 | Thermal property | Thermal decomposition weight loss | 5 | 0 | %
Homopolymer | poly({diisopropyl 3,3'-bis[(3-aminophenyl)carbamoyl]biphenyl-4,4'-dicarboxylate}-alt-[bis(1,3-dioxoisobenzofuran-5-yl)phenylphosphine oxide]) | P430402 | C47H20F6N4O8 | Thermal property | Isothermal weight loss temperature | 800 | 0 | C
Homopolymer | poly({diisopropyl 3,3'-bis[(3-aminophenyl)carbamoyl]biphenyl-4,4'-dicarboxylate}-alt-[bis(1,3-dioxoisobenzofuran-5-yl)phenylphosphine oxide]) | P430402 | C47H20F6N4O8 | Polymer Information | SMILES | *c1cccc(c1)N1C(=O)c2c(C1=O)ccc(c2)C(C(F)(F)F)(C(F)(F)F)c1ccc2c(c1)C(=O)N(C2=O)c1cccc(c1)N1C(=O)c2c(C1=O)cc(cc2)c1ccc2c(c1)C(=O)N(C2=O)*
Homopolymer | poly({N-(3-aminophenyl)-4-[(3-aminophenyl)carbamoyl]phthalimide}-alt-(isophthaloyl dichloride)) | P430403 | C29H18N4O5 | Thermal property | Thermal decomposition temperature | 500 | 5090.4 | C
Homopolymer | poly({N-(3-aminophenyl)-4-[(3-aminophenyl)carbamoyl]phthalimide}-alt-(isophthaloyl dichloride)) | P430403 | C29H18N4O5 | Thermal property | Thermal decomposition weight loss | 10 | 0 | %
Homopolymer | poly({N-(3-aminophenyl)-4-[(3-aminophenyl)carbamoyl]phthalimide}-alt-(isophthaloyl dichloride)) | P430403 | C29H18N4O5 | Tensile property | Elongation at break | 5.5 | 0 | %
Homopolymer | poly({N-(3-aminophenyl)-4-[(3-aminophenyl)carbamoyl]phthalimide}-alt-(isophthaloyl dichloride)) | P430403 | C29H18N4O5 | Tensile property | Tensile modulus | 4.4 | 0 | GPa
Homopolymer | poly({N-(3-aminophenyl)-4-[(3-aminophenyl)carbamoyl]phthalimide}-alt-(isophthaloyl dichloride)) | P430403 | C29H18N4O5 | Tensile property | Tensile stress strength at break | 0.12872 | 0 | GPa
Homopolymer | poly({N-(3-aminophenyl)-4-[(3-aminophenyl)carbamoyl]phthalimide}-alt-(isophthaloyl dichloride)) | P430403 | C29H18N4O5 | Compression characteristics | Compressive stress strength at break | 0.073773 | 0 | GPa
Homopolymer | poly({N-(3-aminophenyl)-4-[(3-aminophenyl)carbamoyl]phthalimide}-alt-(isophthaloyl dichloride)) | P430403 | C29H18N4O5 | Hardness | Shore hardness | 94 | 0
Homopolymer | poly({N-(3-aminophenyl)-4-[(3-aminophenyl)carbamoyl]phthalimide}-alt-(isophthaloyl dichloride)) | P430403 | C29H18N4O5 | Polymer Information | SMILES | *C(=O)Nc1cccc(c1)NC(=O)c1cccc(c1)C(=O)Nc1cccc(c1)N1C(=O)c2c(C1=O)cc(cc2)*
Homopolymer | poly({N-(4-aminophenyl)-4-[(4-aminophenyl)carbamoyl]phthalimide}-alt-(isophthaloyl dichloride)) | P430404 | C29H18N4O5 | Thermal property | Thermal decomposition temperature | 500 | 4029.156 | C
Homopolymer | poly({N-(4-aminophenyl)-4-[(4-aminophenyl)carbamoyl]phthalimide}-alt-(isophthaloyl dichloride)) | P430404 | C29H18N4O5 | Thermal property | Thermal decomposition weight loss | 10 | 0 | %
Homopolymer | poly({N-(4-aminophenyl)-4-[(4-aminophenyl)carbamoyl]phthalimide}-alt-(isophthaloyl dichloride)) | P430404 | C29H18N4O5 | Tensile property | Elongation at break | 2.2 | 0 | %
Homopolymer | poly({N-(4-aminophenyl)-4-[(4-aminophenyl)carbamoyl]phthalimide}-alt-(isophthaloyl dichloride)) | P430404 | C29H18N4O5 | Tensile property | Tensile modulus | 4.3 | 0 | GPa
Homopolymer | poly({N-(4-aminophenyl)-4-[(4-aminophenyl)carbamoyl]phthalimide}-alt-(isophthaloyl dichloride)) | P430404 | C29H18N4O5 | Tensile property | Tensile stress strength at break | 0.07205 | 0 | GPa
Homopolymer | poly({N-(4-aminophenyl)-4-[(4-aminophenyl)carbamoyl]phthalimide}-alt-(isophthaloyl dichloride)) | P430404 | C29H18N4O5 | Polymer Information | SMILES | *C(=O)Nc1ccc(cc1)NC(=O)c1cccc(c1)C(=O)Nc1ccc(cc1)N1C(=O)c2c(C1=O)cc(cc2)*
Homopolymer | poly{[N,N'-bis(3-aminophenyl)-4,4'-carbonyldiphthalimide]-alt-(isophthaloyl dichloride)} | P430405 | C37H20N4O7 | Thermal property | Glass transition temperature | 204 | 0 | C
Homopolymer | poly{[N,N'-bis(3-aminophenyl)-4,4'-carbonyldiphthalimide]-alt-(isophthaloyl dichloride)} | P430405 | C37H20N4O7 | Thermal property | Thermal decomposition temperature | 467 | 4560.879 | C
Homopolymer | poly{[N,N'-bis(3-aminophenyl)-4,4'-carbonyldiphthalimide]-alt-(isophthaloyl dichloride)} | P430405 | C37H20N4O7 | Thermal property | Thermal decomposition weight loss | 10 | 15.15152 | %
Homopolymer | poly{[N,N'-bis(3-aminophenyl)-4,4'-carbonyldiphthalimide]-alt-(isophthaloyl dichloride)} | P430405 | C37H20N4O7 | Tensile property | Elongation at break | 4.1 | 0 | %
Homopolymer | poly{[N,N'-bis(3-aminophenyl)-4,4'-carbonyldiphthalimide]-alt-(isophthaloyl dichloride)} | P430405 | C37H20N4O7 | Tensile property | Tensile modulus | 3.5 | 0 | GPa
Homopolymer | poly{[N,N'-bis(3-aminophenyl)-4,4'-carbonyldiphthalimide]-alt-(isophthaloyl dichloride)} | P430405 | C37H20N4O7 | Tensile property | Tensile stress strength at break | 0.093768 | 0 | GPa
Homopolymer | poly{[N,N'-bis(3-aminophenyl)-4,4'-carbonyldiphthalimide]-alt-(isophthaloyl dichloride)} | P430405 | C37H20N4O7 | Polymer Information | SMILES | *c1ccc2c(c1)C(=O)N(C2=O)c1cccc(c1)NC(=O)c1cccc(c1)C(=O)Nc1cccc(c1)N1C(=O)c2c(C1=O)cc(cc2)C(=O)*
Homopolymer | poly({4-[(3-aminoanilino)carbonyl]-N-(3-aminophenyl)phthalimide}-alt-(sebacyl chloride)) | P430406 | C31H30N4O5 | Thermal property | Thermal decomposition temperature | 417 | 9332 | C
Homopolymer | poly({4-[(3-aminoanilino)carbonyl]-N-(3-aminophenyl)phthalimide}-alt-(sebacyl chloride)) | P430406 | C31H30N4O5 | Thermal property | Thermal decomposition weight loss | 10 | 0 | %
Homopolymer | poly({4-[(3-aminoanilino)carbonyl]-N-(3-aminophenyl)phthalimide}-alt-(sebacyl chloride)) | P430406 | C31H30N4O5 | Thermal property | Melting temperature | 477 | 0 | C
Homopolymer | poly({4-[(3-aminoanilino)carbonyl]-N-(3-aminophenyl)phthalimide}-alt-(sebacyl chloride)) | P430406 | C31H30N4O5 | Tensile property | Elongation at break | 2.4 | 0 | %
Homopolymer | poly({4-[(3-aminoanilino)carbonyl]-N-(3-aminophenyl)phthalimide}-alt-(sebacyl chloride)) | P430406 | C31H30N4O5 | Tensile property | Tensile modulus | 2.8 | 0 | GPa
Homopolymer | poly({4-[(3-aminoanilino)carbonyl]-N-(3-aminophenyl)phthalimide}-alt-(sebacyl chloride)) | P430406 | C31H30N4O5 | Tensile property | Tensile stress strength at break | 0.05571 | 0 | GPa
Homopolymer | poly({4-[(3-aminoanilino)carbonyl]-N-(3-aminophenyl)phthalimide}-alt-(sebacyl chloride)) | P430406 | C31H30N4O5 | Polymer Information | SMILES | O=C(Nc1cccc(c1)N1C(=O)c2c(C1=O)cc(cc2)*)CCCCCCCCC(=O)Nc1cccc(c1)NC(=O)*
Homopolymer | polysuccinimide | P430407 | C4H3NO2 | Thermal property | Thermal decomposition temperature | 418 | 0 | C
Homopolymer | polysuccinimide | P430407 | C4H3NO2 | Thermal property | Thermal decomposition weight loss | 1 | 0 | %
Homopolymer | polysuccinimide | P430407 | C4H3NO2 | Polymer Information | SMILES | *C1CC(=O)N(C1=O)*
Homopolymer | poly((pyromellitic dianhydride)-alt-{bis[5-(3-aminophenoxy)-2-thienyl] ketone}) | P430408 | C31H14N2O7S2 | Polymer Information | SMILES | *c1cccc(c1)Oc1ccc(s1)C(=O)c1ccc(s1)Oc1cccc(c1)n1c(=O)c2c(c1=O)cc1c(c2)c(=O)n(c1=O)*
Homopolymer | poly((pyromellitic dianhydride)-alt-{bis[5-(4-aminophenoxy)-2-thienyl] ketone}) | P430409 | C31H14N2O7S2 | Polymer Information | SMILES | *c1ccc(cc1)Oc1ccc(s1)C(=O)c1ccc(s1)Oc1ccc(cc1)n1c(=O)c2c(c1=O)cc1c(c2)c(=O)n(c1=O)*
Homopolymer | poly(2-amino-1-methylimidazole-4,5-dicarboxylic acid) | P430410 | C6H3N3O2 | Polymer Information | SMILES | O=C1c2c(C(=O)N1*)nc(n2C)*
Homopolymer | poly{[4,4'-(ethylenedioxy)dianiline]-alt-[4,4'-(hexafluoroisopropylidene)bis(phthalic anhydride)]} | P430411 | C33H18F6N2O6 | Physical property | Density | 1.4034 | 0 | g/cm3
Homopolymer | poly{[4,4'-(ethylenedioxy)dianiline]-alt-[4,4'-(hexafluoroisopropylidene)bis(phthalic anhydride)]} | P430411 | C33H18F6N2O6 | Physical property | Specific volume | 0.71256 | 0 | cm3/g
Homopolymer | poly{[4,4'-(ethylenedioxy)dianiline]-alt-[4,4'-(hexafluoroisopropylidene)bis(phthalic anhydride)]} | P430411 | C33H18F6N2O6 | Thermal property | Glass transition temperature | 254 | 48 | C
Homopolymer | poly{[4,4'-(ethylenedioxy)dianiline]-alt-[4,4'-(hexafluoroisopropylidene)bis(phthalic anhydride)]} | P430411 | C33H18F6N2O6 | Physicochemical property | Gas diffusion coefficient d | 1.1615e-08 | 8.009431e-17 | cm2/s
Homopolymer | poly{[4,4'-(ethylenedioxy)dianiline]-alt-[4,4'-(hexafluoroisopropylidene)bis(phthalic anhydride)]} | P430411 | C33H18F6N2O6 | Physicochemical property | Gas permeability coefficient p | 5.305e-14 | 4.907722e-26 | cm3(STP)cm/(cm2*s*Pa)
Homopolymer | poly{[4,4'-(ethylenedioxy)dianiline]-alt-[4,4'-(hexafluoroisopropylidene)bis(phthalic anhydride)]} | P430411 | C33H18F6N2O6 | Physicochemical property | Gas solubility coefficient s | 5.635e-06 | 1.45402e-10 | cm3(STP)/(cm3*Pa)
Homopolymer | poly{[4,4'-(ethylenedioxy)dianiline]-alt-[4,4'-(hexafluoroisopropylidene)bis(phthalic anhydride)]} | P430411 | C33H18F6N2O6 | Polymer Information | SMILES | *c1ccc2c(c1)C(=O)N(C2=O)c1ccc(cc1)OCCOc1ccc(cc1)N1C(=O)c2c(C1=O)cc(cc2)C(C(F)(F)F)(C(F)(F)F)*
Homopolymer | poly({4,4'-[oxybis(ethylene)dioxy]bis(aniline)}-alt-[4,4'-(hexafluoroisopropylidene)bis(phthalic anhydride)]) | P430412 | C35H22F6N2O7 | Physical property | Density | 1.4176 | 0 | g/cm3
Homopolymer | poly({4,4'-[oxybis(ethylene)dioxy]bis(aniline)}-alt-[4,4'-(hexafluoroisopropylidene)bis(phthalic anhydride)]) | P430412 | C35H22F6N2O7 | Physical property | Specific volume | 0.70542 | 0 | cm3/g
Homopolymer | poly({4,4'-[oxybis(ethylene)dioxy]bis(aniline)}-alt-[4,4'-(hexafluoroisopropylidene)bis(phthalic anhydride)]) | P430412 | C35H22F6N2O7 | Thermal property | Glass transition temperature | 187.5 | 75 | C
Homopolymer | poly({4,4'-[oxybis(ethylene)dioxy]bis(aniline)}-alt-[4,4'-(hexafluoroisopropylidene)bis(phthalic anhydride)]) | P430412 | C35H22F6N2O7 | Physicochemical property | Gas diffusion coefficient d | 6.135e-09 | 4.478374e-17 | cm2/s
Homopolymer | poly({4,4'-[oxybis(ethylene)dioxy]bis(aniline)}-alt-[4,4'-(hexafluoroisopropylidene)bis(phthalic anhydride)]) | P430412 | C35H22F6N2O7 | Physicochemical property | Gas permeability coefficient p | 2.28e-14 | 6.456014e-27 | cm3(STP)cm/(cm2*s*Pa)
Homopolymer | poly({4,4'-[oxybis(ethylene)dioxy]bis(aniline)}-alt-[4,4'-(hexafluoroisopropylidene)bis(phthalic anhydride)]) | P430412 | C35H22F6N2O7 | Physicochemical property | Gas solubility coefficient s | 3.47e-06 | 1.01162e-10 | cm3(STP)/(cm3*Pa)
Homopolymer | poly({4,4'-[oxybis(ethylene)dioxy]bis(aniline)}-alt-[4,4'-(hexafluoroisopropylidene)bis(phthalic anhydride)]) | P430412 | C35H22F6N2O7 | Polymer Information | SMILES | *c1ccc2c(c1)C(=O)N(C2=O)c1ccc(cc1)OCCOCCOc1ccc(cc1)N1C(=O)c2c(C1=O)cc(cc2)C(C(F)(F)F)(C(F)(F)F)*
Homopolymer | poly({4,4'-[ethylenebis(oxyethyleneoxy)]dianiline}-alt-[4,4'-(hexafluoroisopropylidene)bis(phthalic anhydride)]) | P430413 | C37H26F6N2O8 | Physical property | Density | 1.4365 | 0 | g/cm3
Homopolymer | poly({4,4'-[ethylenebis(oxyethyleneoxy)]dianiline}-alt-[4,4'-(hexafluoroisopropylidene)bis(phthalic anhydride)]) | P430413 | C37H26F6N2O8 | Physical property | Specific volume | 0.69614 | 0 | cm3/g
Homopolymer | poly({4,4'-[ethylenebis(oxyethyleneoxy)]dianiline}-alt-[4,4'-(hexafluoroisopropylidene)bis(phthalic anhydride)]) | P430413 | C37H26F6N2O8 | Thermal property | Glass transition temperature | 166 | 108 | C
Homopolymer | poly({4,4'-[ethylenebis(oxyethyleneoxy)]dianiline}-alt-[4,4'-(hexafluoroisopropylidene)bis(phthalic anhydride)]) | P430413 | C37H26F6N2O8 | Physicochemical property | Gas permeability coefficient p | 1.5e-14 | 3.979283e-27 | cm3(STP)cm/(cm2*s*Pa)
Homopolymer | poly({4,4'-[ethylenebis(oxyethyleneoxy)]dianiline}-alt-[4,4'-(hexafluoroisopropylidene)bis(phthalic anhydride)]) | P430413 | C37H26F6N2O8 | Polymer Information | SMILES | FC(C(C(F)(F)F)(c1ccc2c(c1)C(=O)N(C2=O)c1ccc(cc1)OCCOCCOCCOc1ccc(cc1)N1C(=O)c2c(C1=O)cc(cc2)*)*)(F)F
Homopolymer | poly{(4,4'-oxydianiline)-alt-[2,2'-(1,1'-biphenyl-4,4'-diyl)bis(1,3-dioxoisoindoline-5-carboxylic acid)]} | P430414 | C42H24N4O7 | Polymer Information | SMILES | *C(=O)Nc1ccc(cc1)Oc1ccc(cc1)NC(=O)c1ccc2c(c1)C(=O)N(C2=O)c1ccc(cc1)c1ccc(cc1)N1C(=O)c2c(C1=O)cc(cc2)*
Homopolymer | poly((3,4'-oxydianiline)-alt-{1,1',3,3'-tetraoxo-2,2'-[oxybis(4,1-phenylene)]bis(isoindolin-5-carboxylic acid)}) | P430415 | C42H24N4O8 | Thermal property | Glass transition temperature | 236 | 0 | C
Homopolymer | poly((3,4'-oxydianiline)-alt-{1,1',3,3'-tetraoxo-2,2'-[oxybis(4,1-phenylene)]bis(isoindolin-5-carboxylic acid)}) | P430415 | C42H24N4O8 | Thermal property | Thermal decomposition temperature | 514 | 23531.47 | C
Homopolymer | poly((3,4'-oxydianiline)-alt-{1,1',3,3'-tetraoxo-2,2'-[oxybis(4,1-phenylene)]bis(isoindolin-5-carboxylic acid)}) | P430415 | C42H24N4O8 | Thermal property | Thermal decomposition weight loss | 5 | 276.4907 | %
Homopolymer | poly((3,4'-oxydianiline)-alt-{1,1',3,3'-tetraoxo-2,2'-[oxybis(4,1-phenylene)]bis(isoindolin-5-carboxylic acid)}) | P430415 | C42H24N4O8 | Tensile property | Elongation at break | 13 | 0 | %
Homopolymer | poly((3,4'-oxydianiline)-alt-{1,1',3,3'-tetraoxo-2,2'-[oxybis(4,1-phenylene)]bis(isoindolin-5-carboxylic acid)}) | P430415 | C42H24N4O8 | Tensile property | Tensile modulus | 2.53 | 0 | GPa
Homopolymer | poly((3,4'-oxydianiline)-alt-{1,1',3,3'-tetraoxo-2,2'-[oxybis(4,1-phenylene)]bis(isoindolin-5-carboxylic acid)}) | P430415 | C42H24N4O8 | Tensile property | Tensile stress strength at break | 0.092 | 0 | GPa
Homopolymer | poly((3,4'-oxydianiline)-alt-{1,1',3,3'-tetraoxo-2,2'-[oxybis(4,1-phenylene)]bis(isoindolin-5-carboxylic acid)}) | P430415 | C42H24N4O8 | Tensile property | Tensile stress strength at yield | 0.111 | 0 | GPa
Homopolymer | poly((3,4'-oxydianiline)-alt-{1,1',3,3'-tetraoxo-2,2'-[oxybis(4,1-phenylene)]bis(isoindolin-5-carboxylic acid)}) | P430415 | C42H24N4O8 | Polymer Information | SMILES | *C(=O)Nc1ccc(cc1)Oc1cccc(c1)NC(=O)c1ccc2c(c1)C(=O)N(C2=O)c1ccc(cc1)Oc1ccc(cc1)N1C(=O)c2c(C1=O)cc(cc2)*
Homopolymer | poly((4,4'-methylenedianiline)-alt-{1,1',3,3'-tetraoxo-2,2'-[oxybis(4,1-phenylene)]bis(isoindolin-5-carboxylic acid)}) | P430416 | C43H26N4O7 | Thermal property | Glass transition temperature | 270 | 0 | C
Homopolymer | poly((4,4'-methylenedianiline)-alt-{1,1',3,3'-tetraoxo-2,2'-[oxybis(4,1-phenylene)]bis(isoindolin-5-carboxylic acid)}) | P430416 | C43H26N4O7 | Thermal property | Thermal decomposition temperature | 454 | 37563.47 | C
Homopolymer | poly((4,4'-methylenedianiline)-alt-{1,1',3,3'-tetraoxo-2,2'-[oxybis(4,1-phenylene)]bis(isoindolin-5-carboxylic acid)}) | P430416 | C43H26N4O7 | Thermal property | Thermal decomposition weight loss | 5 | 219.6507 | %
Homopolymer | poly((4,4'-methylenedianiline)-alt-{1,1',3,3'-tetraoxo-2,2'-[oxybis(4,1-phenylene)]bis(isoindolin-5-carboxylic acid)}) | P430416 | C43H26N4O7 | Polymer Information | SMILES | *C(=O)Nc1ccc(cc1)Cc1ccc(cc1)NC(=O)c1ccc2c(c1)C(=O)N(C2=O)c1ccc(cc1)Oc1ccc(cc1)N1C(=O)c2c(C1=O)cc(cc2)*
Homopolymer | poly((4,4'-sulfanediyldianiline)-alt-{1,1',3,3'-tetraoxo-2,2'-[oxybis(4,1-phenylene)]bis(isoindolin-5-carboxylic acid)}) | P430417 | C42H24N4O7S | Thermal property | Glass transition temperature | 284 | 0 | C
Homopolymer | poly((4,4'-sulfanediyldianiline)-alt-{1,1',3,3'-tetraoxo-2,2'-[oxybis(4,1-phenylene)]bis(isoindolin-5-carboxylic acid)}) | P430417 | C42H24N4O7S | Thermal property | Thermal decomposition temperature | 506 | 25360.8 | C
Homopolymer | poly((4,4'-sulfanediyldianiline)-alt-{1,1',3,3'-tetraoxo-2,2'-[oxybis(4,1-phenylene)]bis(isoindolin-5-carboxylic acid)}) | P430417 | C42H24N4O7S | Thermal property | Thermal decomposition weight loss | 5 | 336.0667 | %
Homopolymer | poly((4,4'-sulfanediyldianiline)-alt-{1,1',3,3'-tetraoxo-2,2'-[oxybis(4,1-phenylene)]bis(isoindolin-5-carboxylic acid)}) | P430417 | C42H24N4O7S | Polymer Information | SMILES | *C(=O)Nc1ccc(cc1)Sc1ccc(cc1)NC(=O)c1ccc2c(c1)C(=O)N(C2=O)c1ccc(cc1)Oc1ccc(cc1)N1C(=O)c2c(C1=O)cc(cc2)*
Homopolymer | poly([4,4'-(1,4-phenylenedioxy)dianiline]-alt-{1,1',3,3'-tetraoxo-2,2'-[oxybis(4,1-phenylene)]bis(isoindolin-5-carboxylic acid)}) | P430418 | C48H28N4O9 | Thermal property | Glass transition temperature | 260 | 0 | C
Homopolymer | poly([4,4'-(1,4-phenylenedioxy)dianiline]-alt-{1,1',3,3'-tetraoxo-2,2'-[oxybis(4,1-phenylene)]bis(isoindolin-5-carboxylic acid)}) | P430418 | C48H28N4O9 | Thermal property | Thermal decomposition temperature | 513 | 26561.87 | C
Homopolymer | poly([4,4'-(1,4-phenylenedioxy)dianiline]-alt-{1,1',3,3'-tetraoxo-2,2'-[oxybis(4,1-phenylene)]bis(isoindolin-5-carboxylic acid)}) | P430418 | C48H28N4O9 | Thermal property | Thermal decomposition weight loss | 5 | 341.7707 | %
Homopolymer | poly([4,4'-(1,4-phenylenedioxy)dianiline]-alt-{1,1',3,3'-tetraoxo-2,2'-[oxybis(4,1-phenylene)]bis(isoindolin-5-carboxylic acid)}) | P430418 | C48H28N4O9 | Polymer Information | SMILES | *C(=O)Nc1ccc(cc1)Oc1ccc(cc1)Oc1ccc(cc1)NC(=O)c1ccc2c(c1)C(=O)N(C2=O)c1ccc(cc1)Oc1ccc(cc1)N1C(=O)c2c(C1=O)cc(cc2)*
Homopolymer | poly((4,4'-oxydianiline)-alt-{1,1,3,3'-tetraoxo-2,2'-[methylenebis(4,1-phenylene)]bis(isoindolin-5-carboxylic acid)}) | P430419 | C43H26N4O7 | Thermal property | Glass transition temperature | 251 | 0 | C
Homopolymer | poly((4,4'-oxydianiline)-alt-{1,1,3,3'-tetraoxo-2,2'-[methylenebis(4,1-phenylene)]bis(isoindolin-5-carboxylic acid)}) | P430419 | C43H26N4O7 | Thermal property | Thermal decomposition temperature | 507 | 25666.4 | C
Homopolymer | poly((4,4'-oxydianiline)-alt-{1,1,3,3'-tetraoxo-2,2'-[methylenebis(4,1-phenylene)]bis(isoindolin-5-carboxylic acid)}) | P430419 | C43H26N4O7 | Thermal property | Thermal decomposition weight loss | 5 | 243.2107 | %
Homopolymer | poly((4,4'-oxydianiline)-alt-{1,1,3,3'-tetraoxo-2,2'-[methylenebis(4,1-phenylene)]bis(isoindolin-5-carboxylic acid)}) | P430419 | C43H26N4O7 | Tensile property | Elongation at break | 15 | 0 | %
Homopolymer | poly((4,4'-oxydianiline)-alt-{1,1,3,3'-tetraoxo-2,2'-[methylenebis(4,1-phenylene)]bis(isoindolin-5-carboxylic acid)}) | P430419 | C43H26N4O7 | Tensile property | Tensile modulus | 1.81 | 0 | GPa
Homopolymer | poly((4,4'-oxydianiline)-alt-{1,1,3,3'-tetraoxo-2,2'-[methylenebis(4,1-phenylene)]bis(isoindolin-5-carboxylic acid)}) | P430419 | C43H26N4O7 | Tensile property | Tensile stress strength at break | 0.078 | 0 | GPa
Homopolymer | poly((4,4'-oxydianiline)-alt-{1,1,3,3'-tetraoxo-2,2'-[methylenebis(4,1-phenylene)]bis(isoindolin-5-carboxylic acid)}) | P430419 | C43H26N4O7 | Tensile property | Tensile stress strength at yield | 0.084 | 0 | GPa
Homopolymer | poly((4,4'-oxydianiline)-alt-{1,1,3,3'-tetraoxo-2,2'-[methylenebis(4,1-phenylene)]bis(isoindolin-5-carboxylic acid)}) | P430419 | C43H26N4O7 | Polymer Information | SMILES | *C(=O)Nc1ccc(cc1)Oc1ccc(cc1)NC(=O)c1ccc2c(c1)C(=O)N(C2=O)c1ccc(cc1)Cc1ccc(cc1)N1C(=O)c2c(C1=O)cc(cc2)*
Homopolymer | poly([4,4'-(1,4-phenylenedioxy)dianiline]-alt-{1,1,3,3'-tetraoxo-2,2'-[sulfonylbis(4,1-phenylene)]bis(isoindolin-5-carboxylic acid)}) | P430420 | C48H28N4O10S | Thermal property | Glass transition temperature | 243 | 0 | C
Homopolymer | poly([4,4'-(1,4-phenylenedioxy)dianiline]-alt-{1,1,3,3'-tetraoxo-2,2'-[sulfonylbis(4,1-phenylene)]bis(isoindolin-5-carboxylic acid)}) | P430420 | C48H28N4O10S | Thermal property | Thermal decomposition temperature | 494 | 26893.87 | C
Homopolymer | poly([4,4'-(1,4-phenylenedioxy)dianiline]-alt-{1,1,3,3'-tetraoxo-2,2'-[sulfonylbis(4,1-phenylene)]bis(isoindolin-5-carboxylic acid)}) | P430420 | C48H28N4O10S | Thermal property | Thermal decomposition weight loss | 5 | 345.6 | %
Homopolymer | poly([4,4'-(1,4-phenylenedioxy)dianiline]-alt-{1,1,3,3'-tetraoxo-2,2'-[sulfonylbis(4,1-phenylene)]bis(isoindolin-5-carboxylic acid)}) | P430420 | C48H28N4O10S | Tensile property | Elongation at break | 5 | 0 | %
Homopolymer | poly([4,4'-(1,4-phenylenedioxy)dianiline]-alt-{1,1,3,3'-tetraoxo-2,2'-[sulfonylbis(4,1-phenylene)]bis(isoindolin-5-carboxylic acid)}) | P430420 | C48H28N4O10S | Tensile property | Tensile modulus | 2.21 | 0 | GPa
Homopolymer | poly([4,4'-(1,4-phenylenedioxy)dianiline]-alt-{1,1,3,3'-tetraoxo-2,2'-[sulfonylbis(4,1-phenylene)]bis(isoindolin-5-carboxylic acid)}) | P430420 | C48H28N4O10S | Tensile property | Tensile stress strength at break | 0.088 | 0 | GPa
Homopolymer | poly([4,4'-(1,4-phenylenedioxy)dianiline]-alt-{1,1,3,3'-tetraoxo-2,2'-[sulfonylbis(4,1-phenylene)]bis(isoindolin-5-carboxylic acid)}) | P430420 | C48H28N4O10S | Polymer Information | SMILES | *C(=O)Nc1ccc(cc1)Oc1ccc(cc1)Oc1ccc(cc1)NC(=O)c1ccc2c(c1)C(=O)N(C2=O)c1ccc(cc1)S(=O)(=O)c1ccc(cc1)N1C(=O)c2c(C1=O)cc(cc2)*
Homopolymer | poly((4,4'-oxydianiline)-alt-{1,1',3,3'-tetraoxo-2,2'-[methylenebis(cyclohexane-4,1-diyl)]bis(isoindolin-5-carboxylic acid)}) | P430421 | C43H38N4O7 | Thermal property | Glass transition temperature | 250 | 0 | C
Homopolymer | poly((4,4'-oxydianiline)-alt-{1,1',3,3'-tetraoxo-2,2'-[methylenebis(cyclohexane-4,1-diyl)]bis(isoindolin-5-carboxylic acid)}) | P430421 | C43H38N4O7 | Thermal property | Thermal decomposition temperature | 460 | 37597.07 | C
Homopolymer | poly((4,4'-oxydianiline)-alt-{1,1',3,3'-tetraoxo-2,2'-[methylenebis(cyclohexane-4,1-diyl)]bis(isoindolin-5-carboxylic acid)}) | P430421 | C43H38N4O7 | Thermal property | Thermal decomposition weight loss | 5 | 1119.744 | %
Homopolymer | poly((4,4'-oxydianiline)-alt-{1,1',3,3'-tetraoxo-2,2'-[methylenebis(cyclohexane-4,1-diyl)]bis(isoindolin-5-carboxylic acid)}) | P430421 | C43H38N4O7 | Thermal property | Melting temperature | 411 | 0 | C
Homopolymer | poly((4,4'-oxydianiline)-alt-{1,1',3,3'-tetraoxo-2,2'-[methylenebis(cyclohexane-4,1-diyl)]bis(isoindolin-5-carboxylic acid)}) | P430421 | C43H38N4O7 | Tensile property | Elongation at break | 7 | 0 | %
Homopolymer | poly((4,4'-oxydianiline)-alt-{1,1',3,3'-tetraoxo-2,2'-[methylenebis(cyclohexane-4,1-diyl)]bis(isoindolin-5-carboxylic acid)}) | P430421 | C43H38N4O7 | Tensile property | Tensile modulus | 2.02 | 0 | GPa
Homopolymer | poly((4,4'-oxydianiline)-alt-{1,1',3,3'-tetraoxo-2,2'-[methylenebis(cyclohexane-4,1-diyl)]bis(isoindolin-5-carboxylic acid)}) | P430421 | C43H38N4O7 | Tensile property | Tensile stress strength at break | 0.101 | 0 | GPa
Homopolymer | poly((4,4'-oxydianiline)-alt-{1,1',3,3'-tetraoxo-2,2'-[methylenebis(cyclohexane-4,1-diyl)]bis(isoindolin-5-carboxylic acid)}) | P430421 | C43H38N4O7 | Polymer Information | SMILES | *C(=O)Nc1ccc(cc1)Oc1ccc(cc1)NC(=O)c1ccc2c(c1)C(=O)N(C2=O)C1CCC(CC1)CC1CCC(CC1)N1C(=O)c2c(C1=O)cc(cc2)*
Homopolymer | poly{[4,8-bis(trifluoromethyl)benzo[1,2-c:4,5-c']difuran-1,3,5,7-tetraone]-alt-[2,2'-bis(trifluoromethyl)biphenyl-4,4'-diamine]} | P430422 | C26H6F12N2O4 | Optical property | Refractive index | 1.5105 | 0.0005603333
Homopolymer | poly{[4,8-bis(trifluoromethyl)benzo[1,2-c:4,5-c']difuran-1,3,5,7-tetraone]-alt-[2,2'-bis(trifluoromethyl)biphenyl-4,4'-diamine]} | P430422 | C26H6F12N2O4 | Thermal property | Glass transition temperature | 304 | 0 | C
Homopolymer | poly{[4,8-bis(trifluoromethyl)benzo[1,2-c:4,5-c']difuran-1,3,5,7-tetraone]-alt-[2,2'-bis(trifluoromethyl)biphenyl-4,4'-diamine]} | P430422 | C26H6F12N2O4 | Thermal property | Thermal decomposition temperature | 495 | 0 | C
Homopolymer | poly{[4,8-bis(trifluoromethyl)benzo[1,2-c:4,5-c']difuran-1,3,5,7-tetraone]-alt-[2,2'-bis(trifluoromethyl)biphenyl-4,4'-diamine]} | P430422 | C26H6F12N2O4 | Thermal property | Thermal decomposition weight loss | 10 | 0 | %
Homopolymer | poly{[4,8-bis(trifluoromethyl)benzo[1,2-c:4,5-c']difuran-1,3,5,7-tetraone]-alt-[2,2'-bis(trifluoromethyl)biphenyl-4,4'-diamine]} | P430422 | C26H6F12N2O4 | Electric property | Dielectric constant ac | 2.6 | 0
Homopolymer | poly{[4,8-bis(trifluoromethyl)benzo[1,2-c:4,5-c']difuran-1,3,5,7-tetraone]-alt-[2,2'-bis(trifluoromethyl)biphenyl-4,4'-diamine]} | P430422 | C26H6F12N2O4 | Physicochemical property | Water absorption | 0.38 | 0 | wt%
Homopolymer | poly{[4,8-bis(trifluoromethyl)benzo[1,2-c:4,5-c']difuran-1,3,5,7-tetraone]-alt-[2,2'-bis(trifluoromethyl)biphenyl-4,4'-diamine]} | P430422 | C26H6F12N2O4 | Dilute solution property | Intrinsic viscosity eta | 0.54 | 0 | dl/g
Homopolymer | poly{[4,8-bis(trifluoromethyl)benzo[1,2-c:4,5-c']difuran-1,3,5,7-tetraone]-alt-[2,2'-bis(trifluoromethyl)biphenyl-4,4'-diamine]} | P430422 | C26H6F12N2O4 | Polymer Information | SMILES | *c1ccc(c(c1)C(F)(F)F)c1ccc(cc1C(F)(F)F)n1c(=O)c2c(c1=O)c(c1c(c2C(F)(F)F)c(=O)n(c1=O)*)C(F)(F)F
Homopolymer | poly{[3-(trifluoromethyl)pyromellitic anhydride]-alt-[2,2'-bis(trifluoromethyl)benzidine]} | P430423 | C25H7F9N2O4 | Optical property | Refractive index | 1.5365 | 0.001776333
Homopolymer | poly{[3-(trifluoromethyl)pyromellitic anhydride]-alt-[2,2'-bis(trifluoromethyl)benzidine]} | P430423 | C25H7F9N2O4 | Thermal property | Glass transition temperature | 373 | 0 | C
Homopolymer | poly{[3-(trifluoromethyl)pyromellitic anhydride]-alt-[2,2'-bis(trifluoromethyl)benzidine]} | P430423 | C25H7F9N2O4 | Thermal property | Thermal decomposition temperature | 584 | 0 | C
Homopolymer | poly{[3-(trifluoromethyl)pyromellitic anhydride]-alt-[2,2'-bis(trifluoromethyl)benzidine]} | P430423 | C25H7F9N2O4 | Thermal property | Thermal decomposition weight loss | 10 | 0 | %
Homopolymer | poly{[3-(trifluoromethyl)pyromellitic anhydride]-alt-[2,2'-bis(trifluoromethyl)benzidine]} | P430423 | C25H7F9N2O4 | Electric property | Dielectric constant ac | 2.8 | 0
Homopolymer | poly{[3-(trifluoromethyl)pyromellitic anhydride]-alt-[2,2'-bis(trifluoromethyl)benzidine]} | P430423 | C25H7F9N2O4 | Physicochemical property | Water absorption | 0.44 | 0 | wt%
Homopolymer | poly{[3-(trifluoromethyl)pyromellitic anhydride]-alt-[2,2'-bis(trifluoromethyl)benzidine]} | P430423 | C25H7F9N2O4 | Dilute solution property | Intrinsic viscosity eta | 0.72 | 0 | dl/g
Homopolymer | poly{[3-(trifluoromethyl)pyromellitic anhydride]-alt-[2,2'-bis(trifluoromethyl)benzidine]} | P430423 | C25H7F9N2O4 | Polymer Information | SMILES | *c1ccc(c(c1)C(F)(F)F)c1ccc(cc1C(F)(F)F)n1c(=O)c2c(c1=O)c(c1c(c2)c(=O)n(c1=O)*)C(F)(F)F
Homopolymer | poly{[2,2'-bis(trifluoromethyl)benzidine]-alt-(pyromellitic anhydride)} | P430424 | C24H8F6N2O4 | Physical property | Density | 1.49 | 0 | g/cm3
Homopolymer | poly{[2,2'-bis(trifluoromethyl)benzidine]-alt-(pyromellitic anhydride)} | P430424 | C24H8F6N2O4 | Physical property | Specific volume | 0.671 | 0 | cm3/g
Homopolymer | poly{[2,2'-bis(trifluoromethyl)benzidine]-alt-(pyromellitic anhydride)} | P430424 | C24H8F6N2O4 | Optical property | Refractive index | 1.5944 | 0.003215955
Homopolymer | poly{[2,2'-bis(trifluoromethyl)benzidine]-alt-(pyromellitic anhydride)} | P430424 | C24H8F6N2O4 | Thermal property | Glass transition temperature | 358 | 0 | C
Homopolymer | poly{[2,2'-bis(trifluoromethyl)benzidine]-alt-(pyromellitic anhydride)} | P430424 | C24H8F6N2O4 | Thermal property | Thermal decomposition temperature | 592 | 1244.178 | C
Homopolymer | poly{[2,2'-bis(trifluoromethyl)benzidine]-alt-(pyromellitic anhydride)} | P430424 | C24H8F6N2O4 | Thermal property | Thermal decomposition weight loss | 5 | 15.55556 | %
Homopolymer | poly{[2,2'-bis(trifluoromethyl)benzidine]-alt-(pyromellitic anhydride)} | P430424 | C24H8F6N2O4 | Electric property | Dielectric constant ac | 2.9 | 0.12
Homopolymer | poly{[2,2'-bis(trifluoromethyl)benzidine]-alt-(pyromellitic anhydride)} | P430424 | C24H8F6N2O4 | Physicochemical property | Water absorption | 1.275 | 0.5208333 | wt%
Homopolymer | poly{[2,2'-bis(trifluoromethyl)benzidine]-alt-(pyromellitic anhydride)} | P430424 | C24H8F6N2O4 | Dilute solution property | Intrinsic viscosity eta | 1.4025 | 0.357075 | dl/g
Homopolymer | poly{[2,2'-bis(trifluoromethyl)benzidine]-alt-(pyromellitic anhydride)} | P430424 | C24H8F6N2O4 | Tensile property | Elongation at break | 21 | 15.2 | %
Homopolymer | poly{[2,2'-bis(trifluoromethyl)benzidine]-alt-(pyromellitic anhydride)} | P430424 | C24H8F6N2O4 | Tensile property | Elongation at yield | 4.8 | 0 | %
Homopolymer | poly{[2,2'-bis(trifluoromethyl)benzidine]-alt-(pyromellitic anhydride)} | P430424 | C24H8F6N2O4 | Tensile property | Tensile modulus | 8 | 0.48 | GPa
Homopolymer | poly{[2,2'-bis(trifluoromethyl)benzidine]-alt-(pyromellitic anhydride)} | P430424 | C24H8F6N2O4 | Tensile property | Tensile stress strength at break | 0.293 | 0.0032616 | GPa
Homopolymer | poly{[2,2'-bis(trifluoromethyl)benzidine]-alt-(pyromellitic anhydride)} | P430424 | C24H8F6N2O4 | Polymer Information | SMILES | *c1ccc(c(c1)C(F)(F)F)c1ccc(cc1C(F)(F)F)n1c(=O)c2c(c1=O)cc1c(c2)c(=O)n(c1=O)*
Homopolymer | poly{[4,8-bis(trifluoromethyl)benzo[1,2-c:4,5-c']difuran-1,3,5,7-tetraone]-alt-(2,2'-dimethylbiphenyl-4,4'-diamine)} | P430425 | C26H12F6N2O4 | Optical property | Refractive index | 1.64 | 0
Homopolymer | poly{[4,8-bis(trifluoromethyl)benzo[1,2-c:4,5-c']difuran-1,3,5,7-tetraone]-alt-(2,2'-dimethylbiphenyl-4,4'-diamine)} | P430425 | C26H12F6N2O4 | Thermal property | Glass transition temperature | 385 | 0 | C
Homopolymer | poly{[4,8-bis(trifluoromethyl)benzo[1,2-c:4,5-c']difuran-1,3,5,7-tetraone]-alt-(2,2'-dimethylbiphenyl-4,4'-diamine)} | P430425 | C26H12F6N2O4 | Thermal property | Thermal decomposition temperature | 470 | 0 | C
Homopolymer | poly{[4,8-bis(trifluoromethyl)benzo[1,2-c:4,5-c']difuran-1,3,5,7-tetraone]-alt-(2,2'-dimethylbiphenyl-4,4'-diamine)} | P430425 | C26H12F6N2O4 | Thermal property | Thermal decomposition weight loss | 10 | 0 | %
Homopolymer | poly{[4,8-bis(trifluoromethyl)benzo[1,2-c:4,5-c']difuran-1,3,5,7-tetraone]-alt-(2,2'-dimethylbiphenyl-4,4'-diamine)} | P430425 | C26H12F6N2O4 | Dilute solution property | Intrinsic viscosity eta | 0.72 | 0 | dl/g
Homopolymer | poly{[4,8-bis(trifluoromethyl)benzo[1,2-c:4,5-c']difuran-1,3,5,7-tetraone]-alt-(2,2'-dimethylbiphenyl-4,4'-diamine)} | P430425 | C26H12F6N2O4 | Polymer Information | SMILES | *c1ccc(c(c1)C)c1ccc(cc1C)n1c(=O)c2c(c1=O)c(c1c(c2C(F)(F)F)c(=O)n(c1=O)*)C(F)(F)F
Homopolymer | poly{[3-(trifluoromethyl)pyromellitic anhydride]-alt-(2,2'-dimethylbenzidine)} | P430426 | C25H13F3N2O4 | Optical property | Refractive index | 1.7 | 0
Homopolymer | poly{[3-(trifluoromethyl)pyromellitic anhydride]-alt-(2,2'-dimethylbenzidine)} | P430426 | C25H13F3N2O4 | Thermal property | Glass transition temperature | 373 | 0 | C
Homopolymer | poly{[3-(trifluoromethyl)pyromellitic anhydride]-alt-(2,2'-dimethylbenzidine)} | P430426 | C25H13F3N2O4 | Thermal property | Thermal decomposition temperature | 526 | 0 | C
Homopolymer | poly{[3-(trifluoromethyl)pyromellitic anhydride]-alt-(2,2'-dimethylbenzidine)} | P430426 | C25H13F3N2O4 | Thermal property | Thermal decomposition weight loss | 10 | 0 | %
Homopolymer | poly{[3-(trifluoromethyl)pyromellitic anhydride]-alt-(2,2'-dimethylbenzidine)} | P430426 | C25H13F3N2O4 | Dilute solution property | Intrinsic viscosity eta | 1.27 | 0 | dl/g
Homopolymer | poly{[3-(trifluoromethyl)pyromellitic anhydride]-alt-(2,2'-dimethylbenzidine)} | P430426 | C25H13F3N2O4 | Polymer Information | SMILES | *c1ccc(c(c1)C)c1ccc(cc1C)n1c(=O)c2c(c1=O)c(c1c(c2)c(=O)n(c1=O)*)C(F)(F)F
Homopolymer | poly[(2,2'-dimethylbenzidine)-alt-(pyromellitic anhydride)] | P430427 | C24H14N2O4 | Physical property | Density | 1.34 | 0 | g/cm3
Homopolymer | poly[(2,2'-dimethylbenzidine)-alt-(pyromellitic anhydride)] | P430427 | C24H14N2O4 | Physical property | Specific volume | 0.746 | 0 | cm3/g
Homopolymer | poly[(2,2'-dimethylbenzidine)-alt-(pyromellitic anhydride)] | P430427 | C24H14N2O4 | Optical property | Refractive index | 1.695 | 0.005981055
Homopolymer | poly[(2,2'-dimethylbenzidine)-alt-(pyromellitic anhydride)] | P430427 | C24H14N2O4 | Thermal property | Glass transition temperature | 364.5 | 120.3333 | C
Homopolymer | poly[(2,2'-dimethylbenzidine)-alt-(pyromellitic anhydride)] | P430427 | C24H14N2O4 | Thermal property | Thermal decomposition temperature | 530 | 2133.333 | C
Homopolymer | poly[(2,2'-dimethylbenzidine)-alt-(pyromellitic anhydride)] | P430427 | C24H14N2O4 | Thermal property | Thermal decomposition weight loss | 5 | 33.33333 | %
Homopolymer | poly[(2,2'-dimethylbenzidine)-alt-(pyromellitic anhydride)] | P430427 | C24H14N2O4 | Physicochemical property | Water absorption | 2 | 0 | wt%
Homopolymer | poly[(2,2'-dimethylbenzidine)-alt-(pyromellitic anhydride)] | P430427 | C24H14N2O4 | Dilute solution property | Intrinsic viscosity eta | 2.051 | 0.708588 | dl/g
Homopolymer | poly[(2,2'-dimethylbenzidine)-alt-(pyromellitic anhydride)] | P430427 | C24H14N2O4 | Tensile property | Elongation at break | 12 | 0 | %
Homopolymer | poly[(2,2'-dimethylbenzidine)-alt-(pyromellitic anhydride)] | P430427 | C24H14N2O4 | Tensile property | Tensile stress strength at break | 0.345 | 0 | GPa
Homopolymer | poly[(2,2'-dimethylbenzidine)-alt-(pyromellitic anhydride)] | P430427 | C24H14N2O4 | Polymer Information | SMILES | *c1ccc(c(c1)C)c1ccc(cc1C)n1c(=O)c2c(c1=O)cc1c(c2)c(=O)n(c1=O)*
Homopolymer | poly{[4,8-bis(trifluoromethyl)benzo[1,2-c:4,5-c']difuran-1,3,5,7-tetraone]-alt-(1,1':4',1''-terphenyl-4,4''-diamine)} | P430428 | C30H12F6N2O4 | Thermal property | Glass transition temperature | 364 | 0 | C
Homopolymer | poly{[4,8-bis(trifluoromethyl)benzo[1,2-c:4,5-c']difuran-1,3,5,7-tetraone]-alt-(1,1':4',1''-terphenyl-4,4''-diamine)} | P430428 | C30H12F6N2O4 | Thermal property | Thermal decomposition temperature | 495 | 0 | C
Homopolymer | poly{[4,8-bis(trifluoromethyl)benzo[1,2-c:4,5-c']difuran-1,3,5,7-tetraone]-alt-(1,1':4',1''-terphenyl-4,4''-diamine)} | P430428 | C30H12F6N2O4 | Thermal property | Thermal decomposition weight loss | 10 | 0 | %
Homopolymer | poly{[4,8-bis(trifluoromethyl)benzo[1,2-c:4,5-c']difuran-1,3,5,7-tetraone]-alt-(1,1':4',1''-terphenyl-4,4''-diamine)} | P430428 | C30H12F6N2O4 | Dilute solution property | Intrinsic viscosity eta | 0.18 | 0 | dl/g
Homopolymer | poly{[4,8-bis(trifluoromethyl)benzo[1,2-c:4,5-c']difuran-1,3,5,7-tetraone]-alt-(1,1':4',1''-terphenyl-4,4''-diamine)} | P430428 | C30H12F6N2O4 | Polymer Information | SMILES | *c1ccc(cc1)c1ccc(cc1)c1ccc(cc1)n1c(=O)c2c(c1=O)c(c1c(c2C(F)(F)F)c(=O)n(c1=O)*)C(F)(F)F
Homopolymer | poly{[3-(trifluoromethyl)pyromellitic anhydride]-alt-(4,4''-diamino-p-terphenyl)} | P430429 | C29H13F3N2O4 | Thermal property | Glass transition temperature | 364 | 0 | C
Homopolymer | poly{[3-(trifluoromethyl)pyromellitic anhydride]-alt-(4,4''-diamino-p-terphenyl)} | P430429 | C29H13F3N2O4 | Thermal property | Thermal decomposition temperature | 562 | 0 | C
Homopolymer | poly{[3-(trifluoromethyl)pyromellitic anhydride]-alt-(4,4''-diamino-p-terphenyl)} | P430429 | C29H13F3N2O4 | Thermal property | Thermal decomposition weight loss | 10 | 0 | %
Homopolymer | poly{[3-(trifluoromethyl)pyromellitic anhydride]-alt-(4,4''-diamino-p-terphenyl)} | P430429 | C29H13F3N2O4 | Dilute solution property | Intrinsic viscosity eta | 0.31 | 0 | dl/g
Homopolymer | poly{[3-(trifluoromethyl)pyromellitic anhydride]-alt-(4,4''-diamino-p-terphenyl)} | P430429 | C29H13F3N2O4 | Polymer Information | SMILES | *c1ccc(cc1)c1ccc(cc1)c1ccc(cc1)n1c(=O)c2c(c1=O)c(c1c(c2)c(=O)n(c1=O)*)C(F)(F)F
Homopolymer | poly({5,5'-[2,2,2-trifluoro-1-(trifluoromethyl)ethane-1,1-diyl]bis(isobenzofuran-1,3-dione)}-alt-(2-methyl-m-phenylenediamine)) | P430430 | C26H12F6N2O4 | Physical property | Density | 1.418 | 5.333333e-06 | g/cm3
Homopolymer | poly({5,5'-[2,2,2-trifluoro-1-(trifluoromethyl)ethane-1,1-diyl]bis(isobenzofuran-1,3-dione)}-alt-(2-methyl-m-phenylenediamine)) | P430430 | C26H12F6N2O4 | Physical property | Specific volume | 0.7052 | 1.333333e-06 | cm3/g
Homopolymer | poly({5,5'-[2,2,2-trifluoro-1-(trifluoromethyl)ethane-1,1-diyl]bis(isobenzofuran-1,3-dione)}-alt-(2-methyl-m-phenylenediamine)) | P430430 | C26H12F6N2O4 | Thermal property | Glass transition temperature | 353.5 | 456.3333 | C
Homopolymer | poly({5,5'-[2,2,2-trifluoro-1-(trifluoromethyl)ethane-1,1-diyl]bis(isobenzofuran-1,3-dione)}-alt-(2-methyl-m-phenylenediamine)) | P430430 | C26H12F6N2O4 | Physicochemical property | Cohesive energy density | 177 | 0 | cal/cm3
Homopolymer | poly({5,5'-[2,2,2-trifluoro-1-(trifluoromethyl)ethane-1,1-diyl]bis(isobenzofuran-1,3-dione)}-alt-(2-methyl-m-phenylenediamine)) | P430430 | C26H12F6N2O4 | Physicochemical property | Gas diffusion coefficient d | 4.35e-08 | 2.501815e-12 | cm2/s
Homopolymer | poly({5,5'-[2,2,2-trifluoro-1-(trifluoromethyl)ethane-1,1-diyl]bis(isobenzofuran-1,3-dione)}-alt-(2-methyl-m-phenylenediamine)) | P430430 | C26H12F6N2O4 | Physicochemical property | Gas permeability coefficient p | 8.251e-13 | 8.879908e-24 | cm3(STP)cm/(cm2*s*Pa)
Homopolymer | poly({5,5'-[2,2,2-trifluoro-1-(trifluoromethyl)ethane-1,1-diyl]bis(isobenzofuran-1,3-dione)}-alt-(2-methyl-m-phenylenediamine)) | P430430 | C26H12F6N2O4 | Physicochemical property | Gas solubility coefficient s | 1.04e-05 | 2.540606e-10 | cm3(STP)/(cm3*Pa)
Homopolymer | poly({5,5'-[2,2,2-trifluoro-1-(trifluoromethyl)ethane-1,1-diyl]bis(isobenzofuran-1,3-dione)}-alt-(2-methyl-m-phenylenediamine)) | P430430 | C26H12F6N2O4 | Physicochemical property | Solubility parameter | 27.2 | 0 | (J/cm3)1/2
Homopolymer | poly({5,5'-[2,2,2-trifluoro-1-(trifluoromethyl)ethane-1,1-diyl]bis(isobenzofuran-1,3-dione)}-alt-(2-methyl-m-phenylenediamine)) | P430430 | C26H12F6N2O4 | Polymer Information | SMILES | *c1ccc2c(c1)C(=O)N(C2=O)c1cccc(c1C)N1C(=O)c2c(C1=O)cc(cc2)C(C(F)(F)F)(C(F)(F)F)*
Homopolymer | poly[(2,4,6-trimethyl-1,3-phenylenediamine)-alt-(biphenyl-3,3':4,4'-tetracarboxylic dianhydride)] | P430431 | C25H16N2O4 | Physical property | Density | 1.241 | 0 | g/cm3
Homopolymer | poly[(2,4,6-trimethyl-1,3-phenylenediamine)-alt-(biphenyl-3,3':4,4'-tetracarboxylic dianhydride)] | P430431 | C25H16N2O4 | Physical property | Specific volume | 0.8058 | 0 | cm3/g
Homopolymer | poly[(2,4,6-trimethyl-1,3-phenylenediamine)-alt-(biphenyl-3,3':4,4'-tetracarboxylic dianhydride)] | P430431 | C25H16N2O4 | Thermal property | Glass transition temperature | 385 | 0 | C
Homopolymer | poly[(2,4,6-trimethyl-1,3-phenylenediamine)-alt-(biphenyl-3,3':4,4'-tetracarboxylic dianhydride)] | P430431 | C25H16N2O4 | Physicochemical property | Cohesive energy density | 239 | 0 | cal/cm3
Homopolymer | poly[(2,4,6-trimethyl-1,3-phenylenediamine)-alt-(biphenyl-3,3':4,4'-tetracarboxylic dianhydride)] | P430431 | C25H16N2O4 | Physicochemical property | Gas diffusion coefficient d | 1.26e-07 | 5.440885e-12 | cm2/s
Homopolymer | poly[(2,4,6-trimethyl-1,3-phenylenediamine)-alt-(biphenyl-3,3':4,4'-tetracarboxylic dianhydride)] | P430431 | C25H16N2O4 | Physicochemical property | Gas permeability coefficient p | 1.7875e-12 | 3.49929e-23 | cm3(STP)cm/(cm2*s*Pa)
Homopolymer | poly[(2,4,6-trimethyl-1,3-phenylenediamine)-alt-(biphenyl-3,3':4,4'-tetracarboxylic dianhydride)] | P430431 | C25H16N2O4 | Physicochemical property | Gas solubility coefficient s | 1.2e-05 | 4.314924e-10 | cm3(STP)/(cm3*Pa)
Homopolymer | poly[(2,4,6-trimethyl-1,3-phenylenediamine)-alt-(biphenyl-3,3':4,4'-tetracarboxylic dianhydride)] | P430431 | C25H16N2O4 | Physicochemical property | Solubility parameter | 31.6 | 0 | (J/cm3)1/2
Homopolymer | poly[(2,4,6-trimethyl-1,3-phenylenediamine)-alt-(biphenyl-3,3':4,4'-tetracarboxylic dianhydride)] | P430431 | C25H16N2O4 | Polymer Information | SMILES | O=C1c2ccc(cc2C(=O)N1c1c(C)cc(c(c1C)*)C)c1ccc2c(c1)C(=O)N(C2=O)*
Homopolymer | poly{[6,6'-dichloro-5,5'-carbonylbis(isobenzofuran-1,3-dione)]-alt-(2,4,6-trimethyl-m-phenylenediamine)} | P430432 | C26H14Cl2N2O5 | Thermal property | Glass transition temperature | 371 | 0 | C
Homopolymer | poly{[6,6'-dichloro-5,5'-carbonylbis(isobenzofuran-1,3-dione)]-alt-(2,4,6-trimethyl-m-phenylenediamine)} | P430432 | C26H14Cl2N2O5 | Thermal property | Thermal decomposition temperature | 506 | 0 | C
Homopolymer | poly{[6,6'-dichloro-5,5'-carbonylbis(isobenzofuran-1,3-dione)]-alt-(2,4,6-trimethyl-m-phenylenediamine)} | P430432 | C26H14Cl2N2O5 | Thermal property | Thermal decomposition weight loss | 5 | 0 | %
Homopolymer | poly{[6,6'-dichloro-5,5'-carbonylbis(isobenzofuran-1,3-dione)]-alt-(2,4,6-trimethyl-m-phenylenediamine)} | P430432 | C26H14Cl2N2O5 | Thermal property | Isothermal weight loss temperature | 350 | 0 | C
Homopolymer | poly{[6,6'-dichloro-5,5'-carbonylbis(isobenzofuran-1,3-dione)]-alt-(2,4,6-trimethyl-m-phenylenediamine)} | P430432 | C26H14Cl2N2O5 | Thermal property | Isothermal weight loss time | 1 | 0 | hour
Homopolymer | poly{[6,6'-dichloro-5,5'-carbonylbis(isobenzofuran-1,3-dione)]-alt-(2,4,6-trimethyl-m-phenylenediamine)} | P430432 | C26H14Cl2N2O5 | Polymer Information | SMILES | Cc1cc(C)c(c(c1N1C(=O)c2c(C1=O)cc(c(c2)Cl)C(=O)*)C)N1C(=O)c2c(C1=O)cc(c(c2)*)Cl
Homopolymer | poly{[6,6'-dichloro-5,5'-carbonylbis(isobenzofuran-1,3-dione)]-alt-(m-phenylenediamine)} | P430433 | C23H8Cl2N2O5 | Thermal property | Glass transition temperature | 313 | 0 | C
Homopolymer | poly{[6,6'-dichloro-5,5'-carbonylbis(isobenzofuran-1,3-dione)]-alt-(m-phenylenediamine)} | P430433 | C23H8Cl2N2O5 | Thermal property | Thermal decomposition temperature | 551 | 0 | C
Homopolymer | poly{[6,6'-dichloro-5,5'-carbonylbis(isobenzofuran-1,3-dione)]-alt-(m-phenylenediamine)} | P430433 | C23H8Cl2N2O5 | Thermal property | Thermal decomposition weight loss | 5 | 0 | %
Homopolymer | poly{[6,6'-dichloro-5,5'-carbonylbis(isobenzofuran-1,3-dione)]-alt-(m-phenylenediamine)} | P430433 | C23H8Cl2N2O5 | Thermal property | Isothermal weight loss temperature | 350 | 0 | C
Homopolymer | poly{[6,6'-dichloro-5,5'-carbonylbis(isobenzofuran-1,3-dione)]-alt-(m-phenylenediamine)} | P430433 | C23H8Cl2N2O5 | Thermal property | Isothermal weight loss time | 1 | 0 | hour
Homopolymer | poly{[6,6'-dichloro-5,5'-carbonylbis(isobenzofuran-1,3-dione)]-alt-(m-phenylenediamine)} | P430433 | C23H8Cl2N2O5 | Polymer Information | SMILES | O=C1c2cc(C(=O)*)c(cc2C(=O)N1c1cccc(c1)N1C(=O)c2c(C1=O)cc(c(c2)*)Cl)Cl
Homopolymer | poly{[6,6'-dichloro-5,5'-carbonylbis(isobenzofuran-1,3-dione)]-alt-(5-tert-butyl-1,3-phenylenediamine)} | P430434 | C27H16Cl2N2O5 | Thermal property | Glass transition temperature | 290 | 0 | C
Homopolymer | poly{[6,6'-dichloro-5,5'-carbonylbis(isobenzofuran-1,3-dione)]-alt-(5-tert-butyl-1,3-phenylenediamine)} | P430434 | C27H16Cl2N2O5 | Thermal property | Thermal decomposition temperature | 464 | 0 | C
Homopolymer | poly{[6,6'-dichloro-5,5'-carbonylbis(isobenzofuran-1,3-dione)]-alt-(5-tert-butyl-1,3-phenylenediamine)} | P430434 | C27H16Cl2N2O5 | Thermal property | Thermal decomposition weight loss | 5 | 0 | %
Homopolymer | poly{[6,6'-dichloro-5,5'-carbonylbis(isobenzofuran-1,3-dione)]-alt-(5-tert-butyl-1,3-phenylenediamine)} | P430434 | C27H16Cl2N2O5 | Thermal property | Isothermal weight loss temperature | 350 | 0 | C
Homopolymer | poly{[6,6'-dichloro-5,5'-carbonylbis(isobenzofuran-1,3-dione)]-alt-(5-tert-butyl-1,3-phenylenediamine)} | P430434 | C27H16Cl2N2O5 | Thermal property | Isothermal weight loss time | 1 | 0 | hour
Homopolymer | poly{[6,6'-dichloro-5,5'-carbonylbis(isobenzofuran-1,3-dione)]-alt-(5-tert-butyl-1,3-phenylenediamine)} | P430434 | C27H16Cl2N2O5 | Polymer Information | SMILES | O=C1c2cc(C(=O)*)c(cc2C(=O)N1c1cc(cc(c1)C(C)(C)C)N1C(=O)c2c(C1=O)cc(c(c2)*)Cl)Cl
Homopolymer | poly{[6,6'-dichloro-5,5'-carbonylbis(isobenzofuran-1,3-dione)]-alt-(3,5-diaminobenzoic acid)} | P430435 | C24H8Cl2N2O7 | Thermal property | Glass transition temperature | 368 | 0 | C
Homopolymer | poly{[6,6'-dichloro-5,5'-carbonylbis(isobenzofuran-1,3-dione)]-alt-(3,5-diaminobenzoic acid)} | P430435 | C24H8Cl2N2O7 | Thermal property | Thermal decomposition temperature | 403 | 0 | C
Homopolymer | poly{[6,6'-dichloro-5,5'-carbonylbis(isobenzofuran-1,3-dione)]-alt-(3,5-diaminobenzoic acid)} | P430435 | C24H8Cl2N2O7 | Thermal property | Thermal decomposition weight loss | 5 | 0 | %
Homopolymer | poly{[6,6'-dichloro-5,5'-carbonylbis(isobenzofuran-1,3-dione)]-alt-(3,5-diaminobenzoic acid)} | P430435 | C24H8Cl2N2O7 | Thermal property | Isothermal weight loss temperature | 350 | 0 | C
Homopolymer | poly{[6,6'-dichloro-5,5'-carbonylbis(isobenzofuran-1,3-dione)]-alt-(3,5-diaminobenzoic acid)} | P430435 | C24H8Cl2N2O7 | Thermal property | Isothermal weight loss time | 1 | 0 | hour
Homopolymer | poly{[6,6'-dichloro-5,5'-carbonylbis(isobenzofuran-1,3-dione)]-alt-(3,5-diaminobenzoic acid)} | P430435 | C24H8Cl2N2O7 | Polymer Information | SMILES | OC(=O)c1cc(cc(c1)N1C(=O)c2c(C1=O)cc(c(c2)*)Cl)N1C(=O)c2c(C1=O)cc(c(c2)Cl)C(=O)*
Homopolymer | poly{[6,6'-dichloro-5,5'-carbonylbis(isobenzofuran-1,3-dione)]-alt-(methyl 3,5-diaminobenzoate)} | P430436 | C25H10Cl2N2O7 | Thermal property | Glass transition temperature | 321 | 0 | C
Homopolymer | poly{[6,6'-dichloro-5,5'-carbonylbis(isobenzofuran-1,3-dione)]-alt-(methyl 3,5-diaminobenzoate)} | P430436 | C25H10Cl2N2O7 | Thermal property | Thermal decomposition temperature | 464 | 0 | C
Homopolymer | poly{[6,6'-dichloro-5,5'-carbonylbis(isobenzofuran-1,3-dione)]-alt-(methyl 3,5-diaminobenzoate)} | P430436 | C25H10Cl2N2O7 | Thermal property | Thermal decomposition weight loss | 5 | 0 | %
Homopolymer | poly{[6,6'-dichloro-5,5'-carbonylbis(isobenzofuran-1,3-dione)]-alt-(methyl 3,5-diaminobenzoate)} | P430436 | C25H10Cl2N2O7 | Thermal property | Isothermal weight loss temperature | 350 | 0 | C
Homopolymer | poly{[6,6'-dichloro-5,5'-carbonylbis(isobenzofuran-1,3-dione)]-alt-(methyl 3,5-diaminobenzoate)} | P430436 | C25H10Cl2N2O7 | Thermal property | Isothermal weight loss time | 1 | 0 | hour
Homopolymer | poly{[6,6'-dichloro-5,5'-carbonylbis(isobenzofuran-1,3-dione)]-alt-(methyl 3,5-diaminobenzoate)} | P430436 | C25H10Cl2N2O7 | Polymer Information | SMILES | COC(=O)c1cc(cc(c1)N1C(=O)c2c(C1=O)cc(c(c2)*)Cl)N1C(=O)c2c(C1=O)cc(c(c2)Cl)C(=O)*
Homopolymer | poly{[6,6'-dichloro-5,5'-carbonylbis(isobenzofuran-1,3-dione)]-alt-[5-(trifluoromethyl)-m-phenylenediamine]} | P430437 | C24H7Cl2F3N2O5 | Thermal property | Glass transition temperature | 305 | 0 | C
Homopolymer | poly{[6,6'-dichloro-5,5'-carbonylbis(isobenzofuran-1,3-dione)]-alt-[5-(trifluoromethyl)-m-phenylenediamine]} | P430437 | C24H7Cl2F3N2O5 | Thermal property | Thermal decomposition temperature | 567 | 0 | C
Homopolymer | poly{[6,6'-dichloro-5,5'-carbonylbis(isobenzofuran-1,3-dione)]-alt-[5-(trifluoromethyl)-m-phenylenediamine]} | P430437 | C24H7Cl2F3N2O5 | Thermal property | Thermal decomposition weight loss | 5 | 0 | %
Homopolymer | poly{[6,6'-dichloro-5,5'-carbonylbis(isobenzofuran-1,3-dione)]-alt-[5-(trifluoromethyl)-m-phenylenediamine]} | P430437 | C24H7Cl2F3N2O5 | Thermal property | Isothermal weight loss temperature | 350 | 0 | C
Homopolymer | poly{[6,6'-dichloro-5,5'-carbonylbis(isobenzofuran-1,3-dione)]-alt-[5-(trifluoromethyl)-m-phenylenediamine]} | P430437 | C24H7Cl2F3N2O5 | Thermal property | Isothermal weight loss time | 1 | 0 | hour
Homopolymer | poly{[6,6'-dichloro-5,5'-carbonylbis(isobenzofuran-1,3-dione)]-alt-[5-(trifluoromethyl)-m-phenylenediamine]} | P430437 | C24H7Cl2F3N2O5 | Polymer Information | SMILES | O=C1c2cc(C(=O)*)c(cc2C(=O)N1c1cc(cc(c1)C(F)(F)F)N1C(=O)c2c(C1=O)cc(c(c2)*)Cl)Cl
Homopolymer | poly{[6,6'-dichloro-5,5'-carbonylbis(isobenzofuran-1,3-dione)]-alt-(5-chloro-m-phenylenediamine)} | P430438 | C23H7Cl3N2O5 | Thermal property | Glass transition temperature | 311 | 0 | C
Homopolymer | poly{[6,6'-dichloro-5,5'-carbonylbis(isobenzofuran-1,3-dione)]-alt-(5-chloro-m-phenylenediamine)} | P430438 | C23H7Cl3N2O5 | Thermal property | Thermal decomposition temperature | 563 | 0 | C
Homopolymer | poly{[6,6'-dichloro-5,5'-carbonylbis(isobenzofuran-1,3-dione)]-alt-(5-chloro-m-phenylenediamine)} | P430438 | C23H7Cl3N2O5 | Thermal property | Thermal decomposition weight loss | 5 | 0 | %
Homopolymer | poly{[6,6'-dichloro-5,5'-carbonylbis(isobenzofuran-1,3-dione)]-alt-(5-chloro-m-phenylenediamine)} | P430438 | C23H7Cl3N2O5 | Thermal property | Isothermal weight loss temperature | 350 | 0 | C
Homopolymer | poly{[6,6'-dichloro-5,5'-carbonylbis(isobenzofuran-1,3-dione)]-alt-(5-chloro-m-phenylenediamine)} | P430438 | C23H7Cl3N2O5 | Thermal property | Isothermal weight loss time | 1 | 0 | hour
Homopolymer | poly{[6,6'-dichloro-5,5'-carbonylbis(isobenzofuran-1,3-dione)]-alt-(5-chloro-m-phenylenediamine)} | P430438 | C23H7Cl3N2O5 | Polymer Information | SMILES | Clc1cc(cc(c1)N1C(=O)c2c(C1=O)cc(c(c2)*)Cl)N1C(=O)c2c(C1=O)cc(c(c2)Cl)C(=O)*
Homopolymer | poly{[6,6'-dichloro-5,5'-carbonylbis(isobenzofuran-1,3-dione)]-alt-(m-phenylenediamine)} | P430439 | C23H8Cl2N2O5 | Polymer Information | SMILES | O=C1c2cc(C(=O)*)c(cc2C(=O)N1c1ccc(cc1)N1C(=O)c2c(C1=O)cc(c(c2)*)Cl)Cl
Homopolymer | poly{[6,6'-dichloro-5,5'-carbonylbis(isobenzofuran-1,3-dione)]-alt-(2,5-dichloro-m-phenylenediamine)} | P430440 | C23H6Cl4N2O5 | Thermal property | Glass transition temperature | 367 | 0 | C
Homopolymer | poly{[6,6'-dichloro-5,5'-carbonylbis(isobenzofuran-1,3-dione)]-alt-(2,5-dichloro-m-phenylenediamine)} | P430440 | C23H6Cl4N2O5 | Thermal property | Thermal decomposition temperature | 498 | 0 | C
Homopolymer | poly{[6,6'-dichloro-5,5'-carbonylbis(isobenzofuran-1,3-dione)]-alt-(2,5-dichloro-m-phenylenediamine)} | P430440 | C23H6Cl4N2O5 | Thermal property | Thermal decomposition weight loss | 5 | 0 | %
Homopolymer | poly{[6,6'-dichloro-5,5'-carbonylbis(isobenzofuran-1,3-dione)]-alt-(2,5-dichloro-m-phenylenediamine)} | P430440 | C23H6Cl4N2O5 | Thermal property | Isothermal weight loss temperature | 350 | 0 | C
Homopolymer | poly{[6,6'-dichloro-5,5'-carbonylbis(isobenzofuran-1,3-dione)]-alt-(2,5-dichloro-m-phenylenediamine)} | P430440 | C23H6Cl4N2O5 | Thermal property | Isothermal weight loss time | 1 | 0 | hour
Homopolymer | poly{[6,6'-dichloro-5,5'-carbonylbis(isobenzofuran-1,3-dione)]-alt-(2,5-dichloro-m-phenylenediamine)} | P430440 | C23H6Cl4N2O5 | Polymer Information | SMILES | Clc1cc(c(cc1N1C(=O)c2c(C1=O)cc(c(c2)Cl)C(=O)*)Cl)N1C(=O)c2c(C1=O)cc(c(c2)*)Cl
Homopolymer | poly{[5,5'-carbonylbis(isobenzofuran-1,3-dione)]-alt-(5-tert-butyl-1,3-phenylenediamine)} | P430441 | C27H18N2O5 | Polymer Information | SMILES | *c1ccc2c(c1)C(=O)N(C2=O)c1cc(cc(c1)C(C)(C)C)N1C(=O)c2c(C1=O)cc(cc2)C(=O)*
Homopolymer | poly{(3,5-diaminobenzoic acid)-alt-[5,5'-carbonylbis(isobenzofuran-1,3-dione)]} | P430442 | C24H10N2O7 | Physical property | Density | 1.4456 | 4.266667e-08 | g/cm3
Homopolymer | poly{(3,5-diaminobenzoic acid)-alt-[5,5'-carbonylbis(isobenzofuran-1,3-dione)]} | P430442 | C24H10N2O7 | Physical property | Specific volume | 0.69175 | 6e-09 | cm3/g
Homopolymer | poly{(3,5-diaminobenzoic acid)-alt-[5,5'-carbonylbis(isobenzofuran-1,3-dione)]} | P430442 | C24H10N2O7 | Thermal property | Glass transition temperature | 294 | 749.7143 | C
Homopolymer | poly{(3,5-diaminobenzoic acid)-alt-[5,5'-carbonylbis(isobenzofuran-1,3-dione)]} | P430442 | C24H10N2O7 | Thermal property | Thermal decomposition temperature | 250 | 0 | C
Homopolymer | poly{(3,5-diaminobenzoic acid)-alt-[5,5'-carbonylbis(isobenzofuran-1,3-dione)]} | P430442 | C24H10N2O7 | Thermal property | Thermal decomposition weight loss | 0 | 0 | %
Homopolymer | poly{(3,5-diaminobenzoic acid)-alt-[5,5'-carbonylbis(isobenzofuran-1,3-dione)]} | P430442 | C24H10N2O7 | Physicochemical property | Cohesive energy density | 268 | 0 | cal/cm3
Homopolymer | poly{(3,5-diaminobenzoic acid)-alt-[5,5'-carbonylbis(isobenzofuran-1,3-dione)]} | P430442 | C24H10N2O7 | Physicochemical property | Gas diffusion coefficient d | 2.31e-11 | 7.30354e-21 | cm2/s
Homopolymer | poly{(3,5-diaminobenzoic acid)-alt-[5,5'-carbonylbis(isobenzofuran-1,3-dione)]} | P430442 | C24H10N2O7 | Physicochemical property | Gas permeability coefficient p | 6.65e-15 | 5.78922e-27 | cm3(STP)cm/(cm2*s*Pa)
Homopolymer | poly{(3,5-diaminobenzoic acid)-alt-[5,5'-carbonylbis(isobenzofuran-1,3-dione)]} | P430442 | C24H10N2O7 | Physicochemical property | Gas solubility coefficient s | 0.0002355 | 3.42022e-07 | cm3(STP)/(cm3*Pa)
Homopolymer | poly{(3,5-diaminobenzoic acid)-alt-[5,5'-carbonylbis(isobenzofuran-1,3-dione)]} | P430442 | C24H10N2O7 | Physicochemical property | Solubility parameter | 33.5 | 0 | (J/cm3)1/2
Homopolymer | poly{(3,5-diaminobenzoic acid)-alt-[5,5'-carbonylbis(isobenzofuran-1,3-dione)]} | P430442 | C24H10N2O7 | Tensile property | Dynamic mechanical properties loss tangent | 0.688 | 0
Homopolymer | poly{(3,5-diaminobenzoic acid)-alt-[5,5'-carbonylbis(isobenzofuran-1,3-dione)]} | P430442 | C24H10N2O7 | Polymer Information | SMILES | *c1ccc2c(c1)C(=O)N(C2=O)c1cc(cc(c1)N1C(=O)c2c(C1=O)cc(cc2)C(=O)*)C(=O)O
Homopolymer | poly{[5,5'-carbonylbis(isobenzofuran-1,3-dione)]-alt-(methyl 3,5-diaminobenzoate)} | P430443 | C25H12N2O7 | Polymer Information | SMILES | COC(=O)c1cc(cc(c1)N1C(=O)c2c(C1=O)cc(cc2)*)N1C(=O)c2c(C1=O)cc(cc2)C(=O)*
Homopolymer | poly{[5,5'-carbonylbis(isobenzofuran-1,3-dione)]-alt-[5-(trifluoromethyl)-1,4-phenylenediamine]} | P430444 | C24H9F3N2O5 | Physical property | Density | 1.4576 | 4.266667e-08 | g/cm3
Homopolymer | poly{[5,5'-carbonylbis(isobenzofuran-1,3-dione)]-alt-[5-(trifluoromethyl)-1,4-phenylenediamine]} | P430444 | C24H9F3N2O5 | Physical property | Specific volume | 0.68606 | 6.826667e-09 | cm3/g
Homopolymer | poly{[5,5'-carbonylbis(isobenzofuran-1,3-dione)]-alt-[5-(trifluoromethyl)-1,4-phenylenediamine]} | P430444 | C24H9F3N2O5 | Thermal property | Glass transition temperature | 274 | 731.0714 | C
Homopolymer | poly{[5,5'-carbonylbis(isobenzofuran-1,3-dione)]-alt-[5-(trifluoromethyl)-1,4-phenylenediamine]} | P430444 | C24H9F3N2O5 | Physicochemical property | Cohesive energy density | 209 | 0 | cal/cm3
Homopolymer | poly{[5,5'-carbonylbis(isobenzofuran-1,3-dione)]-alt-[5-(trifluoromethyl)-1,4-phenylenediamine]} | P430444 | C24H9F3N2O5 | Physicochemical property | Gas diffusion coefficient d | 6.2e-10 | 1.795419e-18 | cm2/s
Homopolymer | poly{[5,5'-carbonylbis(isobenzofuran-1,3-dione)]-alt-[5-(trifluoromethyl)-1,4-phenylenediamine]} | P430444 | C24H9F3N2O5 | Physicochemical property | Gas permeability coefficient p | 1.7e-13 | 1.201458e-25 | cm3(STP)cm/(cm2*s*Pa)
Homopolymer | poly{[5,5'-carbonylbis(isobenzofuran-1,3-dione)]-alt-[5-(trifluoromethyl)-1,4-phenylenediamine]} | P430444 | C24H9F3N2O5 | Physicochemical property | Gas solubility coefficient s | 0.0001445 | 1.804498e-07 | cm3(STP)/(cm3*Pa)
Homopolymer | poly{[5,5'-carbonylbis(isobenzofuran-1,3-dione)]-alt-[5-(trifluoromethyl)-1,4-phenylenediamine]} | P430444 | C24H9F3N2O5 | Physicochemical property | Solubility parameter | 29.6 | 0 | (J/cm3)1/2
Homopolymer | poly{[5,5'-carbonylbis(isobenzofuran-1,3-dione)]-alt-[5-(trifluoromethyl)-1,4-phenylenediamine]} | P430444 | C24H9F3N2O5 | Tensile property | Dynamic mechanical properties loss tangent | 2.36 | 0
Homopolymer | poly{[5,5'-carbonylbis(isobenzofuran-1,3-dione)]-alt-[5-(trifluoromethyl)-1,4-phenylenediamine]} | P430444 | C24H9F3N2O5 | Polymer Information | SMILES | *c1ccc2c(c1)C(=O)N(C2=O)c1cc(cc(c1)C(F)(F)F)N1C(=O)c2c(C1=O)cc(cc2)C(=O)*
Homopolymer | poly{[5,5'-carbonylbis(isobenzofuran-1,3-dione)]-alt-(5-chloro-m-phenylenediamine)} | P430445 | C23H9ClN2O5 | Polymer Information | SMILES | Clc1cc(cc(c1)N1C(=O)c2c(C1=O)cc(cc2)*)N1C(=O)c2c(C1=O)cc(cc2)C(=O)*
Homopolymer | poly{[5,5'-carbonylbis(isobenzofuran-1,3-dione)]-alt-(2,5-dichloro-m-phenylenediamine)} | P430446 | C23H8Cl2N2O5 | Polymer Information | SMILES | *c1ccc2c(c1)C(=O)N(C2=O)c1cc(Cl)c(cc1Cl)N1C(=O)c2c(C1=O)cc(cc2)C(=O)*
Homopolymer | poly((p-phenylenediamine)-alt-{1,1,3,3'-tetraoxo-2,2'-[naphthalene-2,7-diylbis(oxy-4,1-phenylene)]bis(isoindolin-5-carboxylic acid)}) | P430447 | C46H26N4O8 | Thermal property | Thermal decomposition temperature | 523.5 | 867 | C
Homopolymer | poly((p-phenylenediamine)-alt-{1,1,3,3'-tetraoxo-2,2'-[naphthalene-2,7-diylbis(oxy-4,1-phenylene)]bis(isoindolin-5-carboxylic acid)}) | P430447 | C46H26N4O8 | Thermal property | Thermal decomposition weight loss | 10 | 0 | %
Homopolymer | poly((p-phenylenediamine)-alt-{1,1,3,3'-tetraoxo-2,2'-[naphthalene-2,7-diylbis(oxy-4,1-phenylene)]bis(isoindolin-5-carboxylic acid)}) | P430447 | C46H26N4O8 | Thermal property | Isothermal weight loss temperature | 800 | 0 | C
Homopolymer | poly((p-phenylenediamine)-alt-{1,1,3,3'-tetraoxo-2,2'-[naphthalene-2,7-diylbis(oxy-4,1-phenylene)]bis(isoindolin-5-carboxylic acid)}) | P430447 | C46H26N4O8 | Thermal property | Melting temperature | 460 | 0 | C
Homopolymer | poly((p-phenylenediamine)-alt-{1,1,3,3'-tetraoxo-2,2'-[naphthalene-2,7-diylbis(oxy-4,1-phenylene)]bis(isoindolin-5-carboxylic acid)}) | P430447 | C46H26N4O8 | Polymer Information | SMILES | *C(=O)Nc1ccc(cc1)NC(=O)c1ccc2c(c1)C(=O)N(C2=O)c1ccc(cc1)Oc1ccc2c(c1)cc(cc2)Oc1ccc(cc1)N1C(=O)c2c(C1=O)cc(cc2)*
Homopolymer | poly((m-phenylenediamine)-alt-{1,1,3,3'-tetraoxo-2,2'-[naphthalene-2,7-diylbis(oxy-4,1-phenylene)]bis(isoindolin-5-carboxylic acid)}) | P430448 | C46H26N4O8 | Thermal property | Glass transition temperature | 286 | 0 | C
Homopolymer | poly((m-phenylenediamine)-alt-{1,1,3,3'-tetraoxo-2,2'-[naphthalene-2,7-diylbis(oxy-4,1-phenylene)]bis(isoindolin-5-carboxylic acid)}) | P430448 | C46H26N4O8 | Thermal property | Thermal decomposition temperature | 535.5 | 1160.333 | C
Homopolymer | poly((m-phenylenediamine)-alt-{1,1,3,3'-tetraoxo-2,2'-[naphthalene-2,7-diylbis(oxy-4,1-phenylene)]bis(isoindolin-5-carboxylic acid)}) | P430448 | C46H26N4O8 | Thermal property | Thermal decomposition weight loss | 10 | 0 | %
Homopolymer | poly((m-phenylenediamine)-alt-{1,1,3,3'-tetraoxo-2,2'-[naphthalene-2,7-diylbis(oxy-4,1-phenylene)]bis(isoindolin-5-carboxylic acid)}) | P430448 | C46H26N4O8 | Thermal property | Isothermal weight loss temperature | 800 | 0 | C
Homopolymer | poly((m-phenylenediamine)-alt-{1,1,3,3'-tetraoxo-2,2'-[naphthalene-2,7-diylbis(oxy-4,1-phenylene)]bis(isoindolin-5-carboxylic acid)}) | P430448 | C46H26N4O8 | Tensile property | Elongation at break | 9 | 0 | %
Homopolymer | poly((m-phenylenediamine)-alt-{1,1,3,3'-tetraoxo-2,2'-[naphthalene-2,7-diylbis(oxy-4,1-phenylene)]bis(isoindolin-5-carboxylic acid)}) | P430448 | C46H26N4O8 | Tensile property | Tensile modulus | 1.53 | 0 | GPa
Homopolymer | poly((m-phenylenediamine)-alt-{1,1,3,3'-tetraoxo-2,2'-[naphthalene-2,7-diylbis(oxy-4,1-phenylene)]bis(isoindolin-5-carboxylic acid)}) | P430448 | C46H26N4O8 | Tensile property | Tensile stress strength at break | 0.074 | 0 | GPa
Homopolymer | poly((m-phenylenediamine)-alt-{1,1,3,3'-tetraoxo-2,2'-[naphthalene-2,7-diylbis(oxy-4,1-phenylene)]bis(isoindolin-5-carboxylic acid)}) | P430448 | C46H26N4O8 | Polymer Information | SMILES | *C(=O)Nc1cccc(c1)NC(=O)c1ccc2c(c1)C(=O)N(C2=O)c1ccc(cc1)Oc1ccc2c(c1)cc(cc2)Oc1ccc(cc1)N1C(=O)c2c(C1=O)cc(cc2)*
Homopolymer | poly((4,4'-oxydianiline)-alt-{1,1,3,3'-tetraoxo-2,2'-[naphthalene-2,7-diylbis(oxy-4,1-phenylene)]bis(isoindolin-5-carboxylic acid)}) | P430449 | C52H30N4O9 | Thermal property | Thermal decomposition temperature | 545 | 481.3333 | C
Homopolymer | poly((4,4'-oxydianiline)-alt-{1,1,3,3'-tetraoxo-2,2'-[naphthalene-2,7-diylbis(oxy-4,1-phenylene)]bis(isoindolin-5-carboxylic acid)}) | P430449 | C52H30N4O9 | Thermal property | Thermal decomposition weight loss | 10 | 0 | %
Homopolymer | poly((4,4'-oxydianiline)-alt-{1,1,3,3'-tetraoxo-2,2'-[naphthalene-2,7-diylbis(oxy-4,1-phenylene)]bis(isoindolin-5-carboxylic acid)}) | P430449 | C52H30N4O9 | Thermal property | Isothermal weight loss temperature | 800 | 0 | C
Homopolymer | poly((4,4'-oxydianiline)-alt-{1,1,3,3'-tetraoxo-2,2'-[naphthalene-2,7-diylbis(oxy-4,1-phenylene)]bis(isoindolin-5-carboxylic acid)}) | P430449 | C52H30N4O9 | Thermal property | Melting temperature | 410 | 0 | C
Homopolymer | poly((4,4'-oxydianiline)-alt-{1,1,3,3'-tetraoxo-2,2'-[naphthalene-2,7-diylbis(oxy-4,1-phenylene)]bis(isoindolin-5-carboxylic acid)}) | P430449 | C52H30N4O9 | Polymer Information | SMILES | *C(=O)Nc1ccc(cc1)Oc1ccc(cc1)NC(=O)c1ccc2c(c1)C(=O)N(C2=O)c1ccc(cc1)Oc1ccc2c(c1)cc(cc2)Oc1ccc(cc1)N1C(=O)c2c(C1=O)cc(cc2)*
Homopolymer | poly((3,4'-oxydianiline)-alt-{1,1,3,3'-tetraoxo-2,2'-[naphthalene-2,7-diylbis(oxy-4,1-phenylene)]bis(isoindolin-5-carboxylic acid)}) | P430450 | C52H30N4O9 | Thermal property | Glass transition temperature | 263 | 0 | C
Homopolymer | poly((3,4'-oxydianiline)-alt-{1,1,3,3'-tetraoxo-2,2'-[naphthalene-2,7-diylbis(oxy-4,1-phenylene)]bis(isoindolin-5-carboxylic acid)}) | P430450 | C52H30N4O9 | Thermal property | Thermal decomposition temperature | 526 | 5.333333 | C
Homopolymer | poly((3,4'-oxydianiline)-alt-{1,1,3,3'-tetraoxo-2,2'-[naphthalene-2,7-diylbis(oxy-4,1-phenylene)]bis(isoindolin-5-carboxylic acid)}) | P430450 | C52H30N4O9 | Thermal property | Thermal decomposition weight loss | 10 | 0 | %
Homopolymer | poly((3,4'-oxydianiline)-alt-{1,1,3,3'-tetraoxo-2,2'-[naphthalene-2,7-diylbis(oxy-4,1-phenylene)]bis(isoindolin-5-carboxylic acid)}) | P430450 | C52H30N4O9 | Thermal property | Isothermal weight loss temperature | 800 | 0 | C
Homopolymer | poly((3,4'-oxydianiline)-alt-{1,1,3,3'-tetraoxo-2,2'-[naphthalene-2,7-diylbis(oxy-4,1-phenylene)]bis(isoindolin-5-carboxylic acid)}) | P430450 | C52H30N4O9 | Tensile property | Elongation at break | 8 | 0 | %
Homopolymer | poly((3,4'-oxydianiline)-alt-{1,1,3,3'-tetraoxo-2,2'-[naphthalene-2,7-diylbis(oxy-4,1-phenylene)]bis(isoindolin-5-carboxylic acid)}) | P430450 | C52H30N4O9 | Tensile property | Tensile modulus | 2.03 | 0 | GPa
Homopolymer | poly((3,4'-oxydianiline)-alt-{1,1,3,3'-tetraoxo-2,2'-[naphthalene-2,7-diylbis(oxy-4,1-phenylene)]bis(isoindolin-5-carboxylic acid)}) | P430450 | C52H30N4O9 | Tensile property | Tensile stress strength at break | 0.079 | 0 | GPa
Homopolymer | poly((3,4'-oxydianiline)-alt-{1,1,3,3'-tetraoxo-2,2'-[naphthalene-2,7-diylbis(oxy-4,1-phenylene)]bis(isoindolin-5-carboxylic acid)}) | P430450 | C52H30N4O9 | Polymer Information | SMILES | *C(=O)Nc1ccc(cc1)Oc1cccc(c1)NC(=O)c1ccc2c(c1)C(=O)N(C2=O)c1ccc(cc1)Oc1ccc2c(c1)cc(cc2)Oc1ccc(cc1)N1C(=O)c2c(C1=O)cc(cc2)*
Homopolymer | poly((4,4'-sulfanediyldianiline)-alt-{1,1,3,3'-tetraoxo-2,2'-[naphthalene-2,7-diylbis(oxy-4,1-phenylene)]bis(isoindolin-5-carboxylic acid)}) | P430451 | C52H30N4O8S | Thermal property | Thermal decomposition temperature | 512.5 | 320.3333 | C
Homopolymer | poly((4,4'-sulfanediyldianiline)-alt-{1,1,3,3'-tetraoxo-2,2'-[naphthalene-2,7-diylbis(oxy-4,1-phenylene)]bis(isoindolin-5-carboxylic acid)}) | P430451 | C52H30N4O8S | Thermal property | Thermal decomposition weight loss | 10 | 0 | %
Homopolymer | poly((4,4'-sulfanediyldianiline)-alt-{1,1,3,3'-tetraoxo-2,2'-[naphthalene-2,7-diylbis(oxy-4,1-phenylene)]bis(isoindolin-5-carboxylic acid)}) | P430451 | C52H30N4O8S | Thermal property | Isothermal weight loss temperature | 800 | 0 | C
Homopolymer | poly((4,4'-sulfanediyldianiline)-alt-{1,1,3,3'-tetraoxo-2,2'-[naphthalene-2,7-diylbis(oxy-4,1-phenylene)]bis(isoindolin-5-carboxylic acid)}) | P430451 | C52H30N4O8S | Tensile property | Elongation at break | 4 | 0 | %
Homopolymer | poly((4,4'-sulfanediyldianiline)-alt-{1,1,3,3'-tetraoxo-2,2'-[naphthalene-2,7-diylbis(oxy-4,1-phenylene)]bis(isoindolin-5-carboxylic acid)}) | P430451 | C52H30N4O8S | Tensile property | Tensile modulus | 1.71 | 0 | GPa
Homopolymer | poly((4,4'-sulfanediyldianiline)-alt-{1,1,3,3'-tetraoxo-2,2'-[naphthalene-2,7-diylbis(oxy-4,1-phenylene)]bis(isoindolin-5-carboxylic acid)}) | P430451 | C52H30N4O8S | Tensile property | Tensile stress strength at break | 0.083 | 0 | GPa
Homopolymer | poly((4,4'-sulfanediyldianiline)-alt-{1,1,3,3'-tetraoxo-2,2'-[naphthalene-2,7-diylbis(oxy-4,1-phenylene)]bis(isoindolin-5-carboxylic acid)}) | P430451 | C52H30N4O8S | Polymer Information | SMILES | *C(=O)Nc1ccc(cc1)Sc1ccc(cc1)NC(=O)c1ccc2c(c1)C(=O)N(C2=O)c1ccc(cc1)Oc1ccc2c(c1)cc(cc2)Oc1ccc(cc1)N1C(=O)c2c(C1=O)cc(cc2)*
Homopolymer | poly((4,4'-methylenedianiline)-alt-{1,1,3,3'-tetraoxo-2,2'-[naphthalene-2,7-diylbis(oxy-4,1-phenylene)]bis(isoindolin-5-carboxylic acid)}) | P430452 | C53H32N4O8 | Thermal property | Glass transition temperature | 273 | 0 | C
Homopolymer | poly((4,4'-methylenedianiline)-alt-{1,1,3,3'-tetraoxo-2,2'-[naphthalene-2,7-diylbis(oxy-4,1-phenylene)]bis(isoindolin-5-carboxylic acid)}) | P430452 | C53H32N4O8 | Thermal property | Thermal decomposition temperature | 524 | 12 | C
Homopolymer | poly((4,4'-methylenedianiline)-alt-{1,1,3,3'-tetraoxo-2,2'-[naphthalene-2,7-diylbis(oxy-4,1-phenylene)]bis(isoindolin-5-carboxylic acid)}) | P430452 | C53H32N4O8 | Thermal property | Thermal decomposition weight loss | 10 | 0 | %
Homopolymer | poly((4,4'-methylenedianiline)-alt-{1,1,3,3'-tetraoxo-2,2'-[naphthalene-2,7-diylbis(oxy-4,1-phenylene)]bis(isoindolin-5-carboxylic acid)}) | P430452 | C53H32N4O8 | Thermal property | Isothermal weight loss temperature | 800 | 0 | C
Homopolymer | poly((4,4'-methylenedianiline)-alt-{1,1,3,3'-tetraoxo-2,2'-[naphthalene-2,7-diylbis(oxy-4,1-phenylene)]bis(isoindolin-5-carboxylic acid)}) | P430452 | C53H32N4O8 | Polymer Information | SMILES | *C(=O)Nc1ccc(cc1)Cc1ccc(cc1)NC(=O)c1ccc2c(c1)C(=O)N(C2=O)c1ccc(cc1)Oc1ccc2c(c1)cc(cc2)Oc1ccc(cc1)N1C(=O)c2c(C1=O)cc(cc2)*
Homopolymer | poly([4,4'-(1,4-phenylenedioxy)dianiline]-alt-{1,1,3,3'-tetraoxo-2,2'-[naphthalene-2,7-diylbis(oxy-4,1-phenylene)]bis(isoindolin-5-carboxylic acid)}) | P430453 | C58H34N4O10 | Thermal property | Thermal decomposition temperature | 537.5 | 176.3333 | C
Homopolymer | poly([4,4'-(1,4-phenylenedioxy)dianiline]-alt-{1,1,3,3'-tetraoxo-2,2'-[naphthalene-2,7-diylbis(oxy-4,1-phenylene)]bis(isoindolin-5-carboxylic acid)}) | P430453 | C58H34N4O10 | Thermal property | Thermal decomposition weight loss | 10 | 0 | %
Homopolymer | poly([4,4'-(1,4-phenylenedioxy)dianiline]-alt-{1,1,3,3'-tetraoxo-2,2'-[naphthalene-2,7-diylbis(oxy-4,1-phenylene)]bis(isoindolin-5-carboxylic acid)}) | P430453 | C58H34N4O10 | Thermal property | Isothermal weight loss temperature | 800 | 0 | C
Homopolymer | poly([4,4'-(1,4-phenylenedioxy)dianiline]-alt-{1,1,3,3'-tetraoxo-2,2'-[naphthalene-2,7-diylbis(oxy-4,1-phenylene)]bis(isoindolin-5-carboxylic acid)}) | P430453 | C58H34N4O10 | Thermal property | Melting temperature | 407 | 0 | C
Homopolymer | poly([4,4'-(1,4-phenylenedioxy)dianiline]-alt-{1,1,3,3'-tetraoxo-2,2'-[naphthalene-2,7-diylbis(oxy-4,1-phenylene)]bis(isoindolin-5-carboxylic acid)}) | P430453 | C58H34N4O10 | Polymer Information | SMILES | *C(=O)Nc1ccc(cc1)Oc1ccc(cc1)Oc1ccc(cc1)NC(=O)c1ccc2c(c1)C(=O)N(C2=O)c1ccc(cc1)Oc1ccc2c(c1)cc(cc2)Oc1ccc(cc1)N1C(=O)c2c(C1=O)cc(cc2)*
Homopolymer | poly({4,4'-[oxybis(4,1-phenyleneoxy)]dianiline}-alt-{1,1,3,3'-tetraoxo-2,2'-[naphthalene-2,7-diylbis(oxy-4,1-phenylene)]bis(isoindolin-5-carboxylic acid)}) | P430454 | C64H38N4O11 | Thermal property | Thermal decomposition temperature | 520.5 | 560.3333 | C
Homopolymer | poly({4,4'-[oxybis(4,1-phenyleneoxy)]dianiline}-alt-{1,1,3,3'-tetraoxo-2,2'-[naphthalene-2,7-diylbis(oxy-4,1-phenylene)]bis(isoindolin-5-carboxylic acid)}) | P430454 | C64H38N4O11 | Thermal property | Thermal decomposition weight loss | 10 | 0 | %
Homopolymer | poly({4,4'-[oxybis(4,1-phenyleneoxy)]dianiline}-alt-{1,1,3,3'-tetraoxo-2,2'-[naphthalene-2,7-diylbis(oxy-4,1-phenylene)]bis(isoindolin-5-carboxylic acid)}) | P430454 | C64H38N4O11 | Thermal property | Isothermal weight loss temperature | 800 | 0 | C
Homopolymer | poly({4,4'-[oxybis(4,1-phenyleneoxy)]dianiline}-alt-{1,1,3,3'-tetraoxo-2,2'-[naphthalene-2,7-diylbis(oxy-4,1-phenylene)]bis(isoindolin-5-carboxylic acid)}) | P430454 | C64H38N4O11 | Thermal property | Melting temperature | 363 | 0 | C
Homopolymer | poly({4,4'-[oxybis(4,1-phenyleneoxy)]dianiline}-alt-{1,1,3,3'-tetraoxo-2,2'-[naphthalene-2,7-diylbis(oxy-4,1-phenylene)]bis(isoindolin-5-carboxylic acid)}) | P430454 | C64H38N4O11 | Tensile property | Elongation at break | 5 | 0 | %
Homopolymer | poly({4,4'-[oxybis(4,1-phenyleneoxy)]dianiline}-alt-{1,1,3,3'-tetraoxo-2,2'-[naphthalene-2,7-diylbis(oxy-4,1-phenylene)]bis(isoindolin-5-carboxylic acid)}) | P430454 | C64H38N4O11 | Tensile property | Tensile modulus | 2.31 | 0 | GPa
Homopolymer | poly({4,4'-[oxybis(4,1-phenyleneoxy)]dianiline}-alt-{1,1,3,3'-tetraoxo-2,2'-[naphthalene-2,7-diylbis(oxy-4,1-phenylene)]bis(isoindolin-5-carboxylic acid)}) | P430454 | C64H38N4O11 | Tensile property | Tensile stress strength at break | 0.083 | 0 | GPa
Homopolymer | poly({4,4'-[oxybis(4,1-phenyleneoxy)]dianiline}-alt-{1,1,3,3'-tetraoxo-2,2'-[naphthalene-2,7-diylbis(oxy-4,1-phenylene)]bis(isoindolin-5-carboxylic acid)}) | P430454 | C64H38N4O11 | Polymer Information | SMILES | *C(=O)Nc1ccc(cc1)Oc1ccc(cc1)Oc1ccc(cc1)Oc1ccc(cc1)NC(=O)c1ccc2c(c1)C(=O)N(C2=O)c1ccc(cc1)Oc1ccc2c(c1)cc(cc2)Oc1ccc(cc1)N1C(=O)c2c(C1=O)cc(cc2)*
Homopolymer | poly([4,4'-(1,3-phenylenedioxy)dianiline]-alt-{1,1,3,3'-tetraoxo-2,2'-[naphthalene-2,7-diylbis(oxy-4,1-phenylene)]bis(isoindolin-5-carboxylic acid)}) | P430455 | C58H34N4O10 | Thermal property | Thermal decomposition temperature | 550.5 | 120.3333 | C
Homopolymer | poly([4,4'-(1,3-phenylenedioxy)dianiline]-alt-{1,1,3,3'-tetraoxo-2,2'-[naphthalene-2,7-diylbis(oxy-4,1-phenylene)]bis(isoindolin-5-carboxylic acid)}) | P430455 | C58H34N4O10 | Thermal property | Thermal decomposition weight loss | 10 | 0 | %
Homopolymer | poly([4,4'-(1,3-phenylenedioxy)dianiline]-alt-{1,1,3,3'-tetraoxo-2,2'-[naphthalene-2,7-diylbis(oxy-4,1-phenylene)]bis(isoindolin-5-carboxylic acid)}) | P430455 | C58H34N4O10 | Thermal property | Isothermal weight loss temperature | 800 | 0 | C
Homopolymer | poly([4,4'-(1,3-phenylenedioxy)dianiline]-alt-{1,1,3,3'-tetraoxo-2,2'-[naphthalene-2,7-diylbis(oxy-4,1-phenylene)]bis(isoindolin-5-carboxylic acid)}) | P430455 | C58H34N4O10 | Thermal property | Melting temperature | 398 | 0 | C
Homopolymer | poly([4,4'-(1,3-phenylenedioxy)dianiline]-alt-{1,1,3,3'-tetraoxo-2,2'-[naphthalene-2,7-diylbis(oxy-4,1-phenylene)]bis(isoindolin-5-carboxylic acid)}) | P430455 | C58H34N4O10 | Polymer Information | SMILES | *C(=O)Nc1ccc(cc1)Oc1cccc(c1)Oc1ccc(cc1)NC(=O)c1ccc2c(c1)C(=O)N(C2=O)c1ccc(cc1)Oc1ccc2c(c1)cc(cc2)Oc1ccc(cc1)N1C(=O)c2c(C1=O)cc(cc2)*
Homopolymer | poly({4,4'-[2,2,2-trifluoro-1-(trifluoromethyl)ethane-1,1-diyl]dianiline}-alt-{1,1,3,3'-tetraoxo-2,2'-[naphthalene-2,7-diylbis(oxy-4,1-phenylene)]bis(isoindolin-5-carboxylic acid)}) | P430456 | C55H30F6N4O8 | Thermal property | Glass transition temperature | 292 | 0 | C
Homopolymer | poly({4,4'-[2,2,2-trifluoro-1-(trifluoromethyl)ethane-1,1-diyl]dianiline}-alt-{1,1,3,3'-tetraoxo-2,2'-[naphthalene-2,7-diylbis(oxy-4,1-phenylene)]bis(isoindolin-5-carboxylic acid)}) | P430456 | C55H30F6N4O8 | Thermal property | Thermal decomposition temperature | 532 | 133.3333 | C
Homopolymer | poly({4,4'-[2,2,2-trifluoro-1-(trifluoromethyl)ethane-1,1-diyl]dianiline}-alt-{1,1,3,3'-tetraoxo-2,2'-[naphthalene-2,7-diylbis(oxy-4,1-phenylene)]bis(isoindolin-5-carboxylic acid)}) | P430456 | C55H30F6N4O8 | Thermal property | Thermal decomposition weight loss | 10 | 0 | %
Homopolymer | poly({4,4'-[2,2,2-trifluoro-1-(trifluoromethyl)ethane-1,1-diyl]dianiline}-alt-{1,1,3,3'-tetraoxo-2,2'-[naphthalene-2,7-diylbis(oxy-4,1-phenylene)]bis(isoindolin-5-carboxylic acid)}) | P430456 | C55H30F6N4O8 | Thermal property | Isothermal weight loss temperature | 800 | 0 | C
Homopolymer | poly({4,4'-[2,2,2-trifluoro-1-(trifluoromethyl)ethane-1,1-diyl]dianiline}-alt-{1,1,3,3'-tetraoxo-2,2'-[naphthalene-2,7-diylbis(oxy-4,1-phenylene)]bis(isoindolin-5-carboxylic acid)}) | P430456 | C55H30F6N4O8 | Tensile property | Elongation at break | 14 | 0 | %
Homopolymer | poly({4,4'-[2,2,2-trifluoro-1-(trifluoromethyl)ethane-1,1-diyl]dianiline}-alt-{1,1,3,3'-tetraoxo-2,2'-[naphthalene-2,7-diylbis(oxy-4,1-phenylene)]bis(isoindolin-5-carboxylic acid)}) | P430456 | C55H30F6N4O8 | Tensile property | Tensile modulus | 1.91 | 0 | GPa
Homopolymer | poly({4,4'-[2,2,2-trifluoro-1-(trifluoromethyl)ethane-1,1-diyl]dianiline}-alt-{1,1,3,3'-tetraoxo-2,2'-[naphthalene-2,7-diylbis(oxy-4,1-phenylene)]bis(isoindolin-5-carboxylic acid)}) | P430456 | C55H30F6N4O8 | Tensile property | Tensile stress strength at break | 0.071 | 0 | GPa
Homopolymer | poly({4,4'-[2,2,2-trifluoro-1-(trifluoromethyl)ethane-1,1-diyl]dianiline}-alt-{1,1,3,3'-tetraoxo-2,2'-[naphthalene-2,7-diylbis(oxy-4,1-phenylene)]bis(isoindolin-5-carboxylic acid)}) | P430456 | C55H30F6N4O8 | Tensile property | Tensile stress strength at yield | 0.08 | 0 | GPa
Homopolymer | poly({4,4'-[2,2,2-trifluoro-1-(trifluoromethyl)ethane-1,1-diyl]dianiline}-alt-{1,1,3,3'-tetraoxo-2,2'-[naphthalene-2,7-diylbis(oxy-4,1-phenylene)]bis(isoindolin-5-carboxylic acid)}) | P430456 | C55H30F6N4O8 | Polymer Information | SMILES | *C(=O)Nc1ccc(cc1)C(C(F)(F)F)(C(F)(F)F)c1ccc(cc1)NC(=O)c1ccc2c(c1)C(=O)N(C2=O)c1ccc(cc1)Oc1ccc2c(c1)cc(cc2)Oc1ccc(cc1)N1C(=O)c2c(C1=O)cc(cc2)*
Homopolymer | poly({4,4'-[2,2,2-trifluoro-1-(trifluoromethyl)ethane-1,1-diylbis(4,1-phenyleneoxy)]dianiline}-alt-{1,1,3,3'-tetraoxo-2,2'-[naphthalene-2,7-diylbis(oxy-4,1-phenylene)]bis(isoindolin-5-carboxylic acid)}) | P430457 | C67H38F6N4O10 | Thermal property | Glass transition temperature | 250 | 0 | C
Homopolymer | poly({4,4'-[2,2,2-trifluoro-1-(trifluoromethyl)ethane-1,1-diylbis(4,1-phenyleneoxy)]dianiline}-alt-{1,1,3,3'-tetraoxo-2,2'-[naphthalene-2,7-diylbis(oxy-4,1-phenylene)]bis(isoindolin-5-carboxylic acid)}) | P430457 | C67H38F6N4O10 | Thermal property | Thermal decomposition temperature | 539 | 33.33333 | C
Homopolymer | poly({4,4'-[2,2,2-trifluoro-1-(trifluoromethyl)ethane-1,1-diylbis(4,1-phenyleneoxy)]dianiline}-alt-{1,1,3,3'-tetraoxo-2,2'-[naphthalene-2,7-diylbis(oxy-4,1-phenylene)]bis(isoindolin-5-carboxylic acid)}) | P430457 | C67H38F6N4O10 | Thermal property | Thermal decomposition weight loss | 10 | 0 | %
Homopolymer | poly({4,4'-[2,2,2-trifluoro-1-(trifluoromethyl)ethane-1,1-diylbis(4,1-phenyleneoxy)]dianiline}-alt-{1,1,3,3'-tetraoxo-2,2'-[naphthalene-2,7-diylbis(oxy-4,1-phenylene)]bis(isoindolin-5-carboxylic acid)}) | P430457 | C67H38F6N4O10 | Thermal property | Isothermal weight loss temperature | 800 | 0 | C
Homopolymer | poly({4,4'-[2,2,2-trifluoro-1-(trifluoromethyl)ethane-1,1-diylbis(4,1-phenyleneoxy)]dianiline}-alt-{1,1,3,3'-tetraoxo-2,2'-[naphthalene-2,7-diylbis(oxy-4,1-phenylene)]bis(isoindolin-5-carboxylic acid)}) | P430457 | C67H38F6N4O10 | Tensile property | Elongation at break | 9 | 0 | %
Homopolymer | poly({4,4'-[2,2,2-trifluoro-1-(trifluoromethyl)ethane-1,1-diylbis(4,1-phenyleneoxy)]dianiline}-alt-{1,1,3,3'-tetraoxo-2,2'-[naphthalene-2,7-diylbis(oxy-4,1-phenylene)]bis(isoindolin-5-carboxylic acid)}) | P430457 | C67H38F6N4O10 | Tensile property | Tensile modulus | 1.71 | 0 | GPa
Homopolymer | poly({4,4'-[2,2,2-trifluoro-1-(trifluoromethyl)ethane-1,1-diylbis(4,1-phenyleneoxy)]dianiline}-alt-{1,1,3,3'-tetraoxo-2,2'-[naphthalene-2,7-diylbis(oxy-4,1-phenylene)]bis(isoindolin-5-carboxylic acid)}) | P430457 | C67H38F6N4O10 | Tensile property | Tensile stress strength at break | 0.071 | 0 | GPa
Homopolymer | poly({4,4'-[2,2,2-trifluoro-1-(trifluoromethyl)ethane-1,1-diylbis(4,1-phenyleneoxy)]dianiline}-alt-{1,1,3,3'-tetraoxo-2,2'-[naphthalene-2,7-diylbis(oxy-4,1-phenylene)]bis(isoindolin-5-carboxylic acid)}) | P430457 | C67H38F6N4O10 | Tensile property | Tensile stress strength at yield | 0.059 | 0 | GPa
Homopolymer | poly({4,4'-[2,2,2-trifluoro-1-(trifluoromethyl)ethane-1,1-diylbis(4,1-phenyleneoxy)]dianiline}-alt-{1,1,3,3'-tetraoxo-2,2'-[naphthalene-2,7-diylbis(oxy-4,1-phenylene)]bis(isoindolin-5-carboxylic acid)}) | P430457 | C67H38F6N4O10 | Polymer Information | SMILES | *C(=O)Nc1ccc(cc1)Oc1ccc(cc1)C(C(F)(F)F)(C(F)(F)F)c1ccc(cc1)Oc1ccc(cc1)NC(=O)c1ccc2c(c1)C(=O)N(C2=O)c1ccc(cc1)Oc1ccc2c(c1)cc(cc2)Oc1ccc(cc1)N1C(=O)c2c(C1=O)cc(cc2)*
Homopolymer | poly({4,4'-[1-methylethane-1,1-diylbis(4,1-phenyleneoxy)]dianiline}-alt-{1,1,3,3'-tetraoxo-2,2'-[naphthalene-2,7-diylbis(oxy-4,1-phenylene)]bis(isoindolin-5-carboxylic acid)}) | P430458 | C67H44N4O10 | Thermal property | Glass transition temperature | 250 | 0 | C
Homopolymer | poly({4,4'-[1-methylethane-1,1-diylbis(4,1-phenyleneoxy)]dianiline}-alt-{1,1,3,3'-tetraoxo-2,2'-[naphthalene-2,7-diylbis(oxy-4,1-phenylene)]bis(isoindolin-5-carboxylic acid)}) | P430458 | C67H44N4O10 | Thermal property | Thermal decomposition temperature | 503.5 | 675 | C
Homopolymer | poly({4,4'-[1-methylethane-1,1-diylbis(4,1-phenyleneoxy)]dianiline}-alt-{1,1,3,3'-tetraoxo-2,2'-[naphthalene-2,7-diylbis(oxy-4,1-phenylene)]bis(isoindolin-5-carboxylic acid)}) | P430458 | C67H44N4O10 | Thermal property | Thermal decomposition weight loss | 10 | 0 | %
Homopolymer | poly({4,4'-[1-methylethane-1,1-diylbis(4,1-phenyleneoxy)]dianiline}-alt-{1,1,3,3'-tetraoxo-2,2'-[naphthalene-2,7-diylbis(oxy-4,1-phenylene)]bis(isoindolin-5-carboxylic acid)}) | P430458 | C67H44N4O10 | Thermal property | Isothermal weight loss temperature | 800 | 0 | C
Homopolymer | poly({4,4'-[1-methylethane-1,1-diylbis(4,1-phenyleneoxy)]dianiline}-alt-{1,1,3,3'-tetraoxo-2,2'-[naphthalene-2,7-diylbis(oxy-4,1-phenylene)]bis(isoindolin-5-carboxylic acid)}) | P430458 | C67H44N4O10 | Tensile property | Elongation at break | 6 | 0 | %
Homopolymer | poly({4,4'-[1-methylethane-1,1-diylbis(4,1-phenyleneoxy)]dianiline}-alt-{1,1,3,3'-tetraoxo-2,2'-[naphthalene-2,7-diylbis(oxy-4,1-phenylene)]bis(isoindolin-5-carboxylic acid)}) | P430458 | C67H44N4O10 | Tensile property | Tensile modulus | 2.3 | 0 | GPa
Homopolymer | poly({4,4'-[1-methylethane-1,1-diylbis(4,1-phenyleneoxy)]dianiline}-alt-{1,1,3,3'-tetraoxo-2,2'-[naphthalene-2,7-diylbis(oxy-4,1-phenylene)]bis(isoindolin-5-carboxylic acid)}) | P430458 | C67H44N4O10 | Tensile property | Tensile stress strength at break | 0.078 | 0 | GPa
Homopolymer | poly({4,4'-[1-methylethane-1,1-diylbis(4,1-phenyleneoxy)]dianiline}-alt-{1,1,3,3'-tetraoxo-2,2'-[naphthalene-2,7-diylbis(oxy-4,1-phenylene)]bis(isoindolin-5-carboxylic acid)}) | P430458 | C67H44N4O10 | Polymer Information | SMILES | *C(=O)Nc1ccc(cc1)Oc1ccc(cc1)C(c1ccc(cc1)Oc1ccc(cc1)NC(=O)c1ccc2c(c1)C(=O)N(C2=O)c1ccc(cc1)Oc1ccc2c(c1)cc(cc2)Oc1ccc(cc1)N1C(=O)c2c(C1=O)cc(cc2)*)(C)C
Homopolymer | poly({4,4'-[sulfonylbis(4,1-phenyleneoxy)]dianiline}-alt-{1,1,3,3'-tetraoxo-2,2'-[naphthalene-2,7-diylbis(oxy-4,1-phenylene)]bis(isoindolin-5-carboxylic acid)}) | P430459 | C64H38N4O12S | Thermal property | Glass transition temperature | 274 | 0 | C
Homopolymer | poly({4,4'-[sulfonylbis(4,1-phenyleneoxy)]dianiline}-alt-{1,1,3,3'-tetraoxo-2,2'-[naphthalene-2,7-diylbis(oxy-4,1-phenylene)]bis(isoindolin-5-carboxylic acid)}) | P430459 | C64H38N4O12S | Thermal property | Thermal decomposition temperature | 510.5 | 616.3333 | C
Homopolymer | poly({4,4'-[sulfonylbis(4,1-phenyleneoxy)]dianiline}-alt-{1,1,3,3'-tetraoxo-2,2'-[naphthalene-2,7-diylbis(oxy-4,1-phenylene)]bis(isoindolin-5-carboxylic acid)}) | P430459 | C64H38N4O12S | Thermal property | Thermal decomposition weight loss | 10 | 0 | %
Homopolymer | poly({4,4'-[sulfonylbis(4,1-phenyleneoxy)]dianiline}-alt-{1,1,3,3'-tetraoxo-2,2'-[naphthalene-2,7-diylbis(oxy-4,1-phenylene)]bis(isoindolin-5-carboxylic acid)}) | P430459 | C64H38N4O12S | Thermal property | Isothermal weight loss temperature | 800 | 0 | C
Homopolymer | poly({4,4'-[sulfonylbis(4,1-phenyleneoxy)]dianiline}-alt-{1,1,3,3'-tetraoxo-2,2'-[naphthalene-2,7-diylbis(oxy-4,1-phenylene)]bis(isoindolin-5-carboxylic acid)}) | P430459 | C64H38N4O12S | Tensile property | Elongation at break | 5 | 0 | %
Homopolymer | poly({4,4'-[sulfonylbis(4,1-phenyleneoxy)]dianiline}-alt-{1,1,3,3'-tetraoxo-2,2'-[naphthalene-2,7-diylbis(oxy-4,1-phenylene)]bis(isoindolin-5-carboxylic acid)}) | P430459 | C64H38N4O12S | Tensile property | Tensile modulus | 1.65 | 0 | GPa
Homopolymer | poly({4,4'-[sulfonylbis(4,1-phenyleneoxy)]dianiline}-alt-{1,1,3,3'-tetraoxo-2,2'-[naphthalene-2,7-diylbis(oxy-4,1-phenylene)]bis(isoindolin-5-carboxylic acid)}) | P430459 | C64H38N4O12S | Tensile property | Tensile stress strength at break | 0.07 | 0 | GPa
Homopolymer | poly({4,4'-[sulfonylbis(4,1-phenyleneoxy)]dianiline}-alt-{1,1,3,3'-tetraoxo-2,2'-[naphthalene-2,7-diylbis(oxy-4,1-phenylene)]bis(isoindolin-5-carboxylic acid)}) | P430459 | C64H38N4O12S | Polymer Information | SMILES | *C(=O)Nc1ccc(cc1)Oc1ccc(cc1)S(=O)(=O)c1ccc(cc1)Oc1ccc(cc1)NC(=O)c1ccc2c(c1)C(=O)N(C2=O)c1ccc(cc1)Oc1ccc2c(c1)cc(cc2)Oc1ccc(cc1)N1C(=O)c2c(C1=O)cc(cc2)*
Homopolymer | poly([4,4'-(naphthalene-2,7-diyldioxy)dianiline]-alt-{1,1,3,3'-tetraoxo-2,2'-[naphthalene-2,7-diylbis(oxy-4,1-phenylene)]bis(isoindolin-5-carboxylic acid)}) | P430460 | C62H36N4O10 | Thermal property | Thermal decomposition temperature | 533.5 | 320.3333 | C
Homopolymer | poly([4,4'-(naphthalene-2,7-diyldioxy)dianiline]-alt-{1,1,3,3'-tetraoxo-2,2'-[naphthalene-2,7-diylbis(oxy-4,1-phenylene)]bis(isoindolin-5-carboxylic acid)}) | P430460 | C62H36N4O10 | Thermal property | Thermal decomposition weight loss | 10 | 0 | %
Homopolymer | poly([4,4'-(naphthalene-2,7-diyldioxy)dianiline]-alt-{1,1,3,3'-tetraoxo-2,2'-[naphthalene-2,7-diylbis(oxy-4,1-phenylene)]bis(isoindolin-5-carboxylic acid)}) | P430460 | C62H36N4O10 | Thermal property | Isothermal weight loss temperature | 800 | 0 | C
Homopolymer | poly([4,4'-(naphthalene-2,7-diyldioxy)dianiline]-alt-{1,1,3,3'-tetraoxo-2,2'-[naphthalene-2,7-diylbis(oxy-4,1-phenylene)]bis(isoindolin-5-carboxylic acid)}) | P430460 | C62H36N4O10 | Tensile property | Elongation at break | 4 | 0 | %
Homopolymer | poly([4,4'-(naphthalene-2,7-diyldioxy)dianiline]-alt-{1,1,3,3'-tetraoxo-2,2'-[naphthalene-2,7-diylbis(oxy-4,1-phenylene)]bis(isoindolin-5-carboxylic acid)}) | P430460 | C62H36N4O10 | Tensile property | Tensile modulus | 1.92 | 0 | GPa
Homopolymer | poly([4,4'-(naphthalene-2,7-diyldioxy)dianiline]-alt-{1,1,3,3'-tetraoxo-2,2'-[naphthalene-2,7-diylbis(oxy-4,1-phenylene)]bis(isoindolin-5-carboxylic acid)}) | P430460 | C62H36N4O10 | Tensile property | Tensile stress strength at break | 0.087 | 0 | GPa
Homopolymer | poly([4,4'-(naphthalene-2,7-diyldioxy)dianiline]-alt-{1,1,3,3'-tetraoxo-2,2'-[naphthalene-2,7-diylbis(oxy-4,1-phenylene)]bis(isoindolin-5-carboxylic acid)}) | P430460 | C62H36N4O10 | Polymer Information | SMILES | *C(=O)Nc1ccc(cc1)Oc1ccc2c(c1)cc(cc2)Oc1ccc(cc1)NC(=O)c1ccc2c(c1)C(=O)N(C2=O)c1ccc(cc1)Oc1ccc2c(c1)cc(cc2)Oc1ccc(cc1)N1C(=O)c2c(C1=O)cc(cc2)*
Homopolymer | poly[(2,4,5-trioxoimidazolidine-1,3-diyl)-1,4-phenylenemethylene-1,4-phenylene] | P430461 | C16H10N2O3 | Electric property | Electric conductivity | 1.46e-15 | 0 | 1/(ohm*cm)
Homopolymer | poly[(2,4,5-trioxoimidazolidine-1,3-diyl)-1,4-phenylenemethylene-1,4-phenylene] | P430461 | C16H10N2O3 | Electric property | Volume resistivity | 685000000000000 | 0 | ohm*cm
Homopolymer | poly[(2,4,5-trioxoimidazolidine-1,3-diyl)-1,4-phenylenemethylene-1,4-phenylene] | P430461 | C16H10N2O3 | Polymer Information | SMILES | *c1ccc(cc1)Cc1ccc(cc1)N1C(=O)N(C(=O)C1=O)*
Homopolymer | poly[(2,4,5-trioxoimidazolidine-1,3-diyl)(3,3-dimethylbiphenyl-4,4'-diyl)] | P430462 | C17H12N2O3 | Polymer Information | SMILES | *N1C(=O)N(C(=O)C1=O)c1ccc(cc1C)c1ccc(c(c1)C)*
Homopolymer | poly[(2,6-dimethyl-5,5-dioxodibenzothiophene-3,7-diamine)-alt-(5,5'-biisobenzofuran-1,1',3,3'-tetrone)] | P430463 | C30H16N2O6S | Polymer Information | SMILES | O=C1c2cc(ccc2C(=O)N1c1ccc2-c3c(S(=O)(=O)c2c1C)cc(c(c3)C)*)c1ccc2c(c1)C(=O)N(C2=O)*
Homopolymer | poly[(4,6-dimethyl-5,5-dioxodibenzothiophene-3,7-diamine)-alt-(5,5'-biisobenzofuran-1,1',3,3'-tetrone)] | P430464 | C30H16N2O6S | Polymer Information | SMILES | *N1C(=O)c2c(C1=O)cc(cc2)c1ccc2c(c1)C(=O)N(C2=O)c1ccc2-c3c(S(=O)(=O)c2c1C)c(C)c(cc3)*
Homopolymer | poly[(4,4'-sulfonyldianiline)-alt-(biphenyl-3,3':4,4'-tetracarboxylic dianhydride)] | P430465 | C28H14N2O6S | Physical property | Density | 1.41 | 2.142857e-07 | g/cm3
Homopolymer | poly[(4,4'-sulfonyldianiline)-alt-(biphenyl-3,3':4,4'-tetracarboxylic dianhydride)] | P430465 | C28H14N2O6S | Physical property | Specific volume | 0.7092 | 5.357143e-08 | cm3/g
Homopolymer | poly[(4,4'-sulfonyldianiline)-alt-(biphenyl-3,3':4,4'-tetracarboxylic dianhydride)] | P430465 | C28H14N2O6S | Thermal property | Glass transition temperature | 350 | 0 | C
Homopolymer | poly[(4,4'-sulfonyldianiline)-alt-(biphenyl-3,3':4,4'-tetracarboxylic dianhydride)] | P430465 | C28H14N2O6S | Physicochemical property | Cohesive energy density | 255 | 0 | cal/cm3
Homopolymer | poly[(4,4'-sulfonyldianiline)-alt-(biphenyl-3,3':4,4'-tetracarboxylic dianhydride)] | P430465 | C28H14N2O6S | Physicochemical property | Gas diffusion coefficient d | 2.31e-08 | 2.730667e-18 | cm2/s
Homopolymer | poly[(4,4'-sulfonyldianiline)-alt-(biphenyl-3,3':4,4'-tetracarboxylic dianhydride)] | P430465 | C28H14N2O6S | Physicochemical property | Gas permeability coefficient p | 3.38e-13 | 3.082667e-28 | cm3(STP)cm/(cm2*s*Pa)
Homopolymer | poly[(4,4'-sulfonyldianiline)-alt-(biphenyl-3,3':4,4'-tetracarboxylic dianhydride)] | P430465 | C28H14N2O6S | Physicochemical property | Solubility parameter | 32.7 | 0 | (J/cm3)1/2
Homopolymer | poly[(4,4'-sulfonyldianiline)-alt-(biphenyl-3,3':4,4'-tetracarboxylic dianhydride)] | P430465 | C28H14N2O6S | Physicochemical property | Water absorption | 3.47 | 0 | wt%
Homopolymer | poly[(4,4'-sulfonyldianiline)-alt-(biphenyl-3,3':4,4'-tetracarboxylic dianhydride)] | P430465 | C28H14N2O6S | Polymer Information | SMILES | *c1ccc(cc1)S(=O)(=O)c1ccc(cc1)N1C(=O)c2c(C1=O)cc(cc2)c1ccc2c(c1)C(=O)N(C2=O)*
Homopolymer | poly{[4,4'-(9H-fluorene-9,9-diyl)dianiline]-alt-[5,5'-carbonylbis(isobenzofuran-1,3-dione)]} | P430466 | C42H22N2O5 | Thermal property | Glass transition temperature | 372 | 113.9556 | C
Homopolymer | poly{[4,4'-(9H-fluorene-9,9-diyl)dianiline]-alt-[5,5'-carbonylbis(isobenzofuran-1,3-dione)]} | P430466 | C42H22N2O5 | Thermal property | Thermal decomposition temperature | 390 | 43.46667 | C
Homopolymer | poly{[4,4'-(9H-fluorene-9,9-diyl)dianiline]-alt-[5,5'-carbonylbis(isobenzofuran-1,3-dione)]} | P430466 | C42H22N2O5 | Thermal property | Thermal decomposition weight loss | 0 | 0 | %
Homopolymer | poly{[4,4'-(9H-fluorene-9,9-diyl)dianiline]-alt-[5,5'-carbonylbis(isobenzofuran-1,3-dione)]} | P430466 | C42H22N2O5 | Physicochemical property | Water absorption | 1.4 | 0.48 | wt%
Homopolymer | poly{[4,4'-(9H-fluorene-9,9-diyl)dianiline]-alt-[5,5'-carbonylbis(isobenzofuran-1,3-dione)]} | P430466 | C42H22N2O5 | Dilute solution property | Intrinsic viscosity eta | 67.1 | 44.85333 | dl/g
Homopolymer | poly{[4,4'-(9H-fluorene-9,9-diyl)dianiline]-alt-[5,5'-carbonylbis(isobenzofuran-1,3-dione)]} | P430466 | C42H22N2O5 | Tensile property | Elongation at break | 3.4 | 1.727121 | %
Homopolymer | poly{[4,4'-(9H-fluorene-9,9-diyl)dianiline]-alt-[5,5'-carbonylbis(isobenzofuran-1,3-dione)]} | P430466 | C42H22N2O5 | Tensile property | Tensile modulus | 2.1 | 0.2968132 | GPa
Homopolymer | poly{[4,4'-(9H-fluorene-9,9-diyl)dianiline]-alt-[5,5'-carbonylbis(isobenzofuran-1,3-dione)]} | P430466 | C42H22N2O5 | Tensile property | Tensile stress strength at break | 0.0553 | 0.0006000422 | GPa
Homopolymer | poly{[4,4'-(9H-fluorene-9,9-diyl)dianiline]-alt-[5,5'-carbonylbis(isobenzofuran-1,3-dione)]} | P430466 | C42H22N2O5 | Polymer Information | SMILES | *c1ccc2c(c1)C(=O)N(C2=O)c1ccc(cc1)C1(c2ccc(cc2)N2C(=O)c3c(C2=O)cc(cc3)C(=O)*)c2ccccc2-c2c1cccc2
Homopolymer | poly{(hexane-1,6-diamine)-alt-[4,4'-(hexafluoroisopropylidene)bis(phthalic anhydride)]} | P430467 | C25H18F6N2O4 | Physical property | Density | 1.424 | 0 | g/cm3
Homopolymer | poly{(hexane-1,6-diamine)-alt-[4,4'-(hexafluoroisopropylidene)bis(phthalic anhydride)]} | P430467 | C25H18F6N2O4 | Physical property | Specific volume | 0.7022 | 0 | cm3/g
Homopolymer | poly{(hexane-1,6-diamine)-alt-[4,4'-(hexafluoroisopropylidene)bis(phthalic anhydride)]} | P430467 | C25H18F6N2O4 | Thermal property | Glass transition temperature | 137 | 479.5152 | C
Homopolymer | poly{(hexane-1,6-diamine)-alt-[4,4'-(hexafluoroisopropylidene)bis(phthalic anhydride)]} | P430467 | C25H18F6N2O4 | Thermal property | Thermal decomposition temperature | 480 | 96.21429 | C
Homopolymer | poly{(hexane-1,6-diamine)-alt-[4,4'-(hexafluoroisopropylidene)bis(phthalic anhydride)]} | P430467 | C25H18F6N2O4 | Thermal property | Thermal decomposition weight loss | 7.5 | 7.142857 | %
Homopolymer | poly{(hexane-1,6-diamine)-alt-[4,4'-(hexafluoroisopropylidene)bis(phthalic anhydride)]} | P430467 | C25H18F6N2O4 | Electric property | Dielectric constant ac | 3.5 | 0.02
Homopolymer | poly{(hexane-1,6-diamine)-alt-[4,4'-(hexafluoroisopropylidene)bis(phthalic anhydride)]} | P430467 | C25H18F6N2O4 | Physicochemical property | Gas diffusion coefficient d | 1.4e-08 | 1.189929e-15 | cm2/s
Homopolymer | poly{(hexane-1,6-diamine)-alt-[4,4'-(hexafluoroisopropylidene)bis(phthalic anhydride)]} | P430467 | C25H18F6N2O4 | Tensile property | Elongation at break | 10 | 1.333333 | %
Homopolymer | poly{(hexane-1,6-diamine)-alt-[4,4'-(hexafluoroisopropylidene)bis(phthalic anhydride)]} | P430467 | C25H18F6N2O4 | Tensile property | Tensile stress strength at break | 0.0765 | 5.633333e-05 | GPa
Homopolymer | poly{(hexane-1,6-diamine)-alt-[4,4'-(hexafluoroisopropylidene)bis(phthalic anhydride)]} | P430467 | C25H18F6N2O4 | Polymer Information | SMILES | *CCCCCCN1C(=O)c2c(C1=O)cc(cc2)C(C(F)(F)F)(C(F)(F)F)c1ccc2c(c1)C(=O)N(C2=O)*
Homopolymer | poly((2,2'-diisopropyl-4,4'-methylenedianiline)-alt-{5,5'-[2,2,2-trifluoro-1-(trifluoromethyl)ethane-1,1-diyl]bis(isobenzofuran-1,3-dione)}) | P430468 | C38H28F6N2O4 | Physicochemical property | Gas permeability coefficient p | 6.2e-13 | 0 | cm3(STP)cm/(cm2*s*Pa)
Homopolymer | poly((2,2'-diisopropyl-4,4'-methylenedianiline)-alt-{5,5'-[2,2,2-trifluoro-1-(trifluoromethyl)ethane-1,1-diyl]bis(isobenzofuran-1,3-dione)}) | P430468 | C38H28F6N2O4 | Dilute solution property | Intrinsic viscosity eta | 0.531 | 0 | dl/g
Homopolymer | poly((2,2'-diisopropyl-4,4'-methylenedianiline)-alt-{5,5'-[2,2,2-trifluoro-1-(trifluoromethyl)ethane-1,1-diyl]bis(isobenzofuran-1,3-dione)}) | P430468 | C38H28F6N2O4 | Polymer Information | SMILES | *c1ccc2c(c1)C(=O)N(C2=O)c1ccc(cc1C(C)C)Cc1ccc(c(c1)C(C)C)N1C(=O)c2c(C1=O)cc(cc2)C(C(F)(F)F)(C(F)(F)F)*
Homopolymer | poly((2,2'-di-tert-butyl-4,4'-methylenedianiline)-alt-{5,5'-[2,2,2-trifluoro-1-(trifluoromethyl)ethane-1,1-diyl]bis(isobenzofuran-1,3-dione)}) | P430469 | C40H32F6N2O4 | Physical property | Density | 1.21 | 0 | g/cm3
Homopolymer | poly((2,2'-di-tert-butyl-4,4'-methylenedianiline)-alt-{5,5'-[2,2,2-trifluoro-1-(trifluoromethyl)ethane-1,1-diyl]bis(isobenzofuran-1,3-dione)}) | P430469 | C40H32F6N2O4 | Physical property | Specific volume | 0.826 | 0 | cm3/g
Homopolymer | poly((2,2'-di-tert-butyl-4,4'-methylenedianiline)-alt-{5,5'-[2,2,2-trifluoro-1-(trifluoromethyl)ethane-1,1-diyl]bis(isobenzofuran-1,3-dione)}) | P430469 | C40H32F6N2O4 | Thermal property | Glass transition temperature | 274 | 0 | C
Homopolymer | poly((2,2'-di-tert-butyl-4,4'-methylenedianiline)-alt-{5,5'-[2,2,2-trifluoro-1-(trifluoromethyl)ethane-1,1-diyl]bis(isobenzofuran-1,3-dione)}) | P430469 | C40H32F6N2O4 | Physicochemical property | Gas permeability coefficient p | 1.43e-12 | 0 | cm3(STP)cm/(cm2*s*Pa)
Homopolymer | poly((2,2'-di-tert-butyl-4,4'-methylenedianiline)-alt-{5,5'-[2,2,2-trifluoro-1-(trifluoromethyl)ethane-1,1-diyl]bis(isobenzofuran-1,3-dione)}) | P430469 | C40H32F6N2O4 | Dilute solution property | Intrinsic viscosity eta | 0.844 | 0 | dl/g
Homopolymer | poly((2,2'-di-tert-butyl-4,4'-methylenedianiline)-alt-{5,5'-[2,2,2-trifluoro-1-(trifluoromethyl)ethane-1,1-diyl]bis(isobenzofuran-1,3-dione)}) | P430469 | C40H32F6N2O4 | Polymer Information | SMILES | *c1ccc2c(c1)C(=O)N(C2=O)c1ccc(cc1C(C)(C)C)Cc1ccc(c(c1)C(C)(C)C)N1C(=O)c2c(C1=O)cc(cc2)C(C(F)(F)F)(C(F)(F)F)*
Homopolymer | poly([2,2'-bis(trifluoromethyl)-4,4'-methylenedianiline]-alt-{5,5'-[2,2,2-trifluoro-1-(trifluoromethyl)ethane-1,1-diyl]bis(isobenzofuran-1,3-dione)}) | P430470 | C34H14F12N2O4 | Physical property | Density | 1.37 | 0 | g/cm3
Homopolymer | poly([2,2'-bis(trifluoromethyl)-4,4'-methylenedianiline]-alt-{5,5'-[2,2,2-trifluoro-1-(trifluoromethyl)ethane-1,1-diyl]bis(isobenzofuran-1,3-dione)}) | P430470 | C34H14F12N2O4 | Physical property | Specific volume | 0.73 | 0 | cm3/g
Homopolymer | poly([2,2'-bis(trifluoromethyl)-4,4'-methylenedianiline]-alt-{5,5'-[2,2,2-trifluoro-1-(trifluoromethyl)ethane-1,1-diyl]bis(isobenzofuran-1,3-dione)}) | P430470 | C34H14F12N2O4 | Physicochemical property | Gas permeability coefficient p | 3.9e-13 | 0 | cm3(STP)cm/(cm2*s*Pa)
Homopolymer | poly([2,2'-bis(trifluoromethyl)-4,4'-methylenedianiline]-alt-{5,5'-[2,2,2-trifluoro-1-(trifluoromethyl)ethane-1,1-diyl]bis(isobenzofuran-1,3-dione)}) | P430470 | C34H14F12N2O4 | Dilute solution property | Intrinsic viscosity eta | 0.628 | 0 | dl/g
Homopolymer | poly([2,2'-bis(trifluoromethyl)-4,4'-methylenedianiline]-alt-{5,5'-[2,2,2-trifluoro-1-(trifluoromethyl)ethane-1,1-diyl]bis(isobenzofuran-1,3-dione)}) | P430470 | C34H14F12N2O4 | Polymer Information | SMILES | *c1ccc2c(c1)C(=O)N(C2=O)c1ccc(cc1C(F)(F)F)Cc1ccc(c(c1)C(F)(F)F)N1C(=O)c2c(C1=O)cc(cc2)C(C(F)(F)F)(C(F)(F)F)*
Homopolymer | poly((2,2',6,6'-tetramethyl-4,4'-methylenedianiline)-alt-{5,5'-[2,2,2-trifluoro-1-(trifluoromethyl)ethane-1,1-diyl]bis(isobenzofuran-1,3-dione)}) | P430471 | C36H24F6N2O4 | Physical property | Density | 1.4 | 0 | g/cm3
Homopolymer | poly((2,2',6,6'-tetramethyl-4,4'-methylenedianiline)-alt-{5,5'-[2,2,2-trifluoro-1-(trifluoromethyl)ethane-1,1-diyl]bis(isobenzofuran-1,3-dione)}) | P430471 | C36H24F6N2O4 | Physical property | Specific volume | 0.714 | 0 | cm3/g
Homopolymer | poly((2,2',6,6'-tetramethyl-4,4'-methylenedianiline)-alt-{5,5'-[2,2,2-trifluoro-1-(trifluoromethyl)ethane-1,1-diyl]bis(isobenzofuran-1,3-dione)}) | P430471 | C36H24F6N2O4 | Thermal property | Glass transition temperature | 307.5 | 96.33333 | C
Homopolymer | poly((2,2',6,6'-tetramethyl-4,4'-methylenedianiline)-alt-{5,5'-[2,2,2-trifluoro-1-(trifluoromethyl)ethane-1,1-diyl]bis(isobenzofuran-1,3-dione)}) | P430471 | C36H24F6N2O4 | Thermal property | Thermal decomposition temperature | 525 | 0 | C
Homopolymer | poly((2,2',6,6'-tetramethyl-4,4'-methylenedianiline)-alt-{5,5'-[2,2,2-trifluoro-1-(trifluoromethyl)ethane-1,1-diyl]bis(isobenzofuran-1,3-dione)}) | P430471 | C36H24F6N2O4 | Thermal property | Thermal decomposition weight loss | 10 | 0 | %
Homopolymer | poly((2,2',6,6'-tetramethyl-4,4'-methylenedianiline)-alt-{5,5'-[2,2,2-trifluoro-1-(trifluoromethyl)ethane-1,1-diyl]bis(isobenzofuran-1,3-dione)}) | P430471 | C36H24F6N2O4 | Electric property | Dielectric constant ac | 3.07 | 0
Homopolymer | poly((2,2',6,6'-tetramethyl-4,4'-methylenedianiline)-alt-{5,5'-[2,2,2-trifluoro-1-(trifluoromethyl)ethane-1,1-diyl]bis(isobenzofuran-1,3-dione)}) | P430471 | C36H24F6N2O4 | Physicochemical property | Gas permeability coefficient p | 8.25e-13 | 0 | cm3(STP)cm/(cm2*s*Pa)
Homopolymer | poly((2,2',6,6'-tetramethyl-4,4'-methylenedianiline)-alt-{5,5'-[2,2,2-trifluoro-1-(trifluoromethyl)ethane-1,1-diyl]bis(isobenzofuran-1,3-dione)}) | P430471 | C36H24F6N2O4 | Dilute solution property | Intrinsic viscosity eta | 0.529 | 0.003201333 | dl/g
Homopolymer | poly((2,2',6,6'-tetramethyl-4,4'-methylenedianiline)-alt-{5,5'-[2,2,2-trifluoro-1-(trifluoromethyl)ethane-1,1-diyl]bis(isobenzofuran-1,3-dione)}) | P430471 | C36H24F6N2O4 | Polymer Information | SMILES | *c1ccc2c(c1)C(=O)N(C2=O)c1c(C)cc(cc1C)Cc1cc(C)c(c(c1)C)N1C(=O)c2c(C1=O)cc(cc2)C(C(F)(F)F)(C(F)(F)F)*
Homopolymer | poly((2,2',6,6'-tetraethyl-4,4'-methylenedianiline)-alt-{5,5'-[2,2,2-trifluoro-1-(trifluoromethyl)ethane-1,1-diyl]bis(isobenzofuran-1,3-dione)}) | P430472 | C40H32F6N2O4 | Physical property | Density | 1.29 | 0 | g/cm3
Homopolymer | poly((2,2',6,6'-tetraethyl-4,4'-methylenedianiline)-alt-{5,5'-[2,2,2-trifluoro-1-(trifluoromethyl)ethane-1,1-diyl]bis(isobenzofuran-1,3-dione)}) | P430472 | C40H32F6N2O4 | Physical property | Specific volume | 0.775 | 0 | cm3/g
Homopolymer | poly((2,2',6,6'-tetraethyl-4,4'-methylenedianiline)-alt-{5,5'-[2,2,2-trifluoro-1-(trifluoromethyl)ethane-1,1-diyl]bis(isobenzofuran-1,3-dione)}) | P430472 | C40H32F6N2O4 | Thermal property | Glass transition temperature | 266 | 0 | C
Homopolymer | poly((2,2',6,6'-tetraethyl-4,4'-methylenedianiline)-alt-{5,5'-[2,2,2-trifluoro-1-(trifluoromethyl)ethane-1,1-diyl]bis(isobenzofuran-1,3-dione)}) | P430472 | C40H32F6N2O4 | Thermal property | Thermal decomposition temperature | 494 | 0 | C
Homopolymer | poly((2,2',6,6'-tetraethyl-4,4'-methylenedianiline)-alt-{5,5'-[2,2,2-trifluoro-1-(trifluoromethyl)ethane-1,1-diyl]bis(isobenzofuran-1,3-dione)}) | P430472 | C40H32F6N2O4 | Thermal property | Thermal decomposition weight loss | 10 | 0 | %
Homopolymer | poly((2,2',6,6'-tetraethyl-4,4'-methylenedianiline)-alt-{5,5'-[2,2,2-trifluoro-1-(trifluoromethyl)ethane-1,1-diyl]bis(isobenzofuran-1,3-dione)}) | P430472 | C40H32F6N2O4 | Electric property | Dielectric constant ac | 3.05 | 0
Homopolymer | poly((2,2',6,6'-tetraethyl-4,4'-methylenedianiline)-alt-{5,5'-[2,2,2-trifluoro-1-(trifluoromethyl)ethane-1,1-diyl]bis(isobenzofuran-1,3-dione)}) | P430472 | C40H32F6N2O4 | Physicochemical property | Gas permeability coefficient p | 1.38e-12 | 0 | cm3(STP)cm/(cm2*s*Pa)
Homopolymer | poly((2,2',6,6'-tetraethyl-4,4'-methylenedianiline)-alt-{5,5'-[2,2,2-trifluoro-1-(trifluoromethyl)ethane-1,1-diyl]bis(isobenzofuran-1,3-dione)}) | P430472 | C40H32F6N2O4 | Dilute solution property | Intrinsic viscosity eta | 0.55 | 0.006721333 | dl/g
Homopolymer | poly((2,2',6,6'-tetraethyl-4,4'-methylenedianiline)-alt-{5,5'-[2,2,2-trifluoro-1-(trifluoromethyl)ethane-1,1-diyl]bis(isobenzofuran-1,3-dione)}) | P430472 | C40H32F6N2O4 | Polymer Information | SMILES | CCc1cc(Cc2cc(CC)c(c(c2)CC)N2C(=O)c3c(C2=O)cc(cc3)*)cc(c1N1C(=O)c2c(C1=O)cc(cc2)C(C(F)(F)F)(C(F)(F)F)*)CC
Homopolymer | poly((2,2'-diisopropyl-6,6'-dimethyl-4,4'-methylenedianiline)-alt-{5,5'-[2,2,2-trifluoro-1-(trifluoromethyl)ethane-1,1-diyl]bis(isobenzofuran-1,3-dione)}) | P430473 | C40H32F6N2O4 | Physical property | Density | 1.27 | 0 | g/cm3
Homopolymer | poly((2,2'-diisopropyl-6,6'-dimethyl-4,4'-methylenedianiline)-alt-{5,5'-[2,2,2-trifluoro-1-(trifluoromethyl)ethane-1,1-diyl]bis(isobenzofuran-1,3-dione)}) | P430473 | C40H32F6N2O4 | Physical property | Specific volume | 0.787 | 0 | cm3/g
Homopolymer | poly((2,2'-diisopropyl-6,6'-dimethyl-4,4'-methylenedianiline)-alt-{5,5'-[2,2,2-trifluoro-1-(trifluoromethyl)ethane-1,1-diyl]bis(isobenzofuran-1,3-dione)}) | P430473 | C40H32F6N2O4 | Thermal property | Glass transition temperature | 276 | 0 | C
Homopolymer | poly((2,2'-diisopropyl-6,6'-dimethyl-4,4'-methylenedianiline)-alt-{5,5'-[2,2,2-trifluoro-1-(trifluoromethyl)ethane-1,1-diyl]bis(isobenzofuran-1,3-dione)}) | P430473 | C40H32F6N2O4 | Physicochemical property | Gas permeability coefficient p | 2.26e-12 | 0 | cm3(STP)cm/(cm2*s*Pa)
Homopolymer | poly((2,2'-diisopropyl-6,6'-dimethyl-4,4'-methylenedianiline)-alt-{5,5'-[2,2,2-trifluoro-1-(trifluoromethyl)ethane-1,1-diyl]bis(isobenzofuran-1,3-dione)}) | P430473 | C40H32F6N2O4 | Dilute solution property | Intrinsic viscosity eta | 0.894 | 0 | dl/g
Homopolymer | poly((2,2'-diisopropyl-6,6'-dimethyl-4,4'-methylenedianiline)-alt-{5,5'-[2,2,2-trifluoro-1-(trifluoromethyl)ethane-1,1-diyl]bis(isobenzofuran-1,3-dione)}) | P430473 | C40H32F6N2O4 | Polymer Information | SMILES | *c1ccc2c(c1)C(=O)N(C2=O)c1c(C)cc(cc1C(C)C)Cc1cc(C)c(c(c1)C(C)C)N1C(=O)c2c(C1=O)cc(cc2)C(C(F)(F)F)(C(F)(F)F)*
Homopolymer | poly{[4,4'-(1-phenyl-2,2,2-trifluoroethane-1,1-diyl)dianiline]-alt-[4,4'-(hexafluoroisopropylidene)bis(phthalic anhydride)]} | P430474 | C39H19F9N2O4 | Optical property | Refractive index | 1.54295 | 1.680333e-05
Homopolymer | poly{[4,4'-(1-phenyl-2,2,2-trifluoroethane-1,1-diyl)dianiline]-alt-[4,4'-(hexafluoroisopropylidene)bis(phthalic anhydride)]} | P430474 | C39H19F9N2O4 | Thermal property | Glass transition temperature | 305 | 0 | C
Homopolymer | poly{[4,4'-(1-phenyl-2,2,2-trifluoroethane-1,1-diyl)dianiline]-alt-[4,4'-(hexafluoroisopropylidene)bis(phthalic anhydride)]} | P430474 | C39H19F9N2O4 | Thermal property | Thermal decomposition temperature | 655.5 | 27840.33 | C
Homopolymer | poly{[4,4'-(1-phenyl-2,2,2-trifluoroethane-1,1-diyl)dianiline]-alt-[4,4'-(hexafluoroisopropylidene)bis(phthalic anhydride)]} | P430474 | C39H19F9N2O4 | Thermal property | Thermal decomposition weight loss | 52.5 | 3008.333 | %
Homopolymer | poly{[4,4'-(1-phenyl-2,2,2-trifluoroethane-1,1-diyl)dianiline]-alt-[4,4'-(hexafluoroisopropylidene)bis(phthalic anhydride)]} | P430474 | C39H19F9N2O4 | Electric property | Dielectric constant ac | 2.9 | 0
Homopolymer | poly{[4,4'-(1-phenyl-2,2,2-trifluoroethane-1,1-diyl)dianiline]-alt-[4,4'-(hexafluoroisopropylidene)bis(phthalic anhydride)]} | P430474 | C39H19F9N2O4 | Physicochemical property | Gas permeability coefficient p | 2.9e-13 | 0 | cm3(STP)cm/(cm2*s*Pa)
Homopolymer | poly{[4,4'-(1-phenyl-2,2,2-trifluoroethane-1,1-diyl)dianiline]-alt-[4,4'-(hexafluoroisopropylidene)bis(phthalic anhydride)]} | P430474 | C39H19F9N2O4 | Dilute solution property | Intrinsic viscosity eta | 0.4955 | 0.073947 | dl/g
Homopolymer | poly{[4,4'-(1-phenyl-2,2,2-trifluoroethane-1,1-diyl)dianiline]-alt-[4,4'-(hexafluoroisopropylidene)bis(phthalic anhydride)]} | P430474 | C39H19F9N2O4 | Polymer Information | SMILES | *c1ccc2c(c1)C(=O)N(C2=O)c1ccc(cc1)C(C(F)(F)F)(c1ccccc1)c1ccc(cc1)N1C(=O)c2c(C1=O)cc(cc2)C(C(F)(F)F)(C(F)(F)F)*
Homopolymer | poly([2,2',6,6'-tetramethyl-4,4'-(1-phenyl-2,2,2-trifluoroethane-1,1-diyl)dianiline]-alt-{5,5'-[2,2,2-trifluoro-1-(trifluoromethyl)ethane-1,1-diyl]bis(isobenzofuran-1,3-dione)}) | P430475 | C43H27F9N2O4 | Physicochemical property | Gas permeability coefficient p | 1.91e-12 | 0 | cm3(STP)cm/(cm2*s*Pa)
Homopolymer | poly([2,2',6,6'-tetramethyl-4,4'-(1-phenyl-2,2,2-trifluoroethane-1,1-diyl)dianiline]-alt-{5,5'-[2,2,2-trifluoro-1-(trifluoromethyl)ethane-1,1-diyl]bis(isobenzofuran-1,3-dione)}) | P430475 | C43H27F9N2O4 | Dilute solution property | Intrinsic viscosity eta | 0.688 | 0 | dl/g
Homopolymer | poly([2,2',6,6'-tetramethyl-4,4'-(1-phenyl-2,2,2-trifluoroethane-1,1-diyl)dianiline]-alt-{5,5'-[2,2,2-trifluoro-1-(trifluoromethyl)ethane-1,1-diyl]bis(isobenzofuran-1,3-dione)}) | P430475 | C43H27F9N2O4 | Polymer Information | SMILES | *c1ccc2c(c1)C(=O)N(C2=O)c1c(C)cc(cc1C)C(C(F)(F)F)(c1cc(C)c(c(c1)C)N1C(=O)c2c(C1=O)cc(cc2)C(C(F)(F)F)(C(F)(F)F)*)c1ccccc1
Homopolymer | poly([2,2'-diisopropyl-6,6'-dimethyl-4,4'-(1-phenyl-2,2,2-trifluoroethane-1,1-diyl)dianiline]-alt-{5,5'-[2,2,2-trifluoro-1-(trifluoromethyl)ethane-1,1-diyl]bis(isobenzofuran-1,3-dione)}) | P430476 | C47H35F9N2O4 | Physical property | Density | 1.2 | 0 | g/cm3
Homopolymer | poly([2,2'-diisopropyl-6,6'-dimethyl-4,4'-(1-phenyl-2,2,2-trifluoroethane-1,1-diyl)dianiline]-alt-{5,5'-[2,2,2-trifluoro-1-(trifluoromethyl)ethane-1,1-diyl]bis(isobenzofuran-1,3-dione)}) | P430476 | C47H35F9N2O4 | Physical property | Specific volume | 0.833 | 0 | cm3/g
Homopolymer | poly([2,2'-diisopropyl-6,6'-dimethyl-4,4'-(1-phenyl-2,2,2-trifluoroethane-1,1-diyl)dianiline]-alt-{5,5'-[2,2,2-trifluoro-1-(trifluoromethyl)ethane-1,1-diyl]bis(isobenzofuran-1,3-dione)}) | P430476 | C47H35F9N2O4 | Thermal property | Glass transition temperature | 289 | 0 | C
Homopolymer | poly([2,2'-diisopropyl-6,6'-dimethyl-4,4'-(1-phenyl-2,2,2-trifluoroethane-1,1-diyl)dianiline]-alt-{5,5'-[2,2,2-trifluoro-1-(trifluoromethyl)ethane-1,1-diyl]bis(isobenzofuran-1,3-dione)}) | P430476 | C47H35F9N2O4 | Physicochemical property | Gas permeability coefficient p | 3.92e-12 | 0 | cm3(STP)cm/(cm2*s*Pa)
Homopolymer | poly([2,2'-diisopropyl-6,6'-dimethyl-4,4'-(1-phenyl-2,2,2-trifluoroethane-1,1-diyl)dianiline]-alt-{5,5'-[2,2,2-trifluoro-1-(trifluoromethyl)ethane-1,1-diyl]bis(isobenzofuran-1,3-dione)}) | P430476 | C47H35F9N2O4 | Dilute solution property | Intrinsic viscosity eta | 0.455 | 0 | dl/g
Homopolymer | poly([2,2'-diisopropyl-6,6'-dimethyl-4,4'-(1-phenyl-2,2,2-trifluoroethane-1,1-diyl)dianiline]-alt-{5,5'-[2,2,2-trifluoro-1-(trifluoromethyl)ethane-1,1-diyl]bis(isobenzofuran-1,3-dione)}) | P430476 | C47H35F9N2O4 | Polymer Information | SMILES | *c1ccc2c(c1)C(=O)N(C2=O)c1c(C)cc(cc1C(C)C)C(C(F)(F)F)(c1cc(C)c(c(c1)C(C)C)N1C(=O)c2c(C1=O)cc(cc2)C(C(F)(F)F)(C(F)(F)F)*)c1ccccc1
Homopolymer | poly([2,2',6,6'-tetraisopropyl-4,4'-(1-phenyl-2,2,2-trifluoroethane-1,1-diyl)dianiline]-alt-{5,5'-[2,2,2-trifluoro-1-(trifluoromethyl)ethane-1,1-diyl]bis(isobenzofuran-1,3-dione)}) | P430477 | C51H43F9N2O4 | Physical property | Density | 1.18 | 0 | g/cm3
Homopolymer | poly([2,2',6,6'-tetraisopropyl-4,4'-(1-phenyl-2,2,2-trifluoroethane-1,1-diyl)dianiline]-alt-{5,5'-[2,2,2-trifluoro-1-(trifluoromethyl)ethane-1,1-diyl]bis(isobenzofuran-1,3-dione)}) | P430477 | C51H43F9N2O4 | Physical property | Specific volume | 0.847 | 0 | cm3/g
Homopolymer | poly([2,2',6,6'-tetraisopropyl-4,4'-(1-phenyl-2,2,2-trifluoroethane-1,1-diyl)dianiline]-alt-{5,5'-[2,2,2-trifluoro-1-(trifluoromethyl)ethane-1,1-diyl]bis(isobenzofuran-1,3-dione)}) | P430477 | C51H43F9N2O4 | Thermal property | Glass transition temperature | 274 | 0 | C
Homopolymer | poly([2,2',6,6'-tetraisopropyl-4,4'-(1-phenyl-2,2,2-trifluoroethane-1,1-diyl)dianiline]-alt-{5,5'-[2,2,2-trifluoro-1-(trifluoromethyl)ethane-1,1-diyl]bis(isobenzofuran-1,3-dione)}) | P430477 | C51H43F9N2O4 | Physicochemical property | Gas permeability coefficient p | 6e-12 | 0 | cm3(STP)cm/(cm2*s*Pa)
Homopolymer | poly([2,2',6,6'-tetraisopropyl-4,4'-(1-phenyl-2,2,2-trifluoroethane-1,1-diyl)dianiline]-alt-{5,5'-[2,2,2-trifluoro-1-(trifluoromethyl)ethane-1,1-diyl]bis(isobenzofuran-1,3-dione)}) | P430477 | C51H43F9N2O4 | Dilute solution property | Intrinsic viscosity eta | 0.867 | 0 | dl/g
Homopolymer | poly([2,2',6,6'-tetraisopropyl-4,4'-(1-phenyl-2,2,2-trifluoroethane-1,1-diyl)dianiline]-alt-{5,5'-[2,2,2-trifluoro-1-(trifluoromethyl)ethane-1,1-diyl]bis(isobenzofuran-1,3-dione)}) | P430477 | C51H43F9N2O4 | Polymer Information | SMILES | FC(C(c1cc(C(C)C)c(c(c1)C(C)C)N1C(=O)c2c(C1=O)cc(cc2)*)(c1cc(C(C)C)c(c(c1)C(C)C)N1C(=O)c2c(C1=O)cc(cc2)C(C(F)(F)F)(C(F)(F)F)*)c1ccccc1)(F)F
Homopolymer | poly([4,4'-(9H-fluorene-9,9-diyl)dianiline]-alt-{5,5'-[2,2,2-trifluoro-1-(trifluoromethyl)ethane-1,1-diyl]bis(isobenzofuran-1,3-dione)}) | P430478 | C44H22F6N2O4 | Physical property | Density | 1.31 | 0 | g/cm3
Homopolymer | poly([4,4'-(9H-fluorene-9,9-diyl)dianiline]-alt-{5,5'-[2,2,2-trifluoro-1-(trifluoromethyl)ethane-1,1-diyl]bis(isobenzofuran-1,3-dione)}) | P430478 | C44H22F6N2O4 | Physical property | Specific volume | 0.763 | 0 | cm3/g
Homopolymer | poly([4,4'-(9H-fluorene-9,9-diyl)dianiline]-alt-{5,5'-[2,2,2-trifluoro-1-(trifluoromethyl)ethane-1,1-diyl]bis(isobenzofuran-1,3-dione)}) | P430478 | C44H22F6N2O4 | Thermal property | Glass transition temperature | 367 | 37.6 | C
Homopolymer | poly([4,4'-(9H-fluorene-9,9-diyl)dianiline]-alt-{5,5'-[2,2,2-trifluoro-1-(trifluoromethyl)ethane-1,1-diyl]bis(isobenzofuran-1,3-dione)}) | P430478 | C44H22F6N2O4 | Thermal property | Thermal decomposition temperature | 530 | 0 | C
Homopolymer | poly([4,4'-(9H-fluorene-9,9-diyl)dianiline]-alt-{5,5'-[2,2,2-trifluoro-1-(trifluoromethyl)ethane-1,1-diyl]bis(isobenzofuran-1,3-dione)}) | P430478 | C44H22F6N2O4 | Thermal property | Thermal decomposition weight loss | 5 | 0 | %
Homopolymer | poly([4,4'-(9H-fluorene-9,9-diyl)dianiline]-alt-{5,5'-[2,2,2-trifluoro-1-(trifluoromethyl)ethane-1,1-diyl]bis(isobenzofuran-1,3-dione)}) | P430478 | C44H22F6N2O4 | Physicochemical property | Gas permeability coefficient p | 8.78e-13 | 0 | cm3(STP)cm/(cm2*s*Pa)
Homopolymer | poly([4,4'-(9H-fluorene-9,9-diyl)dianiline]-alt-{5,5'-[2,2,2-trifluoro-1-(trifluoromethyl)ethane-1,1-diyl]bis(isobenzofuran-1,3-dione)}) | P430478 | C44H22F6N2O4 | Dilute solution property | Intrinsic viscosity eta | 0.23 | 0.01768771 | dl/g
Homopolymer | poly([4,4'-(9H-fluorene-9,9-diyl)dianiline]-alt-{5,5'-[2,2,2-trifluoro-1-(trifluoromethyl)ethane-1,1-diyl]bis(isobenzofuran-1,3-dione)}) | P430478 | C44H22F6N2O4 | Polymer Information | SMILES | *c1ccc2c(c1)C(=O)N(C2=O)c1ccc(cc1)C1(c2ccc(cc2)N2C(=O)c3c(C2=O)cc(cc3)C(C(F)(F)F)(C(F)(F)F)*)c2ccccc2-c2c1cccc2
Homopolymer | poly([2,2'-difluoro-4,4'-(9H-fluorene-9,9-diyl)dianiline]-alt-{5,5'-[2,2,2-trifluoro-1-(trifluoromethyl)ethane-1,1-diyl]bis(isobenzofuran-1,3-dione)}) | P430479 | C44H20F8N2O4 | Physical property | Density | 1.29 | 0 | g/cm3
Homopolymer | poly([2,2'-difluoro-4,4'-(9H-fluorene-9,9-diyl)dianiline]-alt-{5,5'-[2,2,2-trifluoro-1-(trifluoromethyl)ethane-1,1-diyl]bis(isobenzofuran-1,3-dione)}) | P430479 | C44H20F8N2O4 | Physical property | Specific volume | 0.775 | 0 | cm3/g
Homopolymer | poly([2,2'-difluoro-4,4'-(9H-fluorene-9,9-diyl)dianiline]-alt-{5,5'-[2,2,2-trifluoro-1-(trifluoromethyl)ethane-1,1-diyl]bis(isobenzofuran-1,3-dione)}) | P430479 | C44H20F8N2O4 | Thermal property | Glass transition temperature | 352 | 0 | C
Homopolymer | poly([2,2'-difluoro-4,4'-(9H-fluorene-9,9-diyl)dianiline]-alt-{5,5'-[2,2,2-trifluoro-1-(trifluoromethyl)ethane-1,1-diyl]bis(isobenzofuran-1,3-dione)}) | P430479 | C44H20F8N2O4 | Physicochemical property | Gas permeability coefficient p | 9.23e-13 | 0 | cm3(STP)cm/(cm2*s*Pa)
Homopolymer | poly([2,2'-difluoro-4,4'-(9H-fluorene-9,9-diyl)dianiline]-alt-{5,5'-[2,2,2-trifluoro-1-(trifluoromethyl)ethane-1,1-diyl]bis(isobenzofuran-1,3-dione)}) | P430479 | C44H20F8N2O4 | Dilute solution property | Intrinsic viscosity eta | 0.592 | 0 | dl/g
Homopolymer | poly([2,2'-difluoro-4,4'-(9H-fluorene-9,9-diyl)dianiline]-alt-{5,5'-[2,2,2-trifluoro-1-(trifluoromethyl)ethane-1,1-diyl]bis(isobenzofuran-1,3-dione)}) | P430479 | C44H20F8N2O4 | Polymer Information | SMILES | *c1ccc2c(c1)C(=O)N(C2=O)c1ccc(cc1F)C1(c2ccc(c(c2)F)N2C(=O)c3c(C2=O)cc(cc3)C(C(F)(F)F)(C(F)(F)F)*)c2ccccc2-c2c1cccc2
Homopolymer | poly([2,2'-diisopropyl-4,4'-(9H-fluorene-9,9-diyl)dianiline]-alt-{5,5'-[2,2,2-trifluoro-1-(trifluoromethyl)ethane-1,1-diyl]bis(isobenzofuran-1,3-dione)}) | P430480 | C50H34F6N2O4 | Physical property | Density | 1.2 | 0 | g/cm3
Homopolymer | poly([2,2'-diisopropyl-4,4'-(9H-fluorene-9,9-diyl)dianiline]-alt-{5,5'-[2,2,2-trifluoro-1-(trifluoromethyl)ethane-1,1-diyl]bis(isobenzofuran-1,3-dione)}) | P430480 | C50H34F6N2O4 | Physical property | Specific volume | 0.833 | 0 | cm3/g
Homopolymer | poly([2,2'-diisopropyl-4,4'-(9H-fluorene-9,9-diyl)dianiline]-alt-{5,5'-[2,2,2-trifluoro-1-(trifluoromethyl)ethane-1,1-diyl]bis(isobenzofuran-1,3-dione)}) | P430480 | C50H34F6N2O4 | Thermal property | Glass transition temperature | 299 | 0 | C
Homopolymer | poly([2,2'-diisopropyl-4,4'-(9H-fluorene-9,9-diyl)dianiline]-alt-{5,5'-[2,2,2-trifluoro-1-(trifluoromethyl)ethane-1,1-diyl]bis(isobenzofuran-1,3-dione)}) | P430480 | C50H34F6N2O4 | Physicochemical property | Gas permeability coefficient p | 1.26e-12 | 0 | cm3(STP)cm/(cm2*s*Pa)
Homopolymer | poly([2,2'-diisopropyl-4,4'-(9H-fluorene-9,9-diyl)dianiline]-alt-{5,5'-[2,2,2-trifluoro-1-(trifluoromethyl)ethane-1,1-diyl]bis(isobenzofuran-1,3-dione)}) | P430480 | C50H34F6N2O4 | Dilute solution property | Intrinsic viscosity eta | 0.566 | 0 | dl/g
Homopolymer | poly([2,2'-diisopropyl-4,4'-(9H-fluorene-9,9-diyl)dianiline]-alt-{5,5'-[2,2,2-trifluoro-1-(trifluoromethyl)ethane-1,1-diyl]bis(isobenzofuran-1,3-dione)}) | P430480 | C50H34F6N2O4 | Polymer Information | SMILES | *c1ccc2c(c1)C(=O)N(C2=O)c1ccc(cc1C(C)C)C1(c2ccc(c(c2)C(C)C)N2C(=O)c3c(C2=O)cc(cc3)C(C(F)(F)F)(C(F)(F)F)*)c2ccccc2-c2c1cccc2
Homopolymer | poly([2,2',6,6'-tetramethyl-4,4'-(9H-fluorene-9,9-diyl)dianiline]-alt-{5,5'-[2,2,2-trifluoro-1-(trifluoromethyl)ethane-1,1-diyl]bis(isobenzofuran-1,3-dione)}) | P430481 | C48H30F6N2O4 | Physical property | Density | 1.24 | 0 | g/cm3
Homopolymer | poly([2,2',6,6'-tetramethyl-4,4'-(9H-fluorene-9,9-diyl)dianiline]-alt-{5,5'-[2,2,2-trifluoro-1-(trifluoromethyl)ethane-1,1-diyl]bis(isobenzofuran-1,3-dione)}) | P430481 | C48H30F6N2O4 | Physical property | Specific volume | 0.806 | 0 | cm3/g
Homopolymer | poly([2,2',6,6'-tetramethyl-4,4'-(9H-fluorene-9,9-diyl)dianiline]-alt-{5,5'-[2,2,2-trifluoro-1-(trifluoromethyl)ethane-1,1-diyl]bis(isobenzofuran-1,3-dione)}) | P430481 | C48H30F6N2O4 | Thermal property | Glass transition temperature | 361 | 0 | C
Homopolymer | poly([2,2',6,6'-tetramethyl-4,4'-(9H-fluorene-9,9-diyl)dianiline]-alt-{5,5'-[2,2,2-trifluoro-1-(trifluoromethyl)ethane-1,1-diyl]bis(isobenzofuran-1,3-dione)}) | P430481 | C48H30F6N2O4 | Physicochemical property | Gas permeability coefficient p | 4.51e-12 | 0 | cm3(STP)cm/(cm2*s*Pa)
Homopolymer | poly([2,2',6,6'-tetramethyl-4,4'-(9H-fluorene-9,9-diyl)dianiline]-alt-{5,5'-[2,2,2-trifluoro-1-(trifluoromethyl)ethane-1,1-diyl]bis(isobenzofuran-1,3-dione)}) | P430481 | C48H30F6N2O4 | Dilute solution property | Intrinsic viscosity eta | 0.454 | 0 | dl/g
Homopolymer | poly([2,2',6,6'-tetramethyl-4,4'-(9H-fluorene-9,9-diyl)dianiline]-alt-{5,5'-[2,2,2-trifluoro-1-(trifluoromethyl)ethane-1,1-diyl]bis(isobenzofuran-1,3-dione)}) | P430481 | C48H30F6N2O4 | Polymer Information | SMILES | *c1ccc2c(c1)C(=O)N(C2=O)c1c(C)cc(cc1C)C1(c2cc(C)c(c(c2)C)N2C(=O)c3c(C2=O)cc(cc3)C(C(F)(F)F)(C(F)(F)F)*)c2ccccc2-c2c1cccc2
Homopolymer | poly([2,2'-diisopropyl-6,6'-dimethyl-4,4'-(9H-fluorene-9,9-diyl)dianiline]-alt-{5,5'-[2,2,2-trifluoro-1-(trifluoromethyl)ethane-1,1-diyl]bis(isobenzofuran-1,3-dione)}) | P430482 | C52H38F6N2O4 | Physical property | Density | 1.18 | 0 | g/cm3
Homopolymer | poly([2,2'-diisopropyl-6,6'-dimethyl-4,4'-(9H-fluorene-9,9-diyl)dianiline]-alt-{5,5'-[2,2,2-trifluoro-1-(trifluoromethyl)ethane-1,1-diyl]bis(isobenzofuran-1,3-dione)}) | P430482 | C52H38F6N2O4 | Physical property | Specific volume | 0.847 | 0 | cm3/g
Homopolymer | poly([2,2'-diisopropyl-6,6'-dimethyl-4,4'-(9H-fluorene-9,9-diyl)dianiline]-alt-{5,5'-[2,2,2-trifluoro-1-(trifluoromethyl)ethane-1,1-diyl]bis(isobenzofuran-1,3-dione)}) | P430482 | C52H38F6N2O4 | Thermal property | Glass transition temperature | 335 | 0 | C
Homopolymer | poly([2,2'-diisopropyl-6,6'-dimethyl-4,4'-(9H-fluorene-9,9-diyl)dianiline]-alt-{5,5'-[2,2,2-trifluoro-1-(trifluoromethyl)ethane-1,1-diyl]bis(isobenzofuran-1,3-dione)}) | P430482 | C52H38F6N2O4 | Physicochemical property | Gas permeability coefficient p | 6.33e-12 | 0 | cm3(STP)cm/(cm2*s*Pa)
Homopolymer | poly([2,2'-diisopropyl-6,6'-dimethyl-4,4'-(9H-fluorene-9,9-diyl)dianiline]-alt-{5,5'-[2,2,2-trifluoro-1-(trifluoromethyl)ethane-1,1-diyl]bis(isobenzofuran-1,3-dione)}) | P430482 | C52H38F6N2O4 | Dilute solution property | Intrinsic viscosity eta | 0.488 | 0 | dl/g
Homopolymer | poly([2,2'-diisopropyl-6,6'-dimethyl-4,4'-(9H-fluorene-9,9-diyl)dianiline]-alt-{5,5'-[2,2,2-trifluoro-1-(trifluoromethyl)ethane-1,1-diyl]bis(isobenzofuran-1,3-dione)}) | P430482 | C52H38F6N2O4 | Polymer Information | SMILES | *c1ccc2c(c1)C(=O)N(C2=O)c1c(C)cc(cc1C(C)C)C1(c2cc(C)c(c(c2)C(C)C)N2C(=O)c3c(C2=O)cc(cc3)C(C(F)(F)F)(C(F)(F)F)*)c2ccccc2-c2c1cccc2
Homopolymer | poly((3,3'-dimethylbiphenyl-4,4'-diamine)-alt-{5,5'-[2,2,2-trifluoro-1-(trifluoromethyl)ethane-1,1-diyl]bis(isobenzofuran-1,3-dione)}) | P430483 | C33H18F6N2O4 | Thermal property | Glass transition temperature | 352 | 0 | C
Homopolymer | poly((3,3'-dimethylbiphenyl-4,4'-diamine)-alt-{5,5'-[2,2,2-trifluoro-1-(trifluoromethyl)ethane-1,1-diyl]bis(isobenzofuran-1,3-dione)}) | P430483 | C33H18F6N2O4 | Physicochemical property | Gas permeability coefficient p | 4.1e-13 | 0 | cm3(STP)cm/(cm2*s*Pa)
Homopolymer | poly((3,3'-dimethylbiphenyl-4,4'-diamine)-alt-{5,5'-[2,2,2-trifluoro-1-(trifluoromethyl)ethane-1,1-diyl]bis(isobenzofuran-1,3-dione)}) | P430483 | C33H18F6N2O4 | Dilute solution property | Intrinsic viscosity eta | 0.874 | 0 | dl/g
Homopolymer | poly((3,3'-dimethylbiphenyl-4,4'-diamine)-alt-{5,5'-[2,2,2-trifluoro-1-(trifluoromethyl)ethane-1,1-diyl]bis(isobenzofuran-1,3-dione)}) | P430483 | C33H18F6N2O4 | Polymer Information | SMILES | *c1ccc2c(c1)C(=O)N(C2=O)c1ccc(cc1C)c1ccc(c(c1)C)N1C(=O)c2c(C1=O)cc(cc2)C(C(F)(F)F)(C(F)(F)F)*
Homopolymer | poly((3,3',5,5'-tetramethylbiphenyl-4,4'-diamine)-alt-{5,5'-[2,2,2-trifluoro-1-(trifluoromethyl)ethane-1,1-diyl]bis(isobenzofuran-1,3-dione)}) | P430484 | C35H22F6N2O4 | Physical property | Density | 1.32165 | 0.0009257633 | g/cm3
Homopolymer | poly((3,3',5,5'-tetramethylbiphenyl-4,4'-diamine)-alt-{5,5'-[2,2,2-trifluoro-1-(trifluoromethyl)ethane-1,1-diyl]bis(isobenzofuran-1,3-dione)}) | P430484 | C35H22F6N2O4 | Physical property | Specific volume | 0.75691 | 0.0003044161 | cm3/g
Homopolymer | poly((3,3',5,5'-tetramethylbiphenyl-4,4'-diamine)-alt-{5,5'-[2,2,2-trifluoro-1-(trifluoromethyl)ethane-1,1-diyl]bis(isobenzofuran-1,3-dione)}) | P430484 | C35H22F6N2O4 | Thermal property | Glass transition temperature | 366 | 2102.952 | C
Homopolymer | poly((3,3',5,5'-tetramethylbiphenyl-4,4'-diamine)-alt-{5,5'-[2,2,2-trifluoro-1-(trifluoromethyl)ethane-1,1-diyl]bis(isobenzofuran-1,3-dione)}) | P430484 | C35H22F6N2O4 | Thermal property | Thermal decomposition temperature | 360 | 0 | C
Homopolymer | poly((3,3',5,5'-tetramethylbiphenyl-4,4'-diamine)-alt-{5,5'-[2,2,2-trifluoro-1-(trifluoromethyl)ethane-1,1-diyl]bis(isobenzofuran-1,3-dione)}) | P430484 | C35H22F6N2O4 | Thermal property | Thermal decomposition weight loss | 0 | 0 | %
Homopolymer | poly((3,3',5,5'-tetramethylbiphenyl-4,4'-diamine)-alt-{5,5'-[2,2,2-trifluoro-1-(trifluoromethyl)ethane-1,1-diyl]bis(isobenzofuran-1,3-dione)}) | P430484 | C35H22F6N2O4 | Physicochemical property | Cohesive energy density | 148 | 0 | cal/cm3
Homopolymer | poly((3,3',5,5'-tetramethylbiphenyl-4,4'-diamine)-alt-{5,5'-[2,2,2-trifluoro-1-(trifluoromethyl)ethane-1,1-diyl]bis(isobenzofuran-1,3-dione)}) | P430484 | C35H22F6N2O4 | Physicochemical property | Gas diffusion coefficient d | 2.69e-08 | 0 | cm2/s
Homopolymer | poly((3,3',5,5'-tetramethylbiphenyl-4,4'-diamine)-alt-{5,5'-[2,2,2-trifluoro-1-(trifluoromethyl)ethane-1,1-diyl]bis(isobenzofuran-1,3-dione)}) | P430484 | C35H22F6N2O4 | Physicochemical property | Gas permeability coefficient p | 6e-12 | 4.992427e-24 | cm3(STP)cm/(cm2*s*Pa)
Homopolymer | poly((3,3',5,5'-tetramethylbiphenyl-4,4'-diamine)-alt-{5,5'-[2,2,2-trifluoro-1-(trifluoromethyl)ethane-1,1-diyl]bis(isobenzofuran-1,3-dione)}) | P430484 | C35H22F6N2O4 | Physicochemical property | Solubility parameter | 24.9 | 0 | (J/cm3)1/2
Homopolymer | poly((3,3',5,5'-tetramethylbiphenyl-4,4'-diamine)-alt-{5,5'-[2,2,2-trifluoro-1-(trifluoromethyl)ethane-1,1-diyl]bis(isobenzofuran-1,3-dione)}) | P430484 | C35H22F6N2O4 | Dilute solution property | Intrinsic viscosity eta | 1.032 | 0 | dl/g
Homopolymer | poly((3,3',5,5'-tetramethylbiphenyl-4,4'-diamine)-alt-{5,5'-[2,2,2-trifluoro-1-(trifluoromethyl)ethane-1,1-diyl]bis(isobenzofuran-1,3-dione)}) | P430484 | C35H22F6N2O4 | Polymer Information | SMILES | *c1ccc2c(c1)C(=O)N(C2=O)c1c(C)cc(cc1C)c1cc(C)c(c(c1)C)N1C(=O)c2c(C1=O)cc(cc2)C(C(F)(F)F)(C(F)(F)F)*
Homopolymer | poly((3,3'-diisopropyl-5,5'-dimethylbiphenyl-4,4'-diaimne)-alt-{5,5'-[2,2,2-trifluoro-1-(trifluoromethyl)ethane-1,1-diyl]bis(isobenzofuran-1,3-dione)}) | P430485 | C39H30F6N2O4 | Physicochemical property | Gas permeability coefficient p | 6.33e-12 | 0 | cm3(STP)cm/(cm2*s*Pa)
Homopolymer | poly((3,3'-diisopropyl-5,5'-dimethylbiphenyl-4,4'-diaimne)-alt-{5,5'-[2,2,2-trifluoro-1-(trifluoromethyl)ethane-1,1-diyl]bis(isobenzofuran-1,3-dione)}) | P430485 | C39H30F6N2O4 | Polymer Information | SMILES | FC(C(C(F)(F)F)(c1ccc2c(c1)C(=O)N(C2=O)c1c(C)cc(cc1C(C)C)c1cc(C)c(c(c1)C(C)C)N1C(=O)c2c(C1=O)cc(cc2)*)*)(F)F
Homopolymer | poly((2,2',6,6'-tetraisopropyl-4,4'-methylenedianiline)-alt-{5,5'-[2,2,2-trifluoro-1-(trifluoromethyl)ethane-1,1-diyl]bis(isobenzofuran-1,3-dione)}) | P430486 | C44H40F6N2O4 | Physical property | Density | 1.2 | 0 | g/cm3
Homopolymer | poly((2,2',6,6'-tetraisopropyl-4,4'-methylenedianiline)-alt-{5,5'-[2,2,2-trifluoro-1-(trifluoromethyl)ethane-1,1-diyl]bis(isobenzofuran-1,3-dione)}) | P430486 | C44H40F6N2O4 | Physical property | Specific volume | 0.833 | 0 | cm3/g
Homopolymer | poly((2,2',6,6'-tetraisopropyl-4,4'-methylenedianiline)-alt-{5,5'-[2,2,2-trifluoro-1-(trifluoromethyl)ethane-1,1-diyl]bis(isobenzofuran-1,3-dione)}) | P430486 | C44H40F6N2O4 | Thermal property | Glass transition temperature | 278.5 | 16.33333 | C
Homopolymer | poly((2,2',6,6'-tetraisopropyl-4,4'-methylenedianiline)-alt-{5,5'-[2,2,2-trifluoro-1-(trifluoromethyl)ethane-1,1-diyl]bis(isobenzofuran-1,3-dione)}) | P430486 | C44H40F6N2O4 | Thermal property | Thermal decomposition temperature | 504 | 0 | C
Homopolymer | poly((2,2',6,6'-tetraisopropyl-4,4'-methylenedianiline)-alt-{5,5'-[2,2,2-trifluoro-1-(trifluoromethyl)ethane-1,1-diyl]bis(isobenzofuran-1,3-dione)}) | P430486 | C44H40F6N2O4 | Thermal property | Thermal decomposition weight loss | 10 | 0 | %
Homopolymer | poly((2,2',6,6'-tetraisopropyl-4,4'-methylenedianiline)-alt-{5,5'-[2,2,2-trifluoro-1-(trifluoromethyl)ethane-1,1-diyl]bis(isobenzofuran-1,3-dione)}) | P430486 | C44H40F6N2O4 | Electric property | Dielectric constant ac | 2.97 | 0
Homopolymer | poly((2,2',6,6'-tetraisopropyl-4,4'-methylenedianiline)-alt-{5,5'-[2,2,2-trifluoro-1-(trifluoromethyl)ethane-1,1-diyl]bis(isobenzofuran-1,3-dione)}) | P430486 | C44H40F6N2O4 | Physicochemical property | Gas permeability coefficient p | 3.53e-12 | 0 | cm3(STP)cm/(cm2*s*Pa)
Homopolymer | poly((2,2',6,6'-tetraisopropyl-4,4'-methylenedianiline)-alt-{5,5'-[2,2,2-trifluoro-1-(trifluoromethyl)ethane-1,1-diyl]bis(isobenzofuran-1,3-dione)}) | P430486 | C44H40F6N2O4 | Dilute solution property | Intrinsic viscosity eta | 0.6035 | 0.04637633 | dl/g
Homopolymer | poly((2,2',6,6'-tetraisopropyl-4,4'-methylenedianiline)-alt-{5,5'-[2,2,2-trifluoro-1-(trifluoromethyl)ethane-1,1-diyl]bis(isobenzofuran-1,3-dione)}) | P430486 | C44H40F6N2O4 | Polymer Information | SMILES | *c1ccc2c(c1)C(=O)N(C2=O)c1c(cc(cc1C(C)C)Cc1cc(C(C)C)c(c(c1)C(C)C)N1C(=O)c2c(C1=O)cc(cc2)C(C(F)(F)F)(C(F)(F)F)*)C(C)C
Homopolymer | poly{(4,4'-sulfonyldianiline)-alt-[2,2'-hexamethylenebis(1,3-dioxoisoindoline-5-carboxylic acid)]} | P430487 | C36H28N4O8S | Thermal property | Glass transition temperature | 198 | 0 | C
Homopolymer | poly{(4,4'-sulfonyldianiline)-alt-[2,2'-hexamethylenebis(1,3-dioxoisoindoline-5-carboxylic acid)]} | P430487 | C36H28N4O8S | Thermal property | Thermal decomposition temperature | 453 | 32483.47 | C
Homopolymer | poly{(4,4'-sulfonyldianiline)-alt-[2,2'-hexamethylenebis(1,3-dioxoisoindoline-5-carboxylic acid)]} | P430487 | C36H28N4O8S | Thermal property | Thermal decomposition weight loss | 5 | 872.4907 | %
Homopolymer | poly{(4,4'-sulfonyldianiline)-alt-[2,2'-hexamethylenebis(1,3-dioxoisoindoline-5-carboxylic acid)]} | P430487 | C36H28N4O8S | Thermal property | Melting temperature | 346 | 0 | C
Homopolymer | poly{(4,4'-sulfonyldianiline)-alt-[2,2'-hexamethylenebis(1,3-dioxoisoindoline-5-carboxylic acid)]} | P430487 | C36H28N4O8S | Polymer Information | SMILES | *CCCCCCN1C(=O)c2c(C1=O)ccc(c2)C(=O)Nc1ccc(cc1)S(=O)(=O)c1ccc(cc1)NC(=O)c1ccc2c(c1)C(=O)N(C2=O)*
Homopolymer | poly{(3,4'-sulfonyldianiline)-alt-[2,2'-(hexane-1,6-diyl)bis(1,3-dioxoisoindoline-5-carboxylic acid)]} | P430488 | C36H28N4O8S | Thermal property | Glass transition temperature | 190 | 0 | C
Homopolymer | poly{(3,4'-sulfonyldianiline)-alt-[2,2'-(hexane-1,6-diyl)bis(1,3-dioxoisoindoline-5-carboxylic acid)]} | P430488 | C36H28N4O8S | Thermal property | Thermal decomposition temperature | 472 | 29043.2 | C
Homopolymer | poly{(3,4'-sulfonyldianiline)-alt-[2,2'-(hexane-1,6-diyl)bis(1,3-dioxoisoindoline-5-carboxylic acid)]} | P430488 | C36H28N4O8S | Thermal property | Thermal decomposition weight loss | 5 | 732.2027 | %
Homopolymer | poly{(3,4'-sulfonyldianiline)-alt-[2,2'-(hexane-1,6-diyl)bis(1,3-dioxoisoindoline-5-carboxylic acid)]} | P430488 | C36H28N4O8S | Thermal property | Melting temperature | 336 | 0 | C
Homopolymer | poly{(3,4'-sulfonyldianiline)-alt-[2,2'-(hexane-1,6-diyl)bis(1,3-dioxoisoindoline-5-carboxylic acid)]} | P430488 | C36H28N4O8S | Tensile property | Elongation at break | 31 | 0 | %
Homopolymer | poly{(3,4'-sulfonyldianiline)-alt-[2,2'-(hexane-1,6-diyl)bis(1,3-dioxoisoindoline-5-carboxylic acid)]} | P430488 | C36H28N4O8S | Tensile property | Tensile modulus | 1.8 | 0 | GPa
Homopolymer | poly{(3,4'-sulfonyldianiline)-alt-[2,2'-(hexane-1,6-diyl)bis(1,3-dioxoisoindoline-5-carboxylic acid)]} | P430488 | C36H28N4O8S | Tensile property | Tensile stress strength at break | 0.055 | 0 | GPa
Homopolymer | poly{(3,4'-sulfonyldianiline)-alt-[2,2'-(hexane-1,6-diyl)bis(1,3-dioxoisoindoline-5-carboxylic acid)]} | P430488 | C36H28N4O8S | Tensile property | Tensile stress strength at yield | 0.078 | 0 | GPa
Homopolymer | poly{(3,4'-sulfonyldianiline)-alt-[2,2'-(hexane-1,6-diyl)bis(1,3-dioxoisoindoline-5-carboxylic acid)]} | P430488 | C36H28N4O8S | Polymer Information | SMILES | *CCCCCCN1C(=O)c2c(C1=O)cc(cc2)C(=O)Nc1ccc(cc1)S(=O)(=O)c1cccc(c1)NC(=O)c1ccc2c(c1)C(=O)N(C2=O)*
Homopolymer | poly{[4,4'-oxybis(ethyleneoxyethyleneoxy)dianiline]-alt-[4,4'-(hexafluoroisopropylidene)bis(phthalic anhydride)]} | P430489 | C39H30F6N2O9 | Thermal property | Glass transition temperature | 140 | 0 | C
Homopolymer | poly{[4,4'-oxybis(ethyleneoxyethyleneoxy)dianiline]-alt-[4,4'-(hexafluoroisopropylidene)bis(phthalic anhydride)]} | P430489 | C39H30F6N2O9 | Polymer Information | SMILES | *c1ccc2c(c1)C(=O)N(C2=O)c1ccc(cc1)OCCOCCOCCOCCOc1ccc(cc1)N1C(=O)c2c(C1=O)cc(cc2)C(C(F)(F)F)(C(F)(F)F)*
Homopolymer | poly([4,4'-oxybis(ethyleneoxyethyleneoxy)dianiline]-alt-{2,7-bis[4-(5-carboxy-1,3-dioxo-1,3-dihydro-2H-isoindol-2-yl)phenoxy]naphthalene}) | P430490 | C68H40N4O8S | Thermal property | Glass transition temperature | 311 | 0 | C
Homopolymer | poly([4,4'-oxybis(ethyleneoxyethyleneoxy)dianiline]-alt-{2,7-bis[4-(5-carboxy-1,3-dioxo-1,3-dihydro-2H-isoindol-2-yl)phenoxy]naphthalene}) | P430490 | C68H40N4O8S | Thermal property | Thermal decomposition temperature | 565.5 | 120.3333 | C
Homopolymer | poly([4,4'-oxybis(ethyleneoxyethyleneoxy)dianiline]-alt-{2,7-bis[4-(5-carboxy-1,3-dioxo-1,3-dihydro-2H-isoindol-2-yl)phenoxy]naphthalene}) | P430490 | C68H40N4O8S | Thermal property | Thermal decomposition weight loss | 10 | 0 | %
Homopolymer | poly([4,4'-oxybis(ethyleneoxyethyleneoxy)dianiline]-alt-{2,7-bis[4-(5-carboxy-1,3-dioxo-1,3-dihydro-2H-isoindol-2-yl)phenoxy]naphthalene}) | P430490 | C68H40N4O8S | Thermal property | Isothermal weight loss temperature | 800 | 0 | C
Homopolymer | poly([4,4'-oxybis(ethyleneoxyethyleneoxy)dianiline]-alt-{2,7-bis[4-(5-carboxy-1,3-dioxo-1,3-dihydro-2H-isoindol-2-yl)phenoxy]naphthalene}) | P430490 | C68H40N4O8S | Tensile property | Elongation at break | 5 | 0 | %
Homopolymer | poly([4,4'-oxybis(ethyleneoxyethyleneoxy)dianiline]-alt-{2,7-bis[4-(5-carboxy-1,3-dioxo-1,3-dihydro-2H-isoindol-2-yl)phenoxy]naphthalene}) | P430490 | C68H40N4O8S | Tensile property | Tensile modulus | 1.91 | 0 | GPa
Homopolymer | poly([4,4'-oxybis(ethyleneoxyethyleneoxy)dianiline]-alt-{2,7-bis[4-(5-carboxy-1,3-dioxo-1,3-dihydro-2H-isoindol-2-yl)phenoxy]naphthalene}) | P430490 | C68H40N4O8S | Tensile property | Tensile stress strength at break | 0.083 | 0 | GPa
Homopolymer | poly([4,4'-oxybis(ethyleneoxyethyleneoxy)dianiline]-alt-{2,7-bis[4-(5-carboxy-1,3-dioxo-1,3-dihydro-2H-isoindol-2-yl)phenoxy]naphthalene}) | P430490 | C68H40N4O8S | Polymer Information | SMILES | *C(=O)Nc1ccc(cc1)c1sc(c(c1c1ccccc1)c1ccccc1)c1ccc(cc1)NC(=O)c1ccc2c(c1)C(=O)N(C2=O)c1ccc(cc1)Oc1ccc2c(c1)cc(cc2)Oc1ccc(cc1)N1C(=O)c2c(C1=O)cc(cc2)*
Homopolymer | poly{(2,4-diaminotoluene)-alt-[4,4'-(hexafluoroisopropylidene)bis(phthalic anhydride)]} | P430491 | C26H12F6N2O4 | Physical property | Density | 1.4266 | 9.745714e-06 | g/cm3
Homopolymer | poly{(2,4-diaminotoluene)-alt-[4,4'-(hexafluoroisopropylidene)bis(phthalic anhydride)]} | P430491 | C26H12F6N2O4 | Physical property | Specific volume | 0.70097 | 2.047114e-06 | cm3/g
Homopolymer | poly{(2,4-diaminotoluene)-alt-[4,4'-(hexafluoroisopropylidene)bis(phthalic anhydride)]} | P430491 | C26H12F6N2O4 | Thermal property | Glass transition temperature | 323 | 1421.778 | C
Homopolymer | poly{(2,4-diaminotoluene)-alt-[4,4'-(hexafluoroisopropylidene)bis(phthalic anhydride)]} | P430491 | C26H12F6N2O4 | Electric property | Dielectric constant ac | 2.82 | 0
Homopolymer | poly{(2,4-diaminotoluene)-alt-[4,4'-(hexafluoroisopropylidene)bis(phthalic anhydride)]} | P430491 | C26H12F6N2O4 | Physicochemical property | Cohesive energy density | 159 | 0 | cal/cm3
Homopolymer | poly{(2,4-diaminotoluene)-alt-[4,4'-(hexafluoroisopropylidene)bis(phthalic anhydride)]} | P430491 | C26H12F6N2O4 | Physicochemical property | Gas diffusion coefficient d | 8.05e-09 | 2.475102e-16 | cm2/s
Homopolymer | poly{(2,4-diaminotoluene)-alt-[4,4'-(hexafluoroisopropylidene)bis(phthalic anhydride)]} | P430491 | C26H12F6N2O4 | Physicochemical property | Gas permeability coefficient p | 5.58e-13 | 4.22455008e-24 | cm3(STP)cm/(cm2*s*Pa)
Homopolymer | poly{(2,4-diaminotoluene)-alt-[4,4'-(hexafluoroisopropylidene)bis(phthalic anhydride)]} | P430491 | C26H12F6N2O4 | Physicochemical property | Gas solubility coefficient s | 1.9e-05 | 2.336267e-09 | cm3(STP)/(cm3*Pa)
Homopolymer | poly{(2,4-diaminotoluene)-alt-[4,4'-(hexafluoroisopropylidene)bis(phthalic anhydride)]} | P430491 | C26H12F6N2O4 | Physicochemical property | Solubility parameter | 25.8 | 0 | (J/cm3)1/2
Homopolymer | poly{(2,4-diaminotoluene)-alt-[4,4'-(hexafluoroisopropylidene)bis(phthalic anhydride)]} | P430491 | C26H12F6N2O4 | Tensile property | Dynamic mechanical properties loss tangent | 4.52 | 0
Homopolymer | poly{(2,4-diaminotoluene)-alt-[4,4'-(hexafluoroisopropylidene)bis(phthalic anhydride)]} | P430491 | C26H12F6N2O4 | Polymer Information | SMILES | *c1ccc2c(c1)C(=O)N(C2=O)c1cc(ccc1C)N1C(=O)c2c(C1=O)cc(cc2)C(C(F)(F)F)(C(F)(F)F)*
Homopolymer | poly{[5-(trifluoromethyl)-m-phenylenediamine]-alt-[4,4'-(hexafluoroisopropylidene)bis(phthalic anhydride)]} | P430492 | C26H9F9N2O4 | Physical property | Density | 1.512 | 0 | g/cm3
Homopolymer | poly{[5-(trifluoromethyl)-m-phenylenediamine]-alt-[4,4'-(hexafluoroisopropylidene)bis(phthalic anhydride)]} | P430492 | C26H9F9N2O4 | Physical property | Specific volume | 0.6614 | 0 | cm3/g
Homopolymer | poly{[5-(trifluoromethyl)-m-phenylenediamine]-alt-[4,4'-(hexafluoroisopropylidene)bis(phthalic anhydride)]} | P430492 | C26H9F9N2O4 | Thermal property | Glass transition temperature | 284 | 0 | C
Homopolymer | poly{[5-(trifluoromethyl)-m-phenylenediamine]-alt-[4,4'-(hexafluoroisopropylidene)bis(phthalic anhydride)]} | P430492 | C26H9F9N2O4 | Physicochemical property | Gas permeability coefficient p | 4.82e-13 | 2.989427e-24 | cm3(STP)cm/(cm2*s*Pa)
Homopolymer | poly{[5-(trifluoromethyl)-m-phenylenediamine]-alt-[4,4'-(hexafluoroisopropylidene)bis(phthalic anhydride)]} | P430492 | C26H9F9N2O4 | Polymer Information | SMILES | *c1ccc2c(c1)C(=O)N(C2=O)c1cc(cc(c1)C(F)(F)F)N1C(=O)c2c(C1=O)cc(cc2)C(C(F)(F)F)(C(F)(F)F)*
Homopolymer | poly[(1,1',3,3'-tetraoxo[5,5'-biisoindoline-2,2'-diyl])oxy(dimethylsilanediyl)] | P430493 | C18H12N2O5Si | Polymer Information | SMILES | *N1C(=O)c2c(C1=O)cc(cc2)c1ccc2c(c1)C(=O)N(C2=O)O[Si](C)(C)*
Homopolymer | poly((4,4'-sulfonyldianiline)-alt-{5,5'-[2,2,2-trifluoro-1-(trifluoromethyl)ethane-1,1-diyl]bis(isobenzofuran-1,3-dione)}) | P430494 | C31H14F6N2O6S | Physical property | Density | 1.4738 | 0.0001128533 | g/cm3
Homopolymer | poly((4,4'-sulfonyldianiline)-alt-{5,5'-[2,2,2-trifluoro-1-(trifluoromethyl)ethane-1,1-diyl]bis(isobenzofuran-1,3-dione)}) | P430494 | C31H14F6N2O6S | Physical property | Specific volume | 0.67854 | 2.397013e-05 | cm3/g
Homopolymer | poly((4,4'-sulfonyldianiline)-alt-{5,5'-[2,2,2-trifluoro-1-(trifluoromethyl)ethane-1,1-diyl]bis(isobenzofuran-1,3-dione)}) | P430494 | C31H14F6N2O6S | Optical property | Refractive index | 1.601 | 0
Homopolymer | poly((4,4'-sulfonyldianiline)-alt-{5,5'-[2,2,2-trifluoro-1-(trifluoromethyl)ethane-1,1-diyl]bis(isobenzofuran-1,3-dione)}) | P430494 | C31H14F6N2O6S | Thermal property | Glass transition temperature | 330 | 29.06667 | C
Homopolymer | poly((4,4'-sulfonyldianiline)-alt-{5,5'-[2,2,2-trifluoro-1-(trifluoromethyl)ethane-1,1-diyl]bis(isobenzofuran-1,3-dione)}) | P430494 | C31H14F6N2O6S | Thermal property | Thermal decomposition temperature | 528 | 0 | C
Homopolymer | poly((4,4'-sulfonyldianiline)-alt-{5,5'-[2,2,2-trifluoro-1-(trifluoromethyl)ethane-1,1-diyl]bis(isobenzofuran-1,3-dione)}) | P430494 | C31H14F6N2O6S | Thermal property | Thermal decomposition weight loss | 5 | 0 | %
Homopolymer | poly((4,4'-sulfonyldianiline)-alt-{5,5'-[2,2,2-trifluoro-1-(trifluoromethyl)ethane-1,1-diyl]bis(isobenzofuran-1,3-dione)}) | P430494 | C31H14F6N2O6S | Physicochemical property | Gas diffusion coefficient d | 1.93e-08 | 1.93636e-12 | cm2/s
Homopolymer | poly((4,4'-sulfonyldianiline)-alt-{5,5'-[2,2,2-trifluoro-1-(trifluoromethyl)ethane-1,1-diyl]bis(isobenzofuran-1,3-dione)}) | P430494 | C31H14F6N2O6S | Physicochemical property | Gas permeability coefficient p | 2.6e-13 | 6.015917e-25 | cm3(STP)cm/(cm2*s*Pa)
Homopolymer | poly((4,4'-sulfonyldianiline)-alt-{5,5'-[2,2,2-trifluoro-1-(trifluoromethyl)ethane-1,1-diyl]bis(isobenzofuran-1,3-dione)}) | P430494 | C31H14F6N2O6S | Physicochemical property | Gas solubility coefficient s | 2.85e-05 | 4.536975e-10 | cm3(STP)/(cm3*Pa)
Homopolymer | poly((4,4'-sulfonyldianiline)-alt-{5,5'-[2,2,2-trifluoro-1-(trifluoromethyl)ethane-1,1-diyl]bis(isobenzofuran-1,3-dione)}) | P430494 | C31H14F6N2O6S | Polymer Information | SMILES | *c1ccc2c(c1)C(=O)N(C2=O)c1ccc(cc1)S(=O)(=O)c1ccc(cc1)N1C(=O)c2c(C1=O)cc(cc2)C(C(F)(F)F)(C(F)(F)F)*
Homopolymer | poly{[5,5'-carbonylbis(isobenzofuran-1,3-dione)]-alt-(4,4'-sulfonyldianiline)} | P430495 | C29H14N2O7S | Polymer Information | SMILES | *c1ccc2c(c1)C(=O)N(C2=O)c1ccc(cc1)S(=O)(=O)c1ccc(cc1)N1C(=O)c2c(C1=O)cc(cc2)C(=O)*
Homopolymer | poly{(4,4'-difluorobenzophenone)-alt-[4,9-bis(4-hydroxyphenyl)-2-methyl-1H-benzo[f]isoindole-1,3(2H)-dione]} | P430496 | C38H23NO5 | Thermal property | Glass transition temperature | 283 | 0 | C
Homopolymer | poly{(4,4'-difluorobenzophenone)-alt-[4,9-bis(4-hydroxyphenyl)-2-methyl-1H-benzo[f]isoindole-1,3(2H)-dione]} | P430496 | C38H23NO5 | Polymer Information | SMILES | *c1ccc(cc1)Oc1ccc(cc1)C(=O)c1ccc(cc1)Oc1ccc(cc1)c1c2C(=O)N(C(=O)c2c(c2c1cccc2)*)C
Homopolymer | poly{(4,4'-difluorobenzophenone)-alt-[4,9-bis(4-hydroxyphenyl)-2-dodecyl-1H-benzo[f]isoindole-1,3(2H)-dione]} | P430497 | C49H45NO5 | Thermal property | Glass transition temperature | 147 | 0 | C
Homopolymer | poly{(4,4'-difluorobenzophenone)-alt-[4,9-bis(4-hydroxyphenyl)-2-dodecyl-1H-benzo[f]isoindole-1,3(2H)-dione]} | P430497 | C49H45NO5 | Tensile property | Dynamic mechanical properties storage modulus | 2.6 | 0 | GPa
Homopolymer | poly{(4,4'-difluorobenzophenone)-alt-[4,9-bis(4-hydroxyphenyl)-2-dodecyl-1H-benzo[f]isoindole-1,3(2H)-dione]} | P430497 | C49H45NO5 | Polymer Information | SMILES | CCCCCCCCCCCCN1C(=O)c2c(C1=O)c(*)c1c(c2c2ccc(cc2)Oc2ccc(cc2)C(=O)c2ccc(cc2)Oc2ccc(cc2)*)cccc1
Homopolymer | poly{(4,4'-difluorobenzophenone)-alt-[4,9-bis(4-hydroxyphenyl)-2-phenyl-1H-benzo[f]isoindole-1,3(2H)-dione]} | P430498 | C43H25NO5 | Thermal property | Glass transition temperature | 273.5 | 3 | C
Homopolymer | poly{(4,4'-difluorobenzophenone)-alt-[4,9-bis(4-hydroxyphenyl)-2-phenyl-1H-benzo[f]isoindole-1,3(2H)-dione]} | P430498 | C43H25NO5 | Thermal property | Thermal decomposition temperature | 551 | 33.06667 | C
Homopolymer | poly{(4,4'-difluorobenzophenone)-alt-[4,9-bis(4-hydroxyphenyl)-2-phenyl-1H-benzo[f]isoindole-1,3(2H)-dione]} | P430498 | C43H25NO5 | Thermal property | Thermal decomposition weight loss | 10 | 0 | %
Homopolymer | poly{(4,4'-difluorobenzophenone)-alt-[4,9-bis(4-hydroxyphenyl)-2-phenyl-1H-benzo[f]isoindole-1,3(2H)-dione]} | P430498 | C43H25NO5 | Tensile property | Dynamic mechanical properties storage modulus | 2.5 | 0 | GPa
Homopolymer | poly{(4,4'-difluorobenzophenone)-alt-[4,9-bis(4-hydroxyphenyl)-2-phenyl-1H-benzo[f]isoindole-1,3(2H)-dione]} | P430498 | C43H25NO5 | Polymer Information | SMILES | *c1ccc(cc1)Oc1ccc(cc1)C(=O)c1ccc(cc1)Oc1ccc(cc1)c1c2C(=O)N(C(=O)c2c(c2c1cccc2)*)c1ccccc1
Homopolymer | poly{(4,4'-difluorobenzophenone)-alt-[4,9-bis(4-hydroxyphenyl)-2-(4-chlorophenyl)-1H-benzo[f]isoindole-1,3(2H)-dione]} | P430499 | C43H24ClNO5 | Thermal property | Glass transition temperature | 272 | 0 | C
Homopolymer | poly{(4,4'-difluorobenzophenone)-alt-[4,9-bis(4-hydroxyphenyl)-2-(4-chlorophenyl)-1H-benzo[f]isoindole-1,3(2H)-dione]} | P430499 | C43H24ClNO5 | Thermal property | Thermal decomposition temperature | 557 | 65.33333 | C
Homopolymer | poly{(4,4'-difluorobenzophenone)-alt-[4,9-bis(4-hydroxyphenyl)-2-(4-chlorophenyl)-1H-benzo[f]isoindole-1,3(2H)-dione]} | P430499 | C43H24ClNO5 | Thermal property | Thermal decomposition weight loss | 10 | 0 | %
Homopolymer | poly{(4,4'-difluorobenzophenone)-alt-[4,9-bis(4-hydroxyphenyl)-2-(4-chlorophenyl)-1H-benzo[f]isoindole-1,3(2H)-dione]} | P430499 | C43H24ClNO5 | Tensile property | Dynamic mechanical properties storage modulus | 2.8 | 0 | GPa
Homopolymer | poly{(4,4'-difluorobenzophenone)-alt-[4,9-bis(4-hydroxyphenyl)-2-(4-chlorophenyl)-1H-benzo[f]isoindole-1,3(2H)-dione]} | P430499 | C43H24ClNO5 | Polymer Information | SMILES | *c1ccc(cc1)Oc1ccc(cc1)C(=O)c1ccc(cc1)Oc1ccc(cc1)c1c2C(=O)N(C(=O)c2c(c2c1cccc2)*)c1ccc(cc1)Cl
Homopolymer | poly{(4,4'-difluorobenzophenone)-alt-[4,9-bis(4-fluorophenyl)-2-(4-chlorophenyl)-1H-benzo[f]isoindole-1,3(2H)-dione]} | P430500 | C43H24FNO5 | Thermal property | Glass transition temperature | 290 | 0 | C
Homopolymer | poly{(4,4'-difluorobenzophenone)-alt-[4,9-bis(4-fluorophenyl)-2-(4-chlorophenyl)-1H-benzo[f]isoindole-1,3(2H)-dione]} | P430500 | C43H24FNO5 | Thermal property | Thermal decomposition temperature | 569 | 82.85714 | C
Homopolymer | poly{(4,4'-difluorobenzophenone)-alt-[4,9-bis(4-fluorophenyl)-2-(4-chlorophenyl)-1H-benzo[f]isoindole-1,3(2H)-dione]} | P430500 | C43H24FNO5 | Thermal property | Thermal decomposition weight loss | 10 | 0 | %
Homopolymer | poly{(4,4'-difluorobenzophenone)-alt-[4,9-bis(4-fluorophenyl)-2-(4-chlorophenyl)-1H-benzo[f]isoindole-1,3(2H)-dione]} | P430500 | C43H24FNO5 | Tensile property | Dynamic mechanical properties storage modulus | 1.9 | 0 | GPa
Homopolymer | poly{(4,4'-difluorobenzophenone)-alt-[4,9-bis(4-fluorophenyl)-2-(4-chlorophenyl)-1H-benzo[f]isoindole-1,3(2H)-dione]} | P430500 | C43H24FNO5 | Polymer Information | SMILES | *c1ccc(cc1)Oc1ccc(cc1)C(=O)c1ccc(cc1)Oc1ccc(cc1)c1c2C(=O)N(C(=O)c2c(c2c1cccc2)*)c1ccc(cc1)F
Homopolymer | poly((4,4'-difluorobenzophenone)-alt-{4,9-bis(4-fluorophenyl)-2-[3-(trifluoromethyl)phenyl]-1H-benzo[f]isoindole-1,3(2H)-dione}) | P430501 | C44H24F3NO5 | Thermal property | Glass transition temperature | 252 | 0 | C
Homopolymer | poly((4,4'-difluorobenzophenone)-alt-{4,9-bis(4-fluorophenyl)-2-[3-(trifluoromethyl)phenyl]-1H-benzo[f]isoindole-1,3(2H)-dione}) | P430501 | C44H24F3NO5 | Thermal property | Thermal decomposition temperature | 565 | 21.33333 | C
Homopolymer | poly((4,4'-difluorobenzophenone)-alt-{4,9-bis(4-fluorophenyl)-2-[3-(trifluoromethyl)phenyl]-1H-benzo[f]isoindole-1,3(2H)-dione}) | P430501 | C44H24F3NO5 | Thermal property | Thermal decomposition weight loss | 10 | 0 | %
Homopolymer | poly((4,4'-difluorobenzophenone)-alt-{4,9-bis(4-fluorophenyl)-2-[3-(trifluoromethyl)phenyl]-1H-benzo[f]isoindole-1,3(2H)-dione}) | P430501 | C44H24F3NO5 | Tensile property | Dynamic mechanical properties storage modulus | 3 | 0 | GPa
Homopolymer | poly((4,4'-difluorobenzophenone)-alt-{4,9-bis(4-fluorophenyl)-2-[3-(trifluoromethyl)phenyl]-1H-benzo[f]isoindole-1,3(2H)-dione}) | P430501 | C44H24F3NO5 | Polymer Information | SMILES | *c1ccc(cc1)Oc1ccc(cc1)C(=O)c1ccc(cc1)Oc1ccc(cc1)c1c2C(=O)N(C(=O)c2c(c2c1cccc2)*)c1cccc(c1)C(F)(F)F
Homopolymer | poly((4,4'-difluorobenzophenone)-alt-{4,9-bis(4-fluorophenyl)-2-[4-(trifluoromethyl)phenyl]-1H-benzo[f]isoindole-1,3(2H)-dione}) | P430502 | C44H24F3NO5 | Thermal property | Glass transition temperature | 260 | 0 | C
Homopolymer | poly((4,4'-difluorobenzophenone)-alt-{4,9-bis(4-fluorophenyl)-2-[4-(trifluoromethyl)phenyl]-1H-benzo[f]isoindole-1,3(2H)-dione}) | P430502 | C44H24F3NO5 | Thermal property | Thermal decomposition temperature | 562.5 | 147 | C
Homopolymer | poly((4,4'-difluorobenzophenone)-alt-{4,9-bis(4-fluorophenyl)-2-[4-(trifluoromethyl)phenyl]-1H-benzo[f]isoindole-1,3(2H)-dione}) | P430502 | C44H24F3NO5 | Thermal property | Thermal decomposition weight loss | 10 | 0 | %
Homopolymer | poly((4,4'-difluorobenzophenone)-alt-{4,9-bis(4-fluorophenyl)-2-[4-(trifluoromethyl)phenyl]-1H-benzo[f]isoindole-1,3(2H)-dione}) | P430502 | C44H24F3NO5 | Tensile property | Dynamic mechanical properties storage modulus | 2 | 0 | GPa
Homopolymer | poly((4,4'-difluorobenzophenone)-alt-{4,9-bis(4-fluorophenyl)-2-[4-(trifluoromethyl)phenyl]-1H-benzo[f]isoindole-1,3(2H)-dione}) | P430502 | C44H24F3NO5 | Polymer Information | SMILES | *c1ccc(cc1)Oc1ccc(cc1)C(=O)c1ccc(cc1)Oc1ccc(cc1)c1c2C(=O)N(C(=O)c2c(c2c1cccc2)*)c1ccc(cc1)C(F)(F)F
Homopolymer | poly{(4,4'-difluorobenzophenone)-alt-[4,9-bis(4-fluorophenyl)-2-(2-fluorophenyl)-1H-benzo[f]isoindole-1,3(2H)-dione]} | P430503 | C43H24FNO5 | Thermal property | Glass transition temperature | 282 | 0 | C
Homopolymer | poly{(4,4'-difluorobenzophenone)-alt-[4,9-bis(4-fluorophenyl)-2-(2-fluorophenyl)-1H-benzo[f]isoindole-1,3(2H)-dione]} | P430503 | C43H24FNO5 | Thermal property | Thermal decomposition temperature | 562.5 | 8.333333 | C
Homopolymer | poly{(4,4'-difluorobenzophenone)-alt-[4,9-bis(4-fluorophenyl)-2-(2-fluorophenyl)-1H-benzo[f]isoindole-1,3(2H)-dione]} | P430503 | C43H24FNO5 | Thermal property | Thermal decomposition weight loss | 10 | 0 | %
Homopolymer | poly{(4,4'-difluorobenzophenone)-alt-[4,9-bis(4-fluorophenyl)-2-(2-fluorophenyl)-1H-benzo[f]isoindole-1,3(2H)-dione]} | P430503 | C43H24FNO5 | Tensile property | Dynamic mechanical properties storage modulus | 1.4 | 0 | GPa
Homopolymer | poly{(4,4'-difluorobenzophenone)-alt-[4,9-bis(4-fluorophenyl)-2-(2-fluorophenyl)-1H-benzo[f]isoindole-1,3(2H)-dione]} | P430503 | C43H24FNO5 | Polymer Information | SMILES | *c1ccc(cc1)Oc1ccc(cc1)C(=O)c1ccc(cc1)Oc1ccc(cc1)c1c2C(=O)N(C(=O)c2c(c2c1cccc2)*)c1ccccc1F
Homopolymer | poly((4,4'-difluorobenzophenone)-alt-{4,9-bis(4-fluorophenyl)-2-[2-(trifluoromethyl)phenyl]-1H-benzo[f]isoindole-1,3(2H)-dione}) | P430504 | C44H24F3NO5 | Thermal property | Glass transition temperature | 260 | 0 | C
Homopolymer | poly((4,4'-difluorobenzophenone)-alt-{4,9-bis(4-fluorophenyl)-2-[2-(trifluoromethyl)phenyl]-1H-benzo[f]isoindole-1,3(2H)-dione}) | P430504 | C44H24F3NO5 | Thermal property | Thermal decomposition temperature | 562.5 | 147 | C
Homopolymer | poly((4,4'-difluorobenzophenone)-alt-{4,9-bis(4-fluorophenyl)-2-[2-(trifluoromethyl)phenyl]-1H-benzo[f]isoindole-1,3(2H)-dione}) | P430504 | C44H24F3NO5 | Thermal property | Thermal decomposition weight loss | 10 | 0 | %
Homopolymer | poly((4,4'-difluorobenzophenone)-alt-{4,9-bis(4-fluorophenyl)-2-[2-(trifluoromethyl)phenyl]-1H-benzo[f]isoindole-1,3(2H)-dione}) | P430504 | C44H24F3NO5 | Tensile property | Dynamic mechanical properties storage modulus | 2.8 | 0 | GPa
Homopolymer | poly((4,4'-difluorobenzophenone)-alt-{4,9-bis(4-fluorophenyl)-2-[2-(trifluoromethyl)phenyl]-1H-benzo[f]isoindole-1,3(2H)-dione}) | P430504 | C44H24F3NO5 | Polymer Information | SMILES | *c1ccc(cc1)Oc1ccc(cc1)C(=O)c1ccc(cc1)Oc1ccc(cc1)c1c2C(=O)N(C(=O)c2c(c2c1cccc2)*)c1ccccc1C(F)(F)F
Homopolymer | poly{(4,4'-difluorobenzophenone)-alt-[4,9-bis(4-fluorophenyl)-2-(biphenyl-2-yl)-1H-benzo[f]isoindole-1,3(2H)-dione]} | P430505 | C49H29NO5 | Thermal property | Glass transition temperature | 245 | 0 | C
Homopolymer | poly{(4,4'-difluorobenzophenone)-alt-[4,9-bis(4-fluorophenyl)-2-(biphenyl-2-yl)-1H-benzo[f]isoindole-1,3(2H)-dione]} | P430505 | C49H29NO5 | Thermal property | Thermal decomposition temperature | 554 | 21.33333 | C
Homopolymer | poly{(4,4'-difluorobenzophenone)-alt-[4,9-bis(4-fluorophenyl)-2-(biphenyl-2-yl)-1H-benzo[f]isoindole-1,3(2H)-dione]} | P430505 | C49H29NO5 | Thermal property | Thermal decomposition weight loss | 10 | 0 | %
Homopolymer | poly{(4,4'-difluorobenzophenone)-alt-[4,9-bis(4-fluorophenyl)-2-(biphenyl-2-yl)-1H-benzo[f]isoindole-1,3(2H)-dione]} | P430505 | C49H29NO5 | Tensile property | Dynamic mechanical properties storage modulus | 1.7 | 0 | GPa
Homopolymer | poly{(4,4'-difluorobenzophenone)-alt-[4,9-bis(4-fluorophenyl)-2-(biphenyl-2-yl)-1H-benzo[f]isoindole-1,3(2H)-dione]} | P430505 | C49H29NO5 | Polymer Information | SMILES | *c1ccc(cc1)Oc1ccc(cc1)C(=O)c1ccc(cc1)Oc1ccc(cc1)c1c2C(=O)N(C(=O)c2c(c2c1cccc2)*)c1ccccc1c1ccccc1
Homopolymer | poly{[bis(4-fluorophenyl) sulfone]-alt-[4,9-bis(4-hydroxyphenyl)-2-methyl-1H-benzo[f]isoindole-1,3(2H)-dione]} | P430506 | C37H23NO6S | Thermal property | Glass transition temperature | 314 | 0 | C
Homopolymer | poly{[bis(4-fluorophenyl) sulfone]-alt-[4,9-bis(4-hydroxyphenyl)-2-methyl-1H-benzo[f]isoindole-1,3(2H)-dione]} | P430506 | C37H23NO6S | Tensile property | Dynamic mechanical properties storage modulus | 2.5 | 0.18 | GPa
Homopolymer | poly{[bis(4-fluorophenyl) sulfone]-alt-[4,9-bis(4-hydroxyphenyl)-2-methyl-1H-benzo[f]isoindole-1,3(2H)-dione]} | P430506 | C37H23NO6S | Polymer Information | SMILES | *c1ccc(cc1)Oc1ccc(cc1)S(=O)(=O)c1ccc(cc1)Oc1ccc(cc1)c1c2C(=O)N(C(=O)c2c(c2c1cccc2)*)C
Homopolymer | poly{[bis(4-fluorophenyl) sulfone]-alt-[4,9-bis(4-hydroxyphenyl)-2-dodecyl-1H-benzo[f]isoindole-1,3(2H)-dione]} | P430507 | C48H45NO6S | Thermal property | Glass transition temperature | 167 | 0 | C
Homopolymer | poly{[bis(4-fluorophenyl) sulfone]-alt-[4,9-bis(4-hydroxyphenyl)-2-dodecyl-1H-benzo[f]isoindole-1,3(2H)-dione]} | P430507 | C48H45NO6S | Tensile property | Dynamic mechanical properties storage modulus | 2.6 | 0 | GPa
Homopolymer | poly{[bis(4-fluorophenyl) sulfone]-alt-[4,9-bis(4-hydroxyphenyl)-2-dodecyl-1H-benzo[f]isoindole-1,3(2H)-dione]} | P430507 | C48H45NO6S | Polymer Information | SMILES | CCCCCCCCCCCCN1C(=O)c2c(C1=O)c(*)c1c(c2c2ccc(cc2)Oc2ccc(cc2)S(=O)(=O)c2ccc(cc2)Oc2ccc(cc2)*)cccc1
Homopolymer | poly{[bis(4-fluorophenyl) sulfone]-alt-[4,9-bis(4-hydroxyphenyl)-2-phenyl-1H-benzo[f]isoindole-1,3(2H)-dione]} | P430508 | C42H25NO6S | Thermal property | Glass transition temperature | 310 | 85.71429 | C
Homopolymer | poly{[bis(4-fluorophenyl) sulfone]-alt-[4,9-bis(4-hydroxyphenyl)-2-phenyl-1H-benzo[f]isoindole-1,3(2H)-dione]} | P430508 | C42H25NO6S | Thermal property | Thermal decomposition temperature | 547 | 94.48889 | C
Homopolymer | poly{[bis(4-fluorophenyl) sulfone]-alt-[4,9-bis(4-hydroxyphenyl)-2-phenyl-1H-benzo[f]isoindole-1,3(2H)-dione]} | P430508 | C42H25NO6S | Thermal property | Thermal decomposition weight loss | 10 | 0 | %
Homopolymer | poly{[bis(4-fluorophenyl) sulfone]-alt-[4,9-bis(4-hydroxyphenyl)-2-phenyl-1H-benzo[f]isoindole-1,3(2H)-dione]} | P430508 | C42H25NO6S | Thermal property | Isothermal weight loss temperature | 400 | 0 | C
Homopolymer | poly{[bis(4-fluorophenyl) sulfone]-alt-[4,9-bis(4-hydroxyphenyl)-2-phenyl-1H-benzo[f]isoindole-1,3(2H)-dione]} | P430508 | C42H25NO6S | Thermal property | Isothermal weight loss time | 20 | 33.69697 | hour
Homopolymer | poly{[bis(4-fluorophenyl) sulfone]-alt-[4,9-bis(4-hydroxyphenyl)-2-phenyl-1H-benzo[f]isoindole-1,3(2H)-dione]} | P430508 | C42H25NO6S | Tensile property | Dynamic mechanical properties storage modulus | 2.6 | 0 | GPa
Homopolymer | poly{[bis(4-fluorophenyl) sulfone]-alt-[4,9-bis(4-hydroxyphenyl)-2-phenyl-1H-benzo[f]isoindole-1,3(2H)-dione]} | P430508 | C42H25NO6S | Polymer Information | SMILES | *c1ccc(cc1)Oc1ccc(cc1)S(=O)(=O)c1ccc(cc1)Oc1ccc(cc1)c1c2C(=O)N(C(=O)c2c(c2c1cccc2)*)c1ccccc1
Homopolymer | poly{[bis(4-fluorophenyl) sulfone]-alt-[4,9-bis(4-hydroxyphenyl)-2-(4-chlorophenyl)-1H-benzo[f]isoindole-1,3(2H)-dione]} | P430509 | C42H24ClNO6S | Thermal property | Glass transition temperature | 280 | 0 | C
Homopolymer | poly{[bis(4-fluorophenyl) sulfone]-alt-[4,9-bis(4-hydroxyphenyl)-2-(4-chlorophenyl)-1H-benzo[f]isoindole-1,3(2H)-dione]} | P430509 | C42H24ClNO6S | Thermal property | Thermal decomposition temperature | 545.5 | 56.33333 | C
Homopolymer | poly{[bis(4-fluorophenyl) sulfone]-alt-[4,9-bis(4-hydroxyphenyl)-2-(4-chlorophenyl)-1H-benzo[f]isoindole-1,3(2H)-dione]} | P430509 | C42H24ClNO6S | Thermal property | Thermal decomposition weight loss | 10 | 0 | %
Homopolymer | poly{[bis(4-fluorophenyl) sulfone]-alt-[4,9-bis(4-hydroxyphenyl)-2-(4-chlorophenyl)-1H-benzo[f]isoindole-1,3(2H)-dione]} | P430509 | C42H24ClNO6S | Tensile property | Dynamic mechanical properties storage modulus | 2.9 | 0 | GPa
Homopolymer | poly{[bis(4-fluorophenyl) sulfone]-alt-[4,9-bis(4-hydroxyphenyl)-2-(4-chlorophenyl)-1H-benzo[f]isoindole-1,3(2H)-dione]} | P430509 | C42H24ClNO6S | Polymer Information | SMILES | *c1ccc(cc1)Oc1ccc(cc1)S(=O)(=O)c1ccc(cc1)Oc1ccc(cc1)c1c2C(=O)N(C(=O)c2c(c2c1cccc2)*)c1ccc(cc1)Cl
Homopolymer | poly{[bis(4-fluorophenyl) sulfone]-alt-[4,9-bis(4-hydroxyphenyl)-2-(4-fluorophenyl)-1H-benzo[f]isoindole-1,3(2H)-dione]} | P430510 | C42H24FNO6S | Thermal property | Glass transition temperature | 300 | 0 | C
Homopolymer | poly{[bis(4-fluorophenyl) sulfone]-alt-[4,9-bis(4-hydroxyphenyl)-2-(4-fluorophenyl)-1H-benzo[f]isoindole-1,3(2H)-dione]} | P430510 | C42H24FNO6S | Thermal property | Thermal decomposition temperature | 556.5 | 3 | C
Homopolymer | poly{[bis(4-fluorophenyl) sulfone]-alt-[4,9-bis(4-hydroxyphenyl)-2-(4-fluorophenyl)-1H-benzo[f]isoindole-1,3(2H)-dione]} | P430510 | C42H24FNO6S | Thermal property | Thermal decomposition weight loss | 10 | 0 | %
Homopolymer | poly{[bis(4-fluorophenyl) sulfone]-alt-[4,9-bis(4-hydroxyphenyl)-2-(4-fluorophenyl)-1H-benzo[f]isoindole-1,3(2H)-dione]} | P430510 | C42H24FNO6S | Tensile property | Dynamic mechanical properties storage modulus | 2.6 | 0 | GPa
Homopolymer | poly{[bis(4-fluorophenyl) sulfone]-alt-[4,9-bis(4-hydroxyphenyl)-2-(4-fluorophenyl)-1H-benzo[f]isoindole-1,3(2H)-dione]} | P430510 | C42H24FNO6S | Polymer Information | SMILES | *c1ccc(cc1)Oc1ccc(cc1)S(=O)(=O)c1ccc(cc1)Oc1ccc(cc1)c1c2C(=O)N(C(=O)c2c(c2c1cccc2)*)c1ccc(cc1)F
Homopolymer | poly([bis(4-fluorophenyl) sulfone]-alt-{4,9-bis(4-fluorophenyl)-2-[3-(trifluoromethyl)phenyl]-1H-benzo[f]isoindole-1,3(2H)-dione}) | P430511 | C43H24F3NO6S | Thermal property | Glass transition temperature | 280.5 | 3 | C
Homopolymer | poly([bis(4-fluorophenyl) sulfone]-alt-{4,9-bis(4-fluorophenyl)-2-[3-(trifluoromethyl)phenyl]-1H-benzo[f]isoindole-1,3(2H)-dione}) | P430511 | C43H24F3NO6S | Thermal property | Thermal decomposition temperature | 550 | 13.71429 | C
Homopolymer | poly([bis(4-fluorophenyl) sulfone]-alt-{4,9-bis(4-fluorophenyl)-2-[3-(trifluoromethyl)phenyl]-1H-benzo[f]isoindole-1,3(2H)-dione}) | P430511 | C43H24F3NO6S | Thermal property | Thermal decomposition weight loss | 10 | 0 | %
Homopolymer | poly([bis(4-fluorophenyl) sulfone]-alt-{4,9-bis(4-fluorophenyl)-2-[3-(trifluoromethyl)phenyl]-1H-benzo[f]isoindole-1,3(2H)-dione}) | P430511 | C43H24F3NO6S | Tensile property | Dynamic mechanical properties storage modulus | 2.6 | 0.12 | GPa
Homopolymer | poly([bis(4-fluorophenyl) sulfone]-alt-{4,9-bis(4-fluorophenyl)-2-[3-(trifluoromethyl)phenyl]-1H-benzo[f]isoindole-1,3(2H)-dione}) | P430511 | C43H24F3NO6S | Polymer Information | SMILES | *c1ccc(cc1)Oc1ccc(cc1)S(=O)(=O)c1ccc(cc1)Oc1ccc(cc1)c1c2C(=O)N(C(=O)c2c(c2c1cccc2)*)c1cccc(c1)C(F)(F)F
Homopolymer | poly([bis(4-fluorophenyl) sulfone]-alt-{4,9-bis(4-fluorophenyl)-2-[4-(trifluoromethyl)phenyl]-1H-benzo[f]isoindole-1,3(2H)-dione}) | P430512 | C43H24F3NO6S | Thermal property | Glass transition temperature | 290 | 0 | C
Homopolymer | poly([bis(4-fluorophenyl) sulfone]-alt-{4,9-bis(4-fluorophenyl)-2-[4-(trifluoromethyl)phenyl]-1H-benzo[f]isoindole-1,3(2H)-dione}) | P430512 | C43H24F3NO6S | Thermal property | Thermal decomposition temperature | 541 | 1.333333 | C
Homopolymer | poly([bis(4-fluorophenyl) sulfone]-alt-{4,9-bis(4-fluorophenyl)-2-[4-(trifluoromethyl)phenyl]-1H-benzo[f]isoindole-1,3(2H)-dione}) | P430512 | C43H24F3NO6S | Thermal property | Thermal decomposition weight loss | 10 | 0 | %
Homopolymer | poly([bis(4-fluorophenyl) sulfone]-alt-{4,9-bis(4-fluorophenyl)-2-[4-(trifluoromethyl)phenyl]-1H-benzo[f]isoindole-1,3(2H)-dione}) | P430512 | C43H24F3NO6S | Tensile property | Dynamic mechanical properties storage modulus | 1.7 | 0 | GPa
Homopolymer | poly([bis(4-fluorophenyl) sulfone]-alt-{4,9-bis(4-fluorophenyl)-2-[4-(trifluoromethyl)phenyl]-1H-benzo[f]isoindole-1,3(2H)-dione}) | P430512 | C43H24F3NO6S | Polymer Information | SMILES | *c1ccc(cc1)Oc1ccc(cc1)S(=O)(=O)c1ccc(cc1)Oc1ccc(cc1)c1c2C(=O)N(C(=O)c2c(c2c1cccc2)*)c1ccc(cc1)C(F)(F)F
Homopolymer | poly{[bis(4-fluorophenyl) sulfone]-alt-[4,9-bis(4-hydroxyphenyl)-2-(2-fluorophenyl)-1H-benzo[f]isoindole-1,3(2H)-dione]} | P430513 | C42H24FNO6S | Thermal property | Thermal decomposition temperature | 544.5 | 27 | C
Homopolymer | poly{[bis(4-fluorophenyl) sulfone]-alt-[4,9-bis(4-hydroxyphenyl)-2-(2-fluorophenyl)-1H-benzo[f]isoindole-1,3(2H)-dione]} | P430513 | C42H24FNO6S | Thermal property | Thermal decomposition weight loss | 10 | 0 | %
Homopolymer | poly{[bis(4-fluorophenyl) sulfone]-alt-[4,9-bis(4-hydroxyphenyl)-2-(2-fluorophenyl)-1H-benzo[f]isoindole-1,3(2H)-dione]} | P430513 | C42H24FNO6S | Tensile property | Dynamic mechanical properties storage modulus | 3.4 | 0 | GPa
Homopolymer | poly{[bis(4-fluorophenyl) sulfone]-alt-[4,9-bis(4-hydroxyphenyl)-2-(2-fluorophenyl)-1H-benzo[f]isoindole-1,3(2H)-dione]} | P430513 | C42H24FNO6S | Polymer Information | SMILES | *c1ccc(cc1)Oc1ccc(cc1)S(=O)(=O)c1ccc(cc1)Oc1ccc(cc1)c1c2C(=O)N(C(=O)c2c(c2c1cccc2)*)c1ccccc1F
Homopolymer | poly([bis(4-fluorophenyl) sulfone]-alt-{4,9-bis(4-fluorophenyl)-2-[2-(trifluoromethyl)phenyl]-1H-benzo[f]isoindole-1,3(2H)-dione}) | P430514 | C43H24F3NO6S | Thermal property | Glass transition temperature | 290 | 0 | C
Homopolymer | poly([bis(4-fluorophenyl) sulfone]-alt-{4,9-bis(4-fluorophenyl)-2-[2-(trifluoromethyl)phenyl]-1H-benzo[f]isoindole-1,3(2H)-dione}) | P430514 | C43H24F3NO6S | Thermal property | Thermal decomposition temperature | 550.5 | 0.3333333 | C
Homopolymer | poly([bis(4-fluorophenyl) sulfone]-alt-{4,9-bis(4-fluorophenyl)-2-[2-(trifluoromethyl)phenyl]-1H-benzo[f]isoindole-1,3(2H)-dione}) | P430514 | C43H24F3NO6S | Thermal property | Thermal decomposition weight loss | 10 | 0 | %
Homopolymer | poly([bis(4-fluorophenyl) sulfone]-alt-{4,9-bis(4-fluorophenyl)-2-[2-(trifluoromethyl)phenyl]-1H-benzo[f]isoindole-1,3(2H)-dione}) | P430514 | C43H24F3NO6S | Tensile property | Dynamic mechanical properties storage modulus | 2.6 | 0 | GPa
Homopolymer | poly([bis(4-fluorophenyl) sulfone]-alt-{4,9-bis(4-fluorophenyl)-2-[2-(trifluoromethyl)phenyl]-1H-benzo[f]isoindole-1,3(2H)-dione}) | P430514 | C43H24F3NO6S | Polymer Information | SMILES | *c1ccc(cc1)Oc1ccc(cc1)S(=O)(=O)c1ccc(cc1)Oc1ccc(cc1)c1c2C(=O)N(C(=O)c2c(c2c1cccc2)*)c1ccccc1C(F)(F)F
Homopolymer | poly{[bis(4-fluorophenyl) sulfone]-alt-[4,9-bis(4-hydroxyphenyl)-2-(biphenyl-2-yl)-1H-benzo[f]isoindole-1,3(2H)-dione]} | P430515 | C48H29NO6S | Thermal property | Glass transition temperature | 278 | 0 | C
Homopolymer | poly{[bis(4-fluorophenyl) sulfone]-alt-[4,9-bis(4-hydroxyphenyl)-2-(biphenyl-2-yl)-1H-benzo[f]isoindole-1,3(2H)-dione]} | P430515 | C48H29NO6S | Thermal property | Thermal decomposition temperature | 543 | 21.33333 | C
Homopolymer | poly{[bis(4-fluorophenyl) sulfone]-alt-[4,9-bis(4-hydroxyphenyl)-2-(biphenyl-2-yl)-1H-benzo[f]isoindole-1,3(2H)-dione]} | P430515 | C48H29NO6S | Thermal property | Thermal decomposition weight loss | 10 | 0 | %
Homopolymer | poly{[bis(4-fluorophenyl) sulfone]-alt-[4,9-bis(4-hydroxyphenyl)-2-(biphenyl-2-yl)-1H-benzo[f]isoindole-1,3(2H)-dione]} | P430515 | C48H29NO6S | Tensile property | Dynamic mechanical properties storage modulus | 2 | 0 | GPa
Homopolymer | poly{[bis(4-fluorophenyl) sulfone]-alt-[4,9-bis(4-hydroxyphenyl)-2-(biphenyl-2-yl)-1H-benzo[f]isoindole-1,3(2H)-dione]} | P430515 | C48H29NO6S | Polymer Information | SMILES | *c1ccc(cc1)Oc1ccc(cc1)S(=O)(=O)c1ccc(cc1)Oc1ccc(cc1)c1c2C(=O)N(C(=O)c2c(c2c1cccc2)*)c1ccccc1c1ccccc1
Homopolymer | poly{[1,3-bis(4-fluorobenzoyl)benzene]-alt-[4,9-bis(4-hydroxyphenyl)-2-methyl-1H-benzo[f]isoindole-1,3(2H)-dione]} | P430516 | C45H27NO6 | Thermal property | Glass transition temperature | 251 | 0 | C
Homopolymer | poly{[1,3-bis(4-fluorobenzoyl)benzene]-alt-[4,9-bis(4-hydroxyphenyl)-2-methyl-1H-benzo[f]isoindole-1,3(2H)-dione]} | P430516 | C45H27NO6 | Tensile property | Dynamic mechanical properties storage modulus | 2.4 | 0 | GPa
Homopolymer | poly{[1,3-bis(4-fluorobenzoyl)benzene]-alt-[4,9-bis(4-hydroxyphenyl)-2-methyl-1H-benzo[f]isoindole-1,3(2H)-dione]} | P430516 | C45H27NO6 | Polymer Information | SMILES | *c1ccc(cc1)Oc1ccc(cc1)C(=O)c1cccc(c1)C(=O)c1ccc(cc1)Oc1ccc(cc1)c1c2C(=O)N(C(=O)c2c(c2c1cccc2)*)C
Homopolymer | poly{[1,3-bis(4-fluorobenzoyl)benzene]-alt-[4,9-bis(4-hydroxyphenyl)-2-dodecyl-1H-benzo[f]isoindole-1,3(2H)-dione]} | P430517 | C56H49NO6 | Thermal property | Glass transition temperature | 140 | 0 | C
Homopolymer | poly{[1,3-bis(4-fluorobenzoyl)benzene]-alt-[4,9-bis(4-hydroxyphenyl)-2-dodecyl-1H-benzo[f]isoindole-1,3(2H)-dione]} | P430517 | C56H49NO6 | Tensile property | Dynamic mechanical properties storage modulus | 2.7 | 0 | GPa
Homopolymer | poly{[1,3-bis(4-fluorobenzoyl)benzene]-alt-[4,9-bis(4-hydroxyphenyl)-2-dodecyl-1H-benzo[f]isoindole-1,3(2H)-dione]} | P430517 | C56H49NO6 | Polymer Information | SMILES | CCCCCCCCCCCCN1C(=O)c2c(C1=O)c(*)c1c(c2c2ccc(cc2)Oc2ccc(cc2)C(=O)c2cccc(c2)C(=O)c2ccc(cc2)Oc2ccc(cc2)*)cccc1
Homopolymer | poly{[1,3-bis(4-fluorobenzoyl)benzene]-alt-[4,9-bis(4-hydroxyphenyl)-2-(4-fluorophenyl)-1H-benzo[f]isoindole-1,3(2H)-dione]} | P430518 | C50H28FNO6 | Thermal property | Glass transition temperature | 243 | 0 | C
Homopolymer | poly{[1,3-bis(4-fluorobenzoyl)benzene]-alt-[4,9-bis(4-hydroxyphenyl)-2-(4-fluorophenyl)-1H-benzo[f]isoindole-1,3(2H)-dione]} | P430518 | C50H28FNO6 | Thermal property | Thermal decomposition temperature | 570.5 | 3 | C
Homopolymer | poly{[1,3-bis(4-fluorobenzoyl)benzene]-alt-[4,9-bis(4-hydroxyphenyl)-2-(4-fluorophenyl)-1H-benzo[f]isoindole-1,3(2H)-dione]} | P430518 | C50H28FNO6 | Thermal property | Thermal decomposition weight loss | 10 | 0 | %
Homopolymer | poly{[1,3-bis(4-fluorobenzoyl)benzene]-alt-[4,9-bis(4-hydroxyphenyl)-2-(4-fluorophenyl)-1H-benzo[f]isoindole-1,3(2H)-dione]} | P430518 | C50H28FNO6 | Tensile property | Dynamic mechanical properties storage modulus | 2.8 | 0 | GPa
Homopolymer | poly{[1,3-bis(4-fluorobenzoyl)benzene]-alt-[4,9-bis(4-hydroxyphenyl)-2-(4-fluorophenyl)-1H-benzo[f]isoindole-1,3(2H)-dione]} | P430518 | C50H28FNO6 | Polymer Information | SMILES | *c1ccc(cc1)Oc1ccc(cc1)C(=O)c1cccc(c1)C(=O)c1ccc(cc1)Oc1ccc(cc1)c1c2C(=O)N(C(=O)c2c(c2c1cccc2)*)c1ccc(cc1)F
Homopolymer | poly{(1,3,5,7-tetraoxo-2,5,6,7-tetrahydro-1H,3H-benzo[1,2-c:4,5-c']dipyrrole-2,6-diyl)[2,2'-bis(trifluoromethoxy)biphenyl-4,4'-diyl]} | P432001 | C24H8F6N2O6 | Thermal property | Glass transition temperature | 384 | 768 | C
Homopolymer | poly{(1,3,5,7-tetraoxo-2,5,6,7-tetrahydro-1H,3H-benzo[1,2-c:4,5-c']dipyrrole-2,6-diyl)[2,2'-bis(trifluoromethoxy)biphenyl-4,4'-diyl]} | P432001 | C24H8F6N2O6 | Thermal property | Thermal decomposition temperature | 591 | 0 | C
Homopolymer | poly{(1,3,5,7-tetraoxo-2,5,6,7-tetrahydro-1H,3H-benzo[1,2-c:4,5-c']dipyrrole-2,6-diyl)[2,2'-bis(trifluoromethoxy)biphenyl-4,4'-diyl]} | P432001 | C24H8F6N2O6 | Thermal property | Thermal decomposition weight loss | 5 | 0 | %
Homopolymer | poly{(1,3,5,7-tetraoxo-2,5,6,7-tetrahydro-1H,3H-benzo[1,2-c:4,5-c']dipyrrole-2,6-diyl)[2,2'-bis(trifluoromethoxy)biphenyl-4,4'-diyl]} | P432001 | C24H8F6N2O6 | Electric property | Dielectric constant ac | 2.6 | 0
Homopolymer | poly{(1,3,5,7-tetraoxo-2,5,6,7-tetrahydro-1H,3H-benzo[1,2-c:4,5-c']dipyrrole-2,6-diyl)[2,2'-bis(trifluoromethoxy)biphenyl-4,4'-diyl]} | P432001 | C24H8F6N2O6 | Physicochemical property | Water absorption | 0.7 | 0 | wt%
Homopolymer | poly{(1,3,5,7-tetraoxo-2,5,6,7-tetrahydro-1H,3H-benzo[1,2-c:4,5-c']dipyrrole-2,6-diyl)[2,2'-bis(trifluoromethoxy)biphenyl-4,4'-diyl]} | P432001 | C24H8F6N2O6 | Tensile property | Dynamic mechanical properties storage modulus | 1.7 | 0 | GPa
Homopolymer | poly{(1,3,5,7-tetraoxo-2,5,6,7-tetrahydro-1H,3H-benzo[1,2-c:4,5-c']dipyrrole-2,6-diyl)[2,2'-bis(trifluoromethoxy)biphenyl-4,4'-diyl]} | P432001 | C24H8F6N2O6 | Tensile property | Dynamic mechanical properties loss modulus | 0.12 | 0 | GPa
Homopolymer | poly{(1,3,5,7-tetraoxo-2,5,6,7-tetrahydro-1H,3H-benzo[1,2-c:4,5-c']dipyrrole-2,6-diyl)[2,2'-bis(trifluoromethoxy)biphenyl-4,4'-diyl]} | P432001 | C24H8F6N2O6 | Tensile property | Dynamic mechanical properties loss tangent | 0.07 | 0
Homopolymer | poly{(1,3,5,7-tetraoxo-2,5,6,7-tetrahydro-1H,3H-benzo[1,2-c:4,5-c']dipyrrole-2,6-diyl)[2,2'-bis(trifluoromethoxy)biphenyl-4,4'-diyl]} | P432001 | C24H8F6N2O6 | Tensile property | Elongation at break | 18 | 0 | %
Homopolymer | poly{(1,3,5,7-tetraoxo-2,5,6,7-tetrahydro-1H,3H-benzo[1,2-c:4,5-c']dipyrrole-2,6-diyl)[2,2'-bis(trifluoromethoxy)biphenyl-4,4'-diyl]} | P432001 | C24H8F6N2O6 | Tensile property | Tensile modulus | 7.2 | 0 | GPa
Homopolymer | poly{(1,3,5,7-tetraoxo-2,5,6,7-tetrahydro-1H,3H-benzo[1,2-c:4,5-c']dipyrrole-2,6-diyl)[2,2'-bis(trifluoromethoxy)biphenyl-4,4'-diyl]} | P432001 | C24H8F6N2O6 | Tensile property | Tensile stress strength at break | 0.378 | 0 | GPa
Homopolymer | poly{(1,3,5,7-tetraoxo-2,5,6,7-tetrahydro-1H,3H-benzo[1,2-c:4,5-c']dipyrrole-2,6-diyl)[2,2'-bis(trifluoromethoxy)biphenyl-4,4'-diyl]} | P432001 | C24H8F6N2O6 | Polymer Information | SMILES | *c1ccc(c(c1)OC(F)(F)F)c1ccc(cc1OC(F)(F)F)n1c(=O)c2c(c1=O)cc1c(c2)c(=O)n(c1=O)*
Homopolymer | poly{[5-(benzoxazol-2-yl)-1,3-phenylenediamine]-alt-(pyromellitic anhydride)} | P432002 | C23H9N3O5 | Thermal property | Thermal decomposition temperature | 409.5 | 3 | C
Homopolymer | poly{[5-(benzoxazol-2-yl)-1,3-phenylenediamine]-alt-(pyromellitic anhydride)} | P432002 | C23H9N3O5 | Thermal property | Thermal decomposition weight loss | 0.5 | 0 | %
Homopolymer | poly{[5-(benzoxazol-2-yl)-1,3-phenylenediamine]-alt-(pyromellitic anhydride)} | P432002 | C23H9N3O5 | Thermal property | Isothermal weight loss temperature | 320 | 0 | C
Homopolymer | poly{[5-(benzoxazol-2-yl)-1,3-phenylenediamine]-alt-(pyromellitic anhydride)} | P432002 | C23H9N3O5 | Thermal property | Isothermal weight loss time | 20 | 0 | hour
Homopolymer | poly{[5-(benzoxazol-2-yl)-1,3-phenylenediamine]-alt-(pyromellitic anhydride)} | P432002 | C23H9N3O5 | Polymer Information | SMILES | *c1cc(cc(c1)n1c(=O)c2c(c1=O)cc1c(c2)c(=O)n(c1=O)*)c1nc2c(o1)cccc2
Homopolymer | poly{[5-(benzothiazol-2-yl)-1,3-phenylenediamine]-alt-(pyromellitic anhydride)} | P432003 | C23H9N3O4S | Thermal property | Thermal decomposition temperature | 405.5 | 3 | C
Homopolymer | poly{[5-(benzothiazol-2-yl)-1,3-phenylenediamine]-alt-(pyromellitic anhydride)} | P432003 | C23H9N3O4S | Thermal property | Thermal decomposition weight loss | 0.5 | 0 | %
Homopolymer | poly{[5-(benzothiazol-2-yl)-1,3-phenylenediamine]-alt-(pyromellitic anhydride)} | P432003 | C23H9N3O4S | Thermal property | Isothermal weight loss temperature | 320 | 0 | C
Homopolymer | poly{[5-(benzothiazol-2-yl)-1,3-phenylenediamine]-alt-(pyromellitic anhydride)} | P432003 | C23H9N3O4S | Thermal property | Isothermal weight loss time | 20 | 0 | hour
Homopolymer | poly{[5-(benzothiazol-2-yl)-1,3-phenylenediamine]-alt-(pyromellitic anhydride)} | P432003 | C23H9N3O4S | Polymer Information | SMILES | *c1cc(cc(c1)n1c(=O)c2c(c1=O)cc1c(c2)c(=O)n(c1=O)*)c1nc2c(s1)cccc2
Homopolymer | poly{[N-(4-chlorophenyl)maleimide]-alt-styrene} | P432004 | C18H14ClNO2 | Thermal property | Thermal decomposition temperature | 370.5 | 3 | C
Homopolymer | poly{[N-(4-chlorophenyl)maleimide]-alt-styrene} | P432004 | C18H14ClNO2 | Thermal property | Thermal decomposition weight loss | 10 | 0 | %
Homopolymer | poly{[N-(4-chlorophenyl)maleimide]-alt-styrene} | P432004 | C18H14ClNO2 | Polymer Information | SMILES | *CC(C1C(*)C(=O)N(C1=O)c1ccc(cc1)Cl)c1ccccc1
Homopolymer | poly{[(E)-1,2-diamino-1,2-dicyanoethene]-alt-(pyromellitic anhydride)} | P432005 | C14H2N4O4 | Thermal property | Glass transition temperature | 210 | 0 | C
Homopolymer | poly{[(E)-1,2-diamino-1,2-dicyanoethene]-alt-(pyromellitic anhydride)} | P432005 | C14H2N4O4 | Thermal property | Thermal decomposition temperature | 404 | 10406.87 | C
Homopolymer | poly{[(E)-1,2-diamino-1,2-dicyanoethene]-alt-(pyromellitic anhydride)} | P432005 | C14H2N4O4 | Thermal property | Thermal decomposition weight loss | 10 | 0 | %
Homopolymer | poly{[(E)-1,2-diamino-1,2-dicyanoethene]-alt-(pyromellitic anhydride)} | P432005 | C14H2N4O4 | Polymer Information | SMILES | N#CC(=C(C#N)*)n1c(=O)c2c(c1=O)cc1c(c2)c(=O)n(c1=O)*
Homopolymer | poly[(trans-cyclohexane-1,4-diamine)-alt-(biphenyl-3,3':4,4'-tetracarboxylic dianhydride)] | P432006 | C22H16N2O4 | Thermal property | Glass transition temperature | 360 | 0 | C
Homopolymer | poly[(trans-cyclohexane-1,4-diamine)-alt-(biphenyl-3,3':4,4'-tetracarboxylic dianhydride)] | P432006 | C22H16N2O4 | Tensile property | Dynamic mechanical properties storage modulus | 0.3 | 0 | GPa
Homopolymer | poly[(trans-cyclohexane-1,4-diamine)-alt-(biphenyl-3,3':4,4'-tetracarboxylic dianhydride)] | P432006 | C22H16N2O4 | Polymer Information | SMILES | *C1CCC(CC1)N1C(=O)c2c(C1=O)cc(cc2)c1ccc2c(c1)C(=O)N(C2=O)*
Homopolymer | poly[styrene-alt-(N-phenylmaleimide)] | P432007 | C18H15NO2 | Thermal property | Glass transition temperature | 221 | 0 | C
Homopolymer | poly[styrene-alt-(N-phenylmaleimide)] | P432007 | C18H15NO2 | Thermal property | Thermal decomposition temperature | 370.5 | 56.33333 | C
Homopolymer | poly[styrene-alt-(N-phenylmaleimide)] | P432007 | C18H15NO2 | Thermal property | Thermal decomposition weight loss | 10 | 0 | %
Homopolymer | poly[styrene-alt-(N-phenylmaleimide)] | P432007 | C18H15NO2 | Dilute solution property | Intrinsic viscosity eta | 0.5195 | 0.001160333 | dl/g
Homopolymer | poly[styrene-alt-(N-phenylmaleimide)] | P432007 | C18H15NO2 | Shear property | Dynamic shear properties storage modulus | 7e-06 | 0 | GPa
Homopolymer | poly[styrene-alt-(N-phenylmaleimide)] | P432007 | C18H15NO2 | Polymer Information | SMILES | *CC(C1C(=O)N(C(=O)C1*)c1ccccc1)c1ccccc1
Homopolymer | poly{styrene-alt-[N-(2-chlorophenyl)maleimide]} | P432008 | C18H14ClNO2 | Thermal property | Thermal decomposition temperature | 382.5 | 8.333333 | C
Homopolymer | poly{styrene-alt-[N-(2-chlorophenyl)maleimide]} | P432008 | C18H14ClNO2 | Thermal property | Thermal decomposition weight loss | 10 | 0 | %
Homopolymer | poly{styrene-alt-[N-(2-chlorophenyl)maleimide]} | P432008 | C18H14ClNO2 | Polymer Information | SMILES | *CC(C1C(=O)N(C(=O)C1*)c1ccccc1Cl)c1ccccc1
Homopolymer | poly(2,6-dioxo-1,3,5-trimethylpiperidine-3,5-diyl) | P432009 | C8H11NO2 | Thermal property | Glass transition temperature | 170 | 0 | C
Homopolymer | poly(2,6-dioxo-1,3,5-trimethylpiperidine-3,5-diyl) | P432009 | C8H11NO2 | Polymer Information | SMILES | CN1C(=O)C(*)(C)CC(C1=O)(*)C
Homopolymer | poly{(3,3'-dihydroxybenzidine)-alt-[4,4'-(hexafluoroisopropylidene)bis(phthalic anhydride)]} | P432010 | C31H14F6N2O6 | Physical property | Density | 1.458 | 0 | g/cm3
Homopolymer | poly{(3,3'-dihydroxybenzidine)-alt-[4,4'-(hexafluoroisopropylidene)bis(phthalic anhydride)]} | P432010 | C31H14F6N2O6 | Physical property | Specific volume | 0.6859 | 0 | cm3/g
Homopolymer | poly{(3,3'-dihydroxybenzidine)-alt-[4,4'-(hexafluoroisopropylidene)bis(phthalic anhydride)]} | P432010 | C31H14F6N2O6 | Optical property | Refractive index | 1.599 | 0
Homopolymer | poly{(3,3'-dihydroxybenzidine)-alt-[4,4'-(hexafluoroisopropylidene)bis(phthalic anhydride)]} | P432010 | C31H14F6N2O6 | Thermal property | Glass transition temperature | 356 | 1544 | C
Homopolymer | poly{(3,3'-dihydroxybenzidine)-alt-[4,4'-(hexafluoroisopropylidene)bis(phthalic anhydride)]} | P432010 | C31H14F6N2O6 | Thermal property | Thermal decomposition temperature | 400 | 4166.901 | C
Homopolymer | poly{(3,3'-dihydroxybenzidine)-alt-[4,4'-(hexafluoroisopropylidene)bis(phthalic anhydride)]} | P432010 | C31H14F6N2O6 | Thermal property | Thermal decomposition weight loss | 8.6 | 9.352381 | %
Homopolymer | poly{(3,3'-dihydroxybenzidine)-alt-[4,4'-(hexafluoroisopropylidene)bis(phthalic anhydride)]} | P432010 | C31H14F6N2O6 | Electric property | Surface resistivity | 50000000000 | 0 | ohm
Homopolymer | poly{(3,3'-dihydroxybenzidine)-alt-[4,4'-(hexafluoroisopropylidene)bis(phthalic anhydride)]} | P432010 | C31H14F6N2O6 | Physicochemical property | Gas permeability coefficient p | 1.7e-13 | 1.359624e-24 | cm3(STP)cm/(cm2*s*Pa)
Homopolymer | poly{(3,3'-dihydroxybenzidine)-alt-[4,4'-(hexafluoroisopropylidene)bis(phthalic anhydride)]} | P432010 | C31H14F6N2O6 | Polymer Information | SMILES | *c1ccc2c(c1)C(=O)N(C2=O)c1ccc(cc1O)c1ccc(c(c1)O)N1C(=O)c2c(C1=O)cc(cc2)C(C(F)(F)F)(C(F)(F)F)*
Homopolymer | poly({2,2'-diamino-4,4'-[2,2,2-trifluoro-1-(trifluoromethyl)ethane-1,1-diyl]diphenol}-alt-(pyromellitic anhydride)) | P432011 | C25H10F6N2O6 | Physical property | Density | 1.54 | 0 | g/cm3
Homopolymer | poly({2,2'-diamino-4,4'-[2,2,2-trifluoro-1-(trifluoromethyl)ethane-1,1-diyl]diphenol}-alt-(pyromellitic anhydride)) | P432011 | C25H10F6N2O6 | Physical property | Specific volume | 0.649 | 0 | cm3/g
Homopolymer | poly({2,2'-diamino-4,4'-[2,2,2-trifluoro-1-(trifluoromethyl)ethane-1,1-diyl]diphenol}-alt-(pyromellitic anhydride)) | P432011 | C25H10F6N2O6 | Optical property | Refractive index | 1.417 | 0
Homopolymer | poly({2,2'-diamino-4,4'-[2,2,2-trifluoro-1-(trifluoromethyl)ethane-1,1-diyl]diphenol}-alt-(pyromellitic anhydride)) | P432011 | C25H10F6N2O6 | Thermal property | Glass transition temperature | 350 | 1025.067 | C
Homopolymer | poly({2,2'-diamino-4,4'-[2,2,2-trifluoro-1-(trifluoromethyl)ethane-1,1-diyl]diphenol}-alt-(pyromellitic anhydride)) | P432011 | C25H10F6N2O6 | Thermal property | Thermal decomposition temperature | 450 | 4071.974 | C
Homopolymer | poly({2,2'-diamino-4,4'-[2,2,2-trifluoro-1-(trifluoromethyl)ethane-1,1-diyl]diphenol}-alt-(pyromellitic anhydride)) | P432011 | C25H10F6N2O6 | Thermal property | Thermal decomposition weight loss | 10.2 | 22.41333 | %
Homopolymer | poly({2,2'-diamino-4,4'-[2,2,2-trifluoro-1-(trifluoromethyl)ethane-1,1-diyl]diphenol}-alt-(pyromellitic anhydride)) | P432011 | C25H10F6N2O6 | Physicochemical property | Gas diffusion coefficient d | 3.87e-09 | 1.758377e-12 | cm2/s
Homopolymer | poly({2,2'-diamino-4,4'-[2,2,2-trifluoro-1-(trifluoromethyl)ethane-1,1-diyl]diphenol}-alt-(pyromellitic anhydride)) | P432011 | C25H10F6N2O6 | Physicochemical property | Gas permeability coefficient p | 4.67e-13 | 3.258653e-24 | cm3(STP)cm/(cm2*s*Pa)
Homopolymer | poly({2,2'-diamino-4,4'-[2,2,2-trifluoro-1-(trifluoromethyl)ethane-1,1-diyl]diphenol}-alt-(pyromellitic anhydride)) | P432011 | C25H10F6N2O6 | Polymer Information | SMILES | Oc1ccc(cc1n1c(=O)c2c(c1=O)cc1c(c2)c(=O)n(c1=O)*)C(C(F)(F)F)(C(F)(F)F)c1ccc(c(c1)*)O
Homopolymer | poly({5,5'-[2,2,2-trifluoro-1-(trifluoromethyl)ethane-1,1-diyl]bis(isobenzofuran-1,3-dione)}-alt-(2-methyl-1,4-phenylenediamine)) | P432012 | C26H12F6N2O4 | Optical property | Refractive index | 2.0319 | 0.27834348
Homopolymer | poly({5,5'-[2,2,2-trifluoro-1-(trifluoromethyl)ethane-1,1-diyl]bis(isobenzofuran-1,3-dione)}-alt-(2-methyl-1,4-phenylenediamine)) | P432012 | C26H12F6N2O4 | Electric property | Dielectric constant ac | 2.75 | 0
Homopolymer | poly({5,5'-[2,2,2-trifluoro-1-(trifluoromethyl)ethane-1,1-diyl]bis(isobenzofuran-1,3-dione)}-alt-(2-methyl-1,4-phenylenediamine)) | P432012 | C26H12F6N2O4 | Polymer Information | SMILES | *c1ccc2c(c1)C(=O)N(C2=O)c1ccc(cc1C)N1C(=O)c2c(C1=O)cc(cc2)C(C(F)(F)F)(C(F)(F)F)*
Homopolymer | poly({5,5'-[2,2,2-trifluoro-1-(trifluoromethyl)ethane-1,1-diyl]bis(isobenzofuran-1,3-dione)}-alt-(2-fluorobenzene-1,4-diamine)) | P432013 | C25H9F7N2O4 | Optical property | Refractive index | 2.02875 | 0.27451875
Homopolymer | poly({5,5'-[2,2,2-trifluoro-1-(trifluoromethyl)ethane-1,1-diyl]bis(isobenzofuran-1,3-dione)}-alt-(2-fluorobenzene-1,4-diamine)) | P432013 | C25H9F7N2O4 | Electric property | Dielectric constant ac | 2.85 | 0
Homopolymer | poly({5,5'-[2,2,2-trifluoro-1-(trifluoromethyl)ethane-1,1-diyl]bis(isobenzofuran-1,3-dione)}-alt-(2-fluorobenzene-1,4-diamine)) | P432013 | C25H9F7N2O4 | Polymer Information | SMILES | *c1ccc2c(c1)C(=O)N(C2=O)c1ccc(cc1F)N1C(=O)c2c(C1=O)cc(cc2)C(C(F)(F)F)(C(F)(F)F)*
Homopolymer | poly({5,5'-[2,2,2-trifluoro-1-(trifluoromethyl)ethane-1,1-diyl]bis(isobenzofuran-1,3-dione)}-alt-[2-(trifluoromethyl)benzene-1,4-diamine]) | P432014 | C26H9F9N2O4 | Optical property | Refractive index | 1.97125 | 0.2422521
Homopolymer | poly({5,5'-[2,2,2-trifluoro-1-(trifluoromethyl)ethane-1,1-diyl]bis(isobenzofuran-1,3-dione)}-alt-[2-(trifluoromethyl)benzene-1,4-diamine]) | P432014 | C26H9F9N2O4 | Electric property | Dielectric constant ac | 2.72 | 0
Homopolymer | poly({5,5'-[2,2,2-trifluoro-1-(trifluoromethyl)ethane-1,1-diyl]bis(isobenzofuran-1,3-dione)}-alt-[2-(trifluoromethyl)benzene-1,4-diamine]) | P432014 | C26H9F9N2O4 | Polymer Information | SMILES | *c1ccc2c(c1)C(=O)N(C2=O)c1ccc(cc1C(F)(F)F)N1C(=O)c2c(C1=O)cc(cc2)C(C(F)(F)F)(C(F)(F)F)*
Homopolymer | poly({5,5'-[2,2,2-trifluoro-1-(trifluoromethyl)ethane-1,1-diyl]bis(isobenzofuran-1,3-dione)}-alt-(2,3,5,6-tetrafluorobenzene-1,4-diamine)) | P432015 | C25H6F10N2O4 | Optical property | Refractive index | 1.9578 | 0.2327425
Homopolymer | poly({5,5'-[2,2,2-trifluoro-1-(trifluoromethyl)ethane-1,1-diyl]bis(isobenzofuran-1,3-dione)}-alt-(2,3,5,6-tetrafluorobenzene-1,4-diamine)) | P432015 | C25H6F10N2O4 | Electric property | Dielectric constant ac | 2.68 | 0
Homopolymer | poly({5,5'-[2,2,2-trifluoro-1-(trifluoromethyl)ethane-1,1-diyl]bis(isobenzofuran-1,3-dione)}-alt-(2,3,5,6-tetrafluorobenzene-1,4-diamine)) | P432015 | C25H6F10N2O4 | Polymer Information | SMILES | *c1ccc2c(c1)C(=O)N(C2=O)c1c(F)c(F)c(c(c1F)F)N1C(=O)c2c(C1=O)cc(cc2)C(C(F)(F)F)(C(F)(F)F)*
Homopolymer | poly({5,5'-[2,2,2-trifluoro-1-(trifluoromethyl)ethane-1,1-diyl]bis(isobenzofuran-1,3-dione)}-alt-(2,2',3,3',5,5',6,6'-octafluoro-1,1'-biphenyl-4,4'-diamine)) | P432016 | C31H6F14N2O4 | Optical property | Refractive index | 1.9396 | 0.2236962
Homopolymer | poly({5,5'-[2,2,2-trifluoro-1-(trifluoromethyl)ethane-1,1-diyl]bis(isobenzofuran-1,3-dione)}-alt-(2,2',3,3',5,5',6,6'-octafluoro-1,1'-biphenyl-4,4'-diamine)) | P432016 | C31H6F14N2O4 | Electric property | Dielectric constant ac | 2.55 | 0
Homopolymer | poly({5,5'-[2,2,2-trifluoro-1-(trifluoromethyl)ethane-1,1-diyl]bis(isobenzofuran-1,3-dione)}-alt-(2,2',3,3',5,5',6,6'-octafluoro-1,1'-biphenyl-4,4'-diamine)) | P432016 | C31H6F14N2O4 | Polymer Information | SMILES | *c1ccc2c(c1)C(=O)N(C2=O)c1c(F)c(F)c(c(c1F)F)c1c(F)c(F)c(c(c1F)F)N1C(=O)c2c(C1=O)cc(cc2)C(C(F)(F)F)(C(F)(F)F)*
Homopolymer | poly({5,5'-[2,2,2-trifluoro-1-(trifluoromethyl)ethane-1,1-diyl]bis(isobenzofuran-1,3-dione)}-alt-[2,5-bis(trifluoromethyl)benzene-1,4-diamine]) | P432017 | C27H8F12N2O4 | Optical property | Refractive index | 1.90036 | 0.201098
Homopolymer | poly({5,5'-[2,2,2-trifluoro-1-(trifluoromethyl)ethane-1,1-diyl]bis(isobenzofuran-1,3-dione)}-alt-[2,5-bis(trifluoromethyl)benzene-1,4-diamine]) | P432017 | C27H8F12N2O4 | Electric property | Dielectric constant ac | 2.59 | 0
Homopolymer | poly({5,5'-[2,2,2-trifluoro-1-(trifluoromethyl)ethane-1,1-diyl]bis(isobenzofuran-1,3-dione)}-alt-[2,5-bis(trifluoromethyl)benzene-1,4-diamine]) | P432017 | C27H8F12N2O4 | Polymer Information | SMILES | *c1ccc2c(c1)C(=O)N(C2=O)c1cc(c(cc1C(F)(F)F)N1C(=O)c2c(C1=O)cc(cc2)C(C(F)(F)F)(C(F)(F)F)*)C(F)(F)F
Homopolymer | poly{[5-(pentafluoro-lamda6-sulfanyl)-1,3-phenylenediamine]-alt-[4,4'-(hexafluoroisopropylidene)bis(phthalic anhydride)]} | P432018 | C25H9F11N2O4S | Optical property | Refractive index | 1.541 | 0
Homopolymer | poly{[5-(pentafluoro-lamda6-sulfanyl)-1,3-phenylenediamine]-alt-[4,4'-(hexafluoroisopropylidene)bis(phthalic anhydride)]} | P432018 | C25H9F11N2O4S | Polymer Information | SMILES | *c1ccc2c(c1)C(=O)N(C2=O)c1cc(cc(c1)S(F)(F)(F)(F)F)N1C(=O)c2c(C1=O)cc(cc2)C(C(F)(F)F)(C(F)(F)F)*
Homopolymer | poly{[5-(pentafluoro-lambda6-sulfanyl)-1,3-phenylenediamine]-alt-(biphenyl-3,3':4,4'-tetracarboxylic dianhydride)} | P432019 | C22H9F5N2O4S | Optical property | Refractive index | 1.64 | 0
Homopolymer | poly{[5-(pentafluoro-lambda6-sulfanyl)-1,3-phenylenediamine]-alt-(biphenyl-3,3':4,4'-tetracarboxylic dianhydride)} | P432019 | C22H9F5N2O4S | Polymer Information | SMILES | *c1cc(cc(c1)S(F)(F)(F)(F)F)N1C(=O)c2c(C1=O)ccc(c2)c1ccc2c(c1)C(=O)N(C2=O)*
Homopolymer | poly{[5-(pentafluoro-lamda6-sulfanyl)-1,3-phenylenediamine]-alt-[5,5'-(1-methylethane-1,1-diyl)bis(isobenzofuran-1,3-dione)]} | P432020 | C25H15F5N2O4S | Optical property | Refractive index | 1.597 | 0
Homopolymer | poly{[5-(pentafluoro-lamda6-sulfanyl)-1,3-phenylenediamine]-alt-[5,5'-(1-methylethane-1,1-diyl)bis(isobenzofuran-1,3-dione)]} | P432020 | C25H15F5N2O4S | Polymer Information | SMILES | *c1ccc2c(c1)C(=O)N(C2=O)c1cc(cc(c1)S(F)(F)(F)(F)F)N1C(=O)c2c(C1=O)cc(cc2)C(C)(C)*
Homopolymer | poly[(3,3',5,5'-tetramethylbenzidine)-alt-(pyromellitic anhydride)] | P432021 | C26H18N2O4 | Physical property | Density | 1.289 | 0 | g/cm3
Homopolymer | poly[(3,3',5,5'-tetramethylbenzidine)-alt-(pyromellitic anhydride)] | P432021 | C26H18N2O4 | Physical property | Specific volume | 0.7758 | 0 | cm3/g
Homopolymer | poly[(3,3',5,5'-tetramethylbenzidine)-alt-(pyromellitic anhydride)] | P432021 | C26H18N2O4 | Thermal property | Glass transition temperature | 340 | 0 | C
Homopolymer | poly[(3,3',5,5'-tetramethylbenzidine)-alt-(pyromellitic anhydride)] | P432021 | C26H18N2O4 | Physicochemical property | Gas permeability coefficient p | 3.75e-12 | 2.083333e-24 | cm3(STP)cm/(cm2*s*Pa)
Homopolymer | poly[(3,3',5,5'-tetramethylbenzidine)-alt-(pyromellitic anhydride)] | P432021 | C26H18N2O4 | Polymer Information | SMILES | Cc1cc(cc(c1n1c(=O)c2c(c1=O)cc1c(c2)c(=O)n(c1=O)*)C)c1cc(C)c(c(c1)C)*
Homopolymer | poly[(3,3',5,5'-tetramethylbenzidine)-alt-(biphenyl-3,3',4,4'-tetracarboxylic anhydride)] | P432022 | C32H22N2O4 | Physical property | Density | 1.266 | 0 | g/cm3
Homopolymer | poly[(3,3',5,5'-tetramethylbenzidine)-alt-(biphenyl-3,3',4,4'-tetracarboxylic anhydride)] | P432022 | C32H22N2O4 | Physical property | Specific volume | 0.7899 | 0 | cm3/g
Homopolymer | poly[(3,3',5,5'-tetramethylbenzidine)-alt-(biphenyl-3,3',4,4'-tetracarboxylic anhydride)] | P432022 | C32H22N2O4 | Thermal property | Glass transition temperature | 285 | 0 | C
Homopolymer | poly[(3,3',5,5'-tetramethylbenzidine)-alt-(biphenyl-3,3',4,4'-tetracarboxylic anhydride)] | P432022 | C32H22N2O4 | Physicochemical property | Gas permeability coefficient p | 3.75e-12 | 2.083333e-24 | cm3(STP)cm/(cm2*s*Pa)
Homopolymer | poly[(3,3',5,5'-tetramethylbenzidine)-alt-(biphenyl-3,3',4,4'-tetracarboxylic anhydride)] | P432022 | C32H22N2O4 | Polymer Information | SMILES | O=C1N(C(=O)c2c1cc(cc2)c1ccc2c(c1)C(=O)N(C2=O)*)c1c(C)cc(cc1C)c1cc(C)c(c(c1)C)*
Homopolymer | poly[(2,2',6,6'-tetramethylbenzidine)-alt-(pyromellitic anhydride)] | P432023 | C26H18N2O4 | Physical property | Density | 1.323 | 0 | g/cm3
Homopolymer | poly[(2,2',6,6'-tetramethylbenzidine)-alt-(pyromellitic anhydride)] | P432023 | C26H18N2O4 | Physical property | Specific volume | 0.7559 | 0 | cm3/g
Homopolymer | poly[(2,2',6,6'-tetramethylbenzidine)-alt-(pyromellitic anhydride)] | P432023 | C26H18N2O4 | Thermal property | Glass transition temperature | 353 | 0 | C
Homopolymer | poly[(2,2',6,6'-tetramethylbenzidine)-alt-(pyromellitic anhydride)] | P432023 | C26H18N2O4 | Physicochemical property | Gas permeability coefficient p | 3e-12 | 1.333333e-24 | cm3(STP)cm/(cm2*s*Pa)
Homopolymer | poly[(2,2',6,6'-tetramethylbenzidine)-alt-(pyromellitic anhydride)] | P432023 | C26H18N2O4 | Polymer Information | SMILES | *c1cc(C)c(c(c1)C)c1c(C)cc(cc1C)n1c(=O)c2c(c1=O)cc1c(c2)c(=O)n(c1=O)*
Homopolymer | poly[(2,2',6,6'-tetramethylbiphenyl-4,4'-diamine)-alt-(biphenyl-3,3':4,4'-tetracarboxylic dianhydride)] | P432024 | C32H22N2O4 | Physical property | Density | 1.263 | 0 | g/cm3
Homopolymer | poly[(2,2',6,6'-tetramethylbiphenyl-4,4'-diamine)-alt-(biphenyl-3,3':4,4'-tetracarboxylic dianhydride)] | P432024 | C32H22N2O4 | Physical property | Specific volume | 0.7918 | 0 | cm3/g
Homopolymer | poly[(2,2',6,6'-tetramethylbiphenyl-4,4'-diamine)-alt-(biphenyl-3,3':4,4'-tetracarboxylic dianhydride)] | P432024 | C32H22N2O4 | Thermal property | Glass transition temperature | 280 | 0 | C
Homopolymer | poly[(2,2',6,6'-tetramethylbiphenyl-4,4'-diamine)-alt-(biphenyl-3,3':4,4'-tetracarboxylic dianhydride)] | P432024 | C32H22N2O4 | Physicochemical property | Gas permeability coefficient p | 2.3e-12 | 1.08e-24 | cm3(STP)cm/(cm2*s*Pa)
Homopolymer | poly[(2,2',6,6'-tetramethylbiphenyl-4,4'-diamine)-alt-(biphenyl-3,3':4,4'-tetracarboxylic dianhydride)] | P432024 | C32H22N2O4 | Polymer Information | SMILES | *c1cc(C)c(c(c1)C)c1c(C)cc(cc1C)N1C(=O)c2c(C1=O)cc(cc2)c1ccc2c(c1)C(=O)N(C2=O)*
Homopolymer | poly{(2,2',6,6'-tetramethylbenzidine)-alt-4,4'-[(hexafluoroisopropylidene)bis(phthalic anhydride)]} | P432025 | C35H22F6N2O4 | Physical property | Density | 1.355 | 0 | g/cm3
Homopolymer | poly{(2,2',6,6'-tetramethylbenzidine)-alt-4,4'-[(hexafluoroisopropylidene)bis(phthalic anhydride)]} | P432025 | C35H22F6N2O4 | Physical property | Specific volume | 0.738 | 0 | cm3/g
Homopolymer | poly{(2,2',6,6'-tetramethylbenzidine)-alt-4,4'-[(hexafluoroisopropylidene)bis(phthalic anhydride)]} | P432025 | C35H22F6N2O4 | Thermal property | Glass transition temperature | 346 | 0 | C
Homopolymer | poly{(2,2',6,6'-tetramethylbenzidine)-alt-4,4'-[(hexafluoroisopropylidene)bis(phthalic anhydride)]} | P432025 | C35H22F6N2O4 | Physicochemical property | Gas permeability coefficient p | 6e-12 | 5.333333e-24 | cm3(STP)cm/(cm2*s*Pa)
Homopolymer | poly{(2,2',6,6'-tetramethylbenzidine)-alt-4,4'-[(hexafluoroisopropylidene)bis(phthalic anhydride)]} | P432025 | C35H22F6N2O4 | Polymer Information | SMILES | *c1ccc2c(c1)C(=O)N(C2=O)c1cc(C)c(c(c1)C)c1c(C)cc(cc1C)N1C(=O)c2c(C1=O)cc(cc2)C(C(F)(F)F)(C(F)(F)F)*
Homopolymer | poly{[4-(2,2,2-trifluoroethoxy)-1,3-phenylenediamine]-alt-[4,4'-(hexafluoroisopropylidene)bis(phthalic anhydride)]} | P432026 | C27H11F9N2O5 | Physicochemical property | Surface tension | 30.5 | 5.333333 | mN/m
Homopolymer | poly{[4-(2,2,2-trifluoroethoxy)-1,3-phenylenediamine]-alt-[4,4'-(hexafluoroisopropylidene)bis(phthalic anhydride)]} | P432026 | C27H11F9N2O5 | Physicochemical property | Contact angle | 83.5 | 3 | degree
Homopolymer | poly{[4-(2,2,2-trifluoroethoxy)-1,3-phenylenediamine]-alt-[4,4'-(hexafluoroisopropylidene)bis(phthalic anhydride)]} | P432026 | C27H11F9N2O5 | Polymer Information | SMILES | *c1ccc2c(c1)C(=O)N(C2=O)c1cc(ccc1OCC(F)(F)F)N1C(=O)c2c(C1=O)cc(cc2)C(C(F)(F)F)(C(F)(F)F)*
Homopolymer | poly{[4-(2,2,3,3,4,4,4-heptafluorobutoxy)-1,3-phenylenediamine]-alt-[4,4'-(hexafluoroisopropylidene)bis(phthalic anhydride)]} | P432027 | C29H11F13N2O5 | Physicochemical property | Surface tension | 24 | 12 | mN/m
Homopolymer | poly{[4-(2,2,3,3,4,4,4-heptafluorobutoxy)-1,3-phenylenediamine]-alt-[4,4'-(hexafluoroisopropylidene)bis(phthalic anhydride)]} | P432027 | C29H11F13N2O5 | Physicochemical property | Contact angle | 87.75 | 30.08333 | degree
Homopolymer | poly{[4-(2,2,3,3,4,4,4-heptafluorobutoxy)-1,3-phenylenediamine]-alt-[4,4'-(hexafluoroisopropylidene)bis(phthalic anhydride)]} | P432027 | C29H11F13N2O5 | Polymer Information | SMILES | *c1ccc2c(c1)C(=O)N(C2=O)c1cc(ccc1OCC(C(C(F)(F)F)(F)F)(F)F)N1C(=O)c2c(C1=O)cc(cc2)C(C(F)(F)F)(C(F)(F)F)*
Homopolymer | poly{[4-(2,2,3,3,4,4,5,5,6,6,7,7,8,8,8-pentadecafluorooctyloxy)-1,3-phenylenediamine]-alt-[4,4'-(hexafluoroisopropylidene)bis(phthalic anhydride)]} | P432028 | C33H11F21N2O5 | Physicochemical property | Surface tension | 13.5 | 16.33333 | mN/m
Homopolymer | poly{[4-(2,2,3,3,4,4,5,5,6,6,7,7,8,8,8-pentadecafluorooctyloxy)-1,3-phenylenediamine]-alt-[4,4'-(hexafluoroisopropylidene)bis(phthalic anhydride)]} | P432028 | C33H11F21N2O5 | Physicochemical property | Contact angle | 99 | 33.33333 | degree
Homopolymer | poly{[4-(2,2,3,3,4,4,5,5,6,6,7,7,8,8,8-pentadecafluorooctyloxy)-1,3-phenylenediamine]-alt-[4,4'-(hexafluoroisopropylidene)bis(phthalic anhydride)]} | P432028 | C33H11F21N2O5 | Polymer Information | SMILES | *c1ccc2c(c1)C(=O)N(C2=O)c1cc(ccc1OCC(C(C(C(C(C(C(F)(F)F)(F)F)(F)F)(F)F)(F)F)(F)F)(F)F)N1C(=O)c2c(C1=O)cc(cc2)C(C(F)(F)F)(C(F)(F)F)*
Homopolymer | poly({6,6'-dimethyl-3,3'-[2,2,2-trifluoro-1-(trifluoromethyl)ethane-1,1-diyl]disaniline}-alt-[4,4'-(hexafluoroisopropylidene)bis(phthalic anhydride)]) | P432029 | C36H18F12N2O4 | Physical property | Density | 1.422 | 0 | g/cm3
Homopolymer | poly({6,6'-dimethyl-3,3'-[2,2,2-trifluoro-1-(trifluoromethyl)ethane-1,1-diyl]disaniline}-alt-[4,4'-(hexafluoroisopropylidene)bis(phthalic anhydride)]) | P432029 | C36H18F12N2O4 | Physical property | Specific volume | 0.7032 | 0 | cm3/g
Homopolymer | poly({6,6'-dimethyl-3,3'-[2,2,2-trifluoro-1-(trifluoromethyl)ethane-1,1-diyl]disaniline}-alt-[4,4'-(hexafluoroisopropylidene)bis(phthalic anhydride)]) | P432029 | C36H18F12N2O4 | Thermal property | Glass transition temperature | 266 | 0 | C
Homopolymer | poly({6,6'-dimethyl-3,3'-[2,2,2-trifluoro-1-(trifluoromethyl)ethane-1,1-diyl]disaniline}-alt-[4,4'-(hexafluoroisopropylidene)bis(phthalic anhydride)]) | P432029 | C36H18F12N2O4 | Electric property | Dielectric constant ac | 2.66 | 0
Homopolymer | poly({6,6'-dimethyl-3,3'-[2,2,2-trifluoro-1-(trifluoromethyl)ethane-1,1-diyl]disaniline}-alt-[4,4'-(hexafluoroisopropylidene)bis(phthalic anhydride)]) | P432029 | C36H18F12N2O4 | Physicochemical property | Cohesive energy density | 110 | 0 | cal/cm3
Homopolymer | poly({6,6'-dimethyl-3,3'-[2,2,2-trifluoro-1-(trifluoromethyl)ethane-1,1-diyl]disaniline}-alt-[4,4'-(hexafluoroisopropylidene)bis(phthalic anhydride)]) | P432029 | C36H18F12N2O4 | Physicochemical property | Gas permeability coefficient p | 1.1184e-12 | 1.559811e-24 | cm3(STP)cm/(cm2*s*Pa)
Homopolymer | poly({6,6'-dimethyl-3,3'-[2,2,2-trifluoro-1-(trifluoromethyl)ethane-1,1-diyl]disaniline}-alt-[4,4'-(hexafluoroisopropylidene)bis(phthalic anhydride)]) | P432029 | C36H18F12N2O4 | Physicochemical property | Solubility parameter | 21.5 | 0 | (J/cm3)1/2
Homopolymer | poly({6,6'-dimethyl-3,3'-[2,2,2-trifluoro-1-(trifluoromethyl)ethane-1,1-diyl]disaniline}-alt-[4,4'-(hexafluoroisopropylidene)bis(phthalic anhydride)]) | P432029 | C36H18F12N2O4 | Polymer Information | SMILES | *c1ccc2c(c1)C(=O)N(C2=O)c1ccc(cc1C)C(C(F)(F)F)(C(F)(F)F)c1ccc(c(c1)N1C(=O)c2c(C1=O)cc(cc2)C(C(F)(F)F)(C(F)(F)F)*)C
Homopolymer | poly{[3,3'-bis(trifluoromethyl)benzidine]-alt-[4,4'-(hexafluoroisopropylidene)bis(phthalic anhydride)]} | P432030 | C33H12F12N2O4 | Optical property | Refractive index | 2.328 | 0
Homopolymer | poly{[3,3'-bis(trifluoromethyl)benzidine]-alt-[4,4'-(hexafluoroisopropylidene)bis(phthalic anhydride)]} | P432030 | C33H12F12N2O4 | Electric property | Dielectric constant ac | 2.582 | 0
Homopolymer | poly{[3,3'-bis(trifluoromethyl)benzidine]-alt-[4,4'-(hexafluoroisopropylidene)bis(phthalic anhydride)]} | P432030 | C33H12F12N2O4 | Polymer Information | SMILES | *c1ccc2c(c1)C(=O)N(C2=O)c1ccc(cc1C(F)(F)F)c1ccc(c(c1)C(F)(F)F)N1C(=O)c2c(C1=O)cc(cc2)C(C(F)(F)F)(C(F)(F)F)*
Homopolymer | poly([4,4'-(9H-fluorene-9,9-diyl)dianiline]-alt-{3-[4-(2,5-dioxo-4-phenyl-2,5-dihydrofuran-3-yl)phenyl]-4-phenylfuran-2,5-dione}) | P432031 | C51H30N2O4 | Thermal property | Glass transition temperature | 335 | 341.0667 | C
Homopolymer | poly([4,4'-(9H-fluorene-9,9-diyl)dianiline]-alt-{3-[4-(2,5-dioxo-4-phenyl-2,5-dihydrofuran-3-yl)phenyl]-4-phenylfuran-2,5-dione}) | P432031 | C51H30N2O4 | Thermal property | Thermal decomposition temperature | 459.5 | 2080.333 | C
Homopolymer | poly([4,4'-(9H-fluorene-9,9-diyl)dianiline]-alt-{3-[4-(2,5-dioxo-4-phenyl-2,5-dihydrofuran-3-yl)phenyl]-4-phenylfuran-2,5-dione}) | P432031 | C51H30N2O4 | Thermal property | Thermal decomposition weight loss | 5 | 0 | %
Homopolymer | poly([4,4'-(9H-fluorene-9,9-diyl)dianiline]-alt-{3-[4-(2,5-dioxo-4-phenyl-2,5-dihydrofuran-3-yl)phenyl]-4-phenylfuran-2,5-dione}) | P432031 | C51H30N2O4 | Polymer Information | SMILES | *c1ccc(cc1)C1(c2ccc(cc2)N2C(=O)C(=C(C2=O)c2ccc(cc2)C2=C(c3ccccc3)C(=O)N(C2=O)*)c2ccccc2)c2ccccc2-c2c1cccc2
Homopolymer | poly{(4,4''-diamino-p-terphenyl)-alt-[4,4'-(hexafluoroisopropylidene)bis(phthalic anhydride)]} | P432032 | C37H18F6N2O4 | Optical property | Refractive index | 1.65 | 0
Homopolymer | poly{(4,4''-diamino-p-terphenyl)-alt-[4,4'-(hexafluoroisopropylidene)bis(phthalic anhydride)]} | P432032 | C37H18F6N2O4 | Polymer Information | SMILES | *c1ccc2c(c1)C(=O)N(C2=O)c1ccc(cc1)c1ccc(cc1)c1ccc(cc1)N1C(=O)c2c(C1=O)cc(cc2)C(C(F)(F)F)(C(F)(F)F)*
Homopolymer | poly(N-isobutylmaleimide) | P432033 | C8H11NO2 | Thermal property | Glass transition temperature | 205 | 0 | C
Homopolymer | poly(N-isobutylmaleimide) | P432033 | C8H11NO2 | Polymer Information | SMILES | CCC(N1C(=O)C(C(C1=O)*)*)C
Homopolymer | poly[(2,5-diaminobenzene sodium sulfonate)-alt-(pyromellitic anhydride)] | P432034 | C16H5N2NaO7S | Thermal property | Glass transition temperature | 227 | 0 | C
Homopolymer | poly[(2,5-diaminobenzene sodium sulfonate)-alt-(pyromellitic anhydride)] | P432034 | C16H5N2NaO7S | Thermal property | Thermal decomposition temperature | 445 | 33.33333 | C
Homopolymer | poly[(2,5-diaminobenzene sodium sulfonate)-alt-(pyromellitic anhydride)] | P432034 | C16H5N2NaO7S | Thermal property | Thermal decomposition weight loss | 10 | 0 | %
Homopolymer | poly[(2,5-diaminobenzene sodium sulfonate)-alt-(pyromellitic anhydride)] | P432034 | C16H5N2NaO7S | Polymer Information | SMILES | [Na]OS(=O)(=O)c1cc(*)ccc1n1c(=O)c2c(c1=O)cc1c(c2)c(=O)n(c1=O)*
Homopolymer | poly[(disodium 4,4'-diaminostilbene-2,2'-disulfonate)-alt-(pyromellitic anhydride)] | P432035 | C24H10N2Na2O10S2 | Thermal property | Glass transition temperature | 228 | 0 | C
Homopolymer | poly[(disodium 4,4'-diaminostilbene-2,2'-disulfonate)-alt-(pyromellitic anhydride)] | P432035 | C24H10N2Na2O10S2 | Thermal property | Thermal decomposition temperature | 422.5 | 208.3333 | C
Homopolymer | poly[(disodium 4,4'-diaminostilbene-2,2'-disulfonate)-alt-(pyromellitic anhydride)] | P432035 | C24H10N2Na2O10S2 | Thermal property | Thermal decomposition weight loss | 10 | 0 | %
Homopolymer | poly[(disodium 4,4'-diaminostilbene-2,2'-disulfonate)-alt-(pyromellitic anhydride)] | P432035 | C24H10N2Na2O10S2 | Polymer Information | SMILES | [Na]OS(=O)(=O)c1cc(ccc1C=Cc1ccc(cc1S(=O)(=O)O[Na])*)n1c(=O)c2c(c1=O)cc1c(c2)c(=O)n(c1=O)*
Homopolymer | poly(N-isopropylmaleimide) | P432036 | C7H9NO2 | Polymer Information | SMILES | CC(N1C(=O)C(C(C1=O)*)*)C
Homopolymer | poly[(hexane-1,6-diamine)-alt-(diethyl 1,1':4',1''-terphenyl-3,3'',4,4''-tetracarboxylate)] | P432037 | C28H22N2O4 | Thermal property | Crystallization temperature | 314 | 0 | C
Homopolymer | poly[(hexane-1,6-diamine)-alt-(diethyl 1,1':4',1''-terphenyl-3,3'',4,4''-tetracarboxylate)] | P432037 | C28H22N2O4 | Thermal property | Glass transition temperature | 141 | 0 | C
Homopolymer | poly[(hexane-1,6-diamine)-alt-(diethyl 1,1':4',1''-terphenyl-3,3'',4,4''-tetracarboxylate)] | P432037 | C28H22N2O4 | Polymer Information | SMILES | *CCCCCCN1C(=O)c2c(C1=O)cc(cc2)c1ccc(cc1)c1ccc2c(c1)C(=O)N(C2=O)*
Homopolymer | poly[(heptane-1,7-diamine)-alt-(diethyl 1,1':4',1''-terphenyl-3,3'',4,4''-tetracarboxylate)] | P432038 | C29H24N2O4 | Thermal property | Crystallization temperature | 227 | 0 | C
Homopolymer | poly[(heptane-1,7-diamine)-alt-(diethyl 1,1':4',1''-terphenyl-3,3'',4,4''-tetracarboxylate)] | P432038 | C29H24N2O4 | Thermal property | Glass transition temperature | 135 | 0 | C
Homopolymer | poly[(heptane-1,7-diamine)-alt-(diethyl 1,1':4',1''-terphenyl-3,3'',4,4''-tetracarboxylate)] | P432038 | C29H24N2O4 | Polymer Information | SMILES | *CCCCCCCN1C(=O)c2c(C1=O)cc(cc2)c1ccc(cc1)c1ccc2c(c1)C(=O)N(C2=O)*
Homopolymer | poly[(octane-1,8-diamine)-alt-(diethyl 1,1':4',1''-terphenyl-3,3'',4,4''-tetracarboxylate)] | P432039 | C30H26N2O4 | Thermal property | Crystallization temperature | 237 | 0 | C
Homopolymer | poly[(octane-1,8-diamine)-alt-(diethyl 1,1':4',1''-terphenyl-3,3'',4,4''-tetracarboxylate)] | P432039 | C30H26N2O4 | Thermal property | Glass transition temperature | 120 | 0 | C
Homopolymer | poly[(octane-1,8-diamine)-alt-(diethyl 1,1':4',1''-terphenyl-3,3'',4,4''-tetracarboxylate)] | P432039 | C30H26N2O4 | Thermal property | Lc phase transition temperature | 289 | 0 | C
Homopolymer | poly[(octane-1,8-diamine)-alt-(diethyl 1,1':4',1''-terphenyl-3,3'',4,4''-tetracarboxylate)] | P432039 | C30H26N2O4 | Polymer Information | SMILES | *CCCCCCCCN1C(=O)c2c(C1=O)cc(cc2)c1ccc(cc1)c1ccc2c(c1)C(=O)N(C2=O)*
Homopolymer | poly[(nonane-1,9-diamine)-alt-(diethyl 1,1':4',1''-terphenyl-3,3'',4,4''-tetracarboxylate)] | P432040 | C31H28N2O4 | Thermal property | Crystallization temperature | 194 | 0 | C
Homopolymer | poly[(nonane-1,9-diamine)-alt-(diethyl 1,1':4',1''-terphenyl-3,3'',4,4''-tetracarboxylate)] | P432040 | C31H28N2O4 | Thermal property | Glass transition temperature | 104 | 0 | C
Homopolymer | poly[(nonane-1,9-diamine)-alt-(diethyl 1,1':4',1''-terphenyl-3,3'',4,4''-tetracarboxylate)] | P432040 | C31H28N2O4 | Thermal property | Lc phase transition temperature | 218 | 0 | C
Homopolymer | poly[(nonane-1,9-diamine)-alt-(diethyl 1,1':4',1''-terphenyl-3,3'',4,4''-tetracarboxylate)] | P432040 | C31H28N2O4 | Polymer Information | SMILES | *CCCCCCCCCN1C(=O)c2c(C1=O)cc(cc2)c1ccc(cc1)c1ccc2c(c1)C(=O)N(C2=O)*
Homopolymer | poly[(decane-1,10-diamine)-alt-(diethyl 1,1':4',1''-terphenyl-3,3'',4,4''-tetracarboxylate)] | P432041 | C32H30N2O4 | Thermal property | Crystallization temperature | 249 | 0 | C
Homopolymer | poly[(decane-1,10-diamine)-alt-(diethyl 1,1':4',1''-terphenyl-3,3'',4,4''-tetracarboxylate)] | P432041 | C32H30N2O4 | Thermal property | Glass transition temperature | 103 | 0 | C
Homopolymer | poly[(decane-1,10-diamine)-alt-(diethyl 1,1':4',1''-terphenyl-3,3'',4,4''-tetracarboxylate)] | P432041 | C32H30N2O4 | Thermal property | Lc phase transition temperature | 255 | 0 | C
Homopolymer | poly[(decane-1,10-diamine)-alt-(diethyl 1,1':4',1''-terphenyl-3,3'',4,4''-tetracarboxylate)] | P432041 | C32H30N2O4 | Polymer Information | SMILES | *CCCCCCCCCCN1C(=O)c2c(C1=O)ccc(c2)c1ccc(cc1)c1ccc2c(c1)C(=O)N(C2=O)*
Homopolymer | poly[(undecane-1,11-diamine)-alt-(diethyl 1,1':4',1''-terphenyl-3,3'',4,4''-tetracarboxylate)] | P432042 | C33H32N2O4 | Physical property | Density | 1.265 | 0.0003 | g/cm3
Homopolymer | poly[(undecane-1,11-diamine)-alt-(diethyl 1,1':4',1''-terphenyl-3,3'',4,4''-tetracarboxylate)] | P432042 | C33H32N2O4 | Physical property | Specific volume | 0.7905 | 0.0001203333 | cm3/g
Homopolymer | poly[(undecane-1,11-diamine)-alt-(diethyl 1,1':4',1''-terphenyl-3,3'',4,4''-tetracarboxylate)] | P432042 | C33H32N2O4 | Thermal property | Crystallization temperature | 130.5 | 243 | C
Homopolymer | poly[(undecane-1,11-diamine)-alt-(diethyl 1,1':4',1''-terphenyl-3,3'',4,4''-tetracarboxylate)] | P432042 | C33H32N2O4 | Thermal property | Glass transition temperature | 89 | 0 | C
Homopolymer | poly[(undecane-1,11-diamine)-alt-(diethyl 1,1':4',1''-terphenyl-3,3'',4,4''-tetracarboxylate)] | P432042 | C33H32N2O4 | Thermal property | Lc phase transition temperature | 210 | 1155.912 | C
Homopolymer | poly[(undecane-1,11-diamine)-alt-(diethyl 1,1':4',1''-terphenyl-3,3'',4,4''-tetracarboxylate)] | P432042 | C33H32N2O4 | Polymer Information | SMILES | *CCCCCCCCCCCN1C(=O)c2c(C1=O)ccc(c2)c1ccc(cc1)c1ccc2c(c1)C(=O)N(C2=O)*
Homopolymer | poly[(dodecane-1,12-diamine)-alt-(diethyl 1,1':4',1''-terphenyl-3,3'',4,4''-tetracarboxylate)] | P432043 | C34H34N2O4 | Thermal property | Crystallization temperature | 217 | 0 | C
Homopolymer | poly[(dodecane-1,12-diamine)-alt-(diethyl 1,1':4',1''-terphenyl-3,3'',4,4''-tetracarboxylate)] | P432043 | C34H34N2O4 | Thermal property | Glass transition temperature | 86 | 0 | C
Homopolymer | poly[(dodecane-1,12-diamine)-alt-(diethyl 1,1':4',1''-terphenyl-3,3'',4,4''-tetracarboxylate)] | P432043 | C34H34N2O4 | Thermal property | Lc phase transition temperature | 229 | 0 | C
Homopolymer | poly[(dodecane-1,12-diamine)-alt-(diethyl 1,1':4',1''-terphenyl-3,3'',4,4''-tetracarboxylate)] | P432043 | C34H34N2O4 | Polymer Information | SMILES | *CCCCCCCCCCCCN1C(=O)c2c(C1=O)cc(cc2)c1ccc(cc1)c1ccc2c(c1)C(=O)N(C2=O)*
Homopolymer | poly{styrene-alt-[N-(4-{[1-(4-nitrophenyl)pyrrolidin-2-yl]methoxycarbonylimino}phenyl)maleimide]} | P432044 | C30H28N4O6 | Thermal property | Glass transition temperature | 208 | 0 | C
Homopolymer | poly{styrene-alt-[N-(4-{[1-(4-nitrophenyl)pyrrolidin-2-yl]methoxycarbonylimino}phenyl)maleimide]} | P432044 | C30H28N4O6 | Thermal property | Thermal decomposition temperature | 250 | 0 | C
Homopolymer | poly{styrene-alt-[N-(4-{[1-(4-nitrophenyl)pyrrolidin-2-yl]methoxycarbonylimino}phenyl)maleimide]} | P432044 | C30H28N4O6 | Polymer Information | SMILES | *CC(C1C(*)C(=O)N(C1=O)c1ccc(cc1)NC(=O)OCC1CCCN1c1ccc(cc1)[N+](=O)[O-])c1ccccc1
Homopolymer | poly[(5-(isopropylidene)-2-{[(methylsulfanyl)carbonothioyl]amino}-1,3-dioxo-2-aza-bicyclo[3.3.0]octane-4,6-diyl)ethene-1,2-diyl] | P432045 | C14H16N2O2S2 | Electric property | Dielectric constant ac | 3 | 0
Homopolymer | poly[(5-(isopropylidene)-2-{[(methylsulfanyl)carbonothioyl]amino}-1,3-dioxo-2-aza-bicyclo[3.3.0]octane-4,6-diyl)ethene-1,2-diyl] | P432045 | C14H16N2O2S2 | Electric property | Dielectric loss factor | 0.8 | 0
Homopolymer | poly[(5-(isopropylidene)-2-{[(methylsulfanyl)carbonothioyl]amino}-1,3-dioxo-2-aza-bicyclo[3.3.0]octane-4,6-diyl)ethene-1,2-diyl] | P432045 | C14H16N2O2S2 | Electric property | Electric conductivity | 1e-09 | 0 | 1/(ohm*cm)
Homopolymer | poly[(5-(isopropylidene)-2-{[(methylsulfanyl)carbonothioyl]amino}-1,3-dioxo-2-aza-bicyclo[3.3.0]octane-4,6-diyl)ethene-1,2-diyl] | P432045 | C14H16N2O2S2 | Electric property | Volume resistivity | 1000000000 | 0 | ohm*cm
Homopolymer | poly[(5-(isopropylidene)-2-{[(methylsulfanyl)carbonothioyl]amino}-1,3-dioxo-2-aza-bicyclo[3.3.0]octane-4,6-diyl)ethene-1,2-diyl] | P432045 | C14H16N2O2S2 | Polymer Information | SMILES | *C=CC1C2C(=O)N(C(=O)C2C(C1=C(C)C)*)NC(=S)SC
Homopolymer | poly{[5-(benzothiazol-2-yl)-1,3-phenylenediamine]-alt-[5,5'-carbonylbis(isobenzofuran-1,3-dione)]} | P432046 | C30H13N3O5S | Thermal property | Thermal decomposition temperature | 434.5 | 8.333333 | C
Homopolymer | poly{[5-(benzothiazol-2-yl)-1,3-phenylenediamine]-alt-[5,5'-carbonylbis(isobenzofuran-1,3-dione)]} | P432046 | C30H13N3O5S | Thermal property | Thermal decomposition weight loss | 0.5 | 0 | %
Homopolymer | poly{[5-(benzothiazol-2-yl)-1,3-phenylenediamine]-alt-[5,5'-carbonylbis(isobenzofuran-1,3-dione)]} | P432046 | C30H13N3O5S | Thermal property | Isothermal weight loss temperature | 320 | 0 | C
Homopolymer | poly{[5-(benzothiazol-2-yl)-1,3-phenylenediamine]-alt-[5,5'-carbonylbis(isobenzofuran-1,3-dione)]} | P432046 | C30H13N3O5S | Thermal property | Isothermal weight loss time | 20 | 0 | hour
Homopolymer | poly{[5-(benzothiazol-2-yl)-1,3-phenylenediamine]-alt-[5,5'-carbonylbis(isobenzofuran-1,3-dione)]} | P432046 | C30H13N3O5S | Polymer Information | SMILES | *c1ccc2c(c1)C(=O)N(C2=O)c1cc(cc(c1)N1C(=O)c2c(C1=O)cc(cc2)C(=O)*)c1sc2c(n1)cccc2
Homopolymer | poly{[5-(benzoxazol-2-yl)-1,3-phenylenediamine]-alt-[5,5'-carbonylbis(isobenzofuran-1,3-dione)]} | P432047 | C30H13N3O6 | Thermal property | Thermal decomposition temperature | 439.5 | 3 | C
Homopolymer | poly{[5-(benzoxazol-2-yl)-1,3-phenylenediamine]-alt-[5,5'-carbonylbis(isobenzofuran-1,3-dione)]} | P432047 | C30H13N3O6 | Thermal property | Thermal decomposition weight loss | 0.5 | 0 | %
Homopolymer | poly{[5-(benzoxazol-2-yl)-1,3-phenylenediamine]-alt-[5,5'-carbonylbis(isobenzofuran-1,3-dione)]} | P432047 | C30H13N3O6 | Thermal property | Isothermal weight loss temperature | 320 | 0 | C
Homopolymer | poly{[5-(benzoxazol-2-yl)-1,3-phenylenediamine]-alt-[5,5'-carbonylbis(isobenzofuran-1,3-dione)]} | P432047 | C30H13N3O6 | Thermal property | Isothermal weight loss time | 20 | 0 | hour
Homopolymer | poly{[5-(benzoxazol-2-yl)-1,3-phenylenediamine]-alt-[5,5'-carbonylbis(isobenzofuran-1,3-dione)]} | P432047 | C30H13N3O6 | Polymer Information | SMILES | *c1ccc2c(c1)C(=O)N(C2=O)c1cc(cc(c1)N1C(=O)c2c(C1=O)cc(cc2)C(=O)*)c1oc2c(n1)cccc2
Homopolymer | poly({5,5'-[1,4-phenylenedioxy]bis(isobenzofuran-1,3-dione)}-alt-(biphenyl-4,4'-diamine)) | P432048 | C34H18N2O6 | Physical property | Density | 1.375 | 0 | g/cm3
Homopolymer | poly({5,5'-[1,4-phenylenedioxy]bis(isobenzofuran-1,3-dione)}-alt-(biphenyl-4,4'-diamine)) | P432048 | C34H18N2O6 | Physical property | Specific volume | 0.7273 | 0 | cm3/g
Homopolymer | poly({5,5'-[1,4-phenylenedioxy]bis(isobenzofuran-1,3-dione)}-alt-(biphenyl-4,4'-diamine)) | P432048 | C34H18N2O6 | Thermal property | Glass transition temperature | 266 | 0 | C
Homopolymer | poly({5,5'-[1,4-phenylenedioxy]bis(isobenzofuran-1,3-dione)}-alt-(biphenyl-4,4'-diamine)) | P432048 | C34H18N2O6 | Physicochemical property | Gas permeability coefficient p | 1.39e-14 | 2.675475e-27 | cm3(STP)cm/(cm2*s*Pa)
Homopolymer | poly({5,5'-[1,4-phenylenedioxy]bis(isobenzofuran-1,3-dione)}-alt-(biphenyl-4,4'-diamine)) | P432048 | C34H18N2O6 | Polymer Information | SMILES | *c1ccc(cc1)c1ccc(cc1)N1C(=O)c2c(C1=O)cc(cc2)Oc1ccc(cc1)Oc1ccc2c(c1)C(=O)N(C2=O)*
Homopolymer | poly{(3,3'-dimethoxybenzidine)-alt-[5,5'-(p-phenylenedioxy)bis(isobenzofuran-1,3-dione)]} | P432049 | C36H22N2O8 | Physical property | Density | 1.29 | 0 | g/cm3
Homopolymer | poly{(3,3'-dimethoxybenzidine)-alt-[5,5'-(p-phenylenedioxy)bis(isobenzofuran-1,3-dione)]} | P432049 | C36H22N2O8 | Physical property | Specific volume | 0.7752 | 0 | cm3/g
Homopolymer | poly{(3,3'-dimethoxybenzidine)-alt-[5,5'-(p-phenylenedioxy)bis(isobenzofuran-1,3-dione)]} | P432049 | C36H22N2O8 | Thermal property | Glass transition temperature | 274 | 0 | C
Homopolymer | poly{(3,3'-dimethoxybenzidine)-alt-[5,5'-(p-phenylenedioxy)bis(isobenzofuran-1,3-dione)]} | P432049 | C36H22N2O8 | Physicochemical property | Gas permeability coefficient p | 4.835e-14 | 1.940089e-25 | cm3(STP)cm/(cm2*s*Pa)
Homopolymer | poly{(3,3'-dimethoxybenzidine)-alt-[5,5'-(p-phenylenedioxy)bis(isobenzofuran-1,3-dione)]} | P432049 | C36H22N2O8 | Polymer Information | SMILES | COc1cc(ccc1N1C(=O)c2c(C1=O)cc(cc2)Oc1ccc(cc1)Oc1ccc2c(c1)C(=O)N(C2=O)*)c1ccc(c(c1)OC)*
Homopolymer | poly{(4,4'-diaminobenzophenone)-alt-[5,5'-(p-phenylenedioxy)bis(isobenzofuran-1,3-dione)]} | P432050 | C35H18N2O7 | Physical property | Density | 1.368 | 0 | g/cm3
Homopolymer | poly{(4,4'-diaminobenzophenone)-alt-[5,5'-(p-phenylenedioxy)bis(isobenzofuran-1,3-dione)]} | P432050 | C35H18N2O7 | Physical property | Specific volume | 0.731 | 0 | cm3/g
Homopolymer | poly{(4,4'-diaminobenzophenone)-alt-[5,5'-(p-phenylenedioxy)bis(isobenzofuran-1,3-dione)]} | P432050 | C35H18N2O7 | Thermal property | Glass transition temperature | 268 | 0 | C
Homopolymer | poly{(4,4'-diaminobenzophenone)-alt-[5,5'-(p-phenylenedioxy)bis(isobenzofuran-1,3-dione)]} | P432050 | C35H18N2O7 | Physicochemical property | Gas permeability coefficient p | 2.4515e-14 | 5.757841e-26 | cm3(STP)cm/(cm2*s*Pa)
Homopolymer | poly{(4,4'-diaminobenzophenone)-alt-[5,5'-(p-phenylenedioxy)bis(isobenzofuran-1,3-dione)]} | P432050 | C35H18N2O7 | Polymer Information | SMILES | *c1ccc(cc1)C(=O)c1ccc(cc1)N1C(=O)c2c(C1=O)cc(cc2)Oc1ccc(cc1)Oc1ccc2c(c1)C(=O)N(C2=O)*
Homopolymer | poly{(4,4'-methylenedianiline)-alt-[5,5'-(p-phenylenedioxy)bis(isobenzofuran-1,3-dione)]} | P432051 | C35H20N2O6 | Physical property | Density | 1.334 | 0.0001290667 | g/cm3
Homopolymer | poly{(4,4'-methylenedianiline)-alt-[5,5'-(p-phenylenedioxy)bis(isobenzofuran-1,3-dione)]} | P432051 | C35H20N2O6 | Physical property | Specific volume | 0.7496 | 3.904267e-05 | cm3/g
Homopolymer | poly{(4,4'-methylenedianiline)-alt-[5,5'-(p-phenylenedioxy)bis(isobenzofuran-1,3-dione)]} | P432051 | C35H20N2O6 | Thermal property | Glass transition temperature | 259 | 6.666667 | C
Homopolymer | poly{(4,4'-methylenedianiline)-alt-[5,5'-(p-phenylenedioxy)bis(isobenzofuran-1,3-dione)]} | P432051 | C35H20N2O6 | Physicochemical property | Gas permeability coefficient p | 1.82e-14 | 9.496187e-26 | cm3(STP)cm/(cm2*s*Pa)
Homopolymer | poly{(4,4'-methylenedianiline)-alt-[5,5'-(p-phenylenedioxy)bis(isobenzofuran-1,3-dione)]} | P432051 | C35H20N2O6 | Polymer Information | SMILES | *c1ccc(cc1)Cc1ccc(cc1)N1C(=O)c2c(C1=O)cc(cc2)Oc1ccc(cc1)Oc1ccc2c(c1)C(=O)N(C2=O)*
Homopolymer | poly{(4,4'-sulfonyldianiline)-alt-[5,5'-(p-phenylenedioxy)bis(isobenzofuran-1,3-dione)]} | P432052 | C34H18N2O8S | Physical property | Density | 1.4 | 0 | g/cm3
Homopolymer | poly{(4,4'-sulfonyldianiline)-alt-[5,5'-(p-phenylenedioxy)bis(isobenzofuran-1,3-dione)]} | P432052 | C34H18N2O8S | Physical property | Specific volume | 0.7143 | 0 | cm3/g
Homopolymer | poly{(4,4'-sulfonyldianiline)-alt-[5,5'-(p-phenylenedioxy)bis(isobenzofuran-1,3-dione)]} | P432052 | C34H18N2O8S | Thermal property | Glass transition temperature | 283 | 0 | C
Homopolymer | poly{(4,4'-sulfonyldianiline)-alt-[5,5'-(p-phenylenedioxy)bis(isobenzofuran-1,3-dione)]} | P432052 | C34H18N2O8S | Physicochemical property | Gas permeability coefficient p | 5.635e-14 | 1.26105e-25 | cm3(STP)cm/(cm2*s*Pa)
Homopolymer | poly{(4,4'-sulfonyldianiline)-alt-[5,5'-(p-phenylenedioxy)bis(isobenzofuran-1,3-dione)]} | P432052 | C34H18N2O8S | Polymer Information | SMILES | *c1ccc(cc1)S(=O)(=O)c1ccc(cc1)N1C(=O)c2c(C1=O)cc(cc2)Oc1ccc(cc1)Oc1ccc2c(c1)C(=O)N(C2=O)*
Homopolymer | poly{[4,4'-(1-methylethane-1,1-diyl)dianiline]-alt-[5,5'-(p-phenylenedioxy)bis(isobenzofuran-1,3-dione)]} | P432053 | C37H24N2O6 | Physical property | Density | 1.298 | 0 | g/cm3
Homopolymer | poly{[4,4'-(1-methylethane-1,1-diyl)dianiline]-alt-[5,5'-(p-phenylenedioxy)bis(isobenzofuran-1,3-dione)]} | P432053 | C37H24N2O6 | Physical property | Specific volume | 0.7704 | 0 | cm3/g
Homopolymer | poly{[4,4'-(1-methylethane-1,1-diyl)dianiline]-alt-[5,5'-(p-phenylenedioxy)bis(isobenzofuran-1,3-dione)]} | P432053 | C37H24N2O6 | Thermal property | Glass transition temperature | 264 | 0 | C
Homopolymer | poly{[4,4'-(1-methylethane-1,1-diyl)dianiline]-alt-[5,5'-(p-phenylenedioxy)bis(isobenzofuran-1,3-dione)]} | P432053 | C37H24N2O6 | Physicochemical property | Gas permeability coefficient p | 8.5e-14 | 3.13889e-25 | cm3(STP)cm/(cm2*s*Pa)
Homopolymer | poly{[4,4'-(1-methylethane-1,1-diyl)dianiline]-alt-[5,5'-(p-phenylenedioxy)bis(isobenzofuran-1,3-dione)]} | P432053 | C37H24N2O6 | Polymer Information | SMILES | *c1ccc(cc1)C(c1ccc(cc1)N1C(=O)c2c(C1=O)cc(cc2)Oc1ccc(cc1)Oc1ccc2c(c1)C(=O)N(C2=O)*)(C)C
Homopolymer | poly{(2,2'-dimethoxy-4,4'-methylenedianiline)-alt-[5,5'-(p-phenylenedioxy)bis(isobenzofuran-1,3-dione)]} | P432054 | C37H24N2O8 | Physical property | Density | 1.321 | 0 | g/cm3
Homopolymer | poly{(2,2'-dimethoxy-4,4'-methylenedianiline)-alt-[5,5'-(p-phenylenedioxy)bis(isobenzofuran-1,3-dione)]} | P432054 | C37H24N2O8 | Physical property | Specific volume | 0.757 | 0 | cm3/g
Homopolymer | poly{(2,2'-dimethoxy-4,4'-methylenedianiline)-alt-[5,5'-(p-phenylenedioxy)bis(isobenzofuran-1,3-dione)]} | P432054 | C37H24N2O8 | Thermal property | Glass transition temperature | 269 | 0 | C
Homopolymer | poly{(2,2'-dimethoxy-4,4'-methylenedianiline)-alt-[5,5'-(p-phenylenedioxy)bis(isobenzofuran-1,3-dione)]} | P432054 | C37H24N2O8 | Physicochemical property | Gas permeability coefficient p | 4.745e-14 | 1.89817e-25 | cm3(STP)cm/(cm2*s*Pa)
Homopolymer | poly{(2,2'-dimethoxy-4,4'-methylenedianiline)-alt-[5,5'-(p-phenylenedioxy)bis(isobenzofuran-1,3-dione)]} | P432054 | C37H24N2O8 | Polymer Information | SMILES | COc1cc(ccc1N1C(=O)c2c(C1=O)cc(cc2)Oc1ccc(cc1)Oc1ccc2c(c1)C(=O)N(C2=O)*)Cc1ccc(c(c1)OC)*
Homopolymer | poly{[2,2'-bis(trifluoromethyl)benzidine]-alt-[5,5'-carbonylbis(isobenzofuran-1,3-dione)]} | P432055 | C31H12F6N2O5 | Optical property | Refractive index | 1.622 | 0
Homopolymer | poly{[2,2'-bis(trifluoromethyl)benzidine]-alt-[5,5'-carbonylbis(isobenzofuran-1,3-dione)]} | P432055 | C31H12F6N2O5 | Thermal property | Thermal decomposition temperature | 550 | 0 | C
Homopolymer | poly{[2,2'-bis(trifluoromethyl)benzidine]-alt-[5,5'-carbonylbis(isobenzofuran-1,3-dione)]} | P432055 | C31H12F6N2O5 | Thermal property | Thermal decomposition weight loss | 5 | 0 | %
Homopolymer | poly{[2,2'-bis(trifluoromethyl)benzidine]-alt-[5,5'-carbonylbis(isobenzofuran-1,3-dione)]} | P432055 | C31H12F6N2O5 | Dilute solution property | Intrinsic viscosity eta | 1.6 | 0 | dl/g
Homopolymer | poly{[2,2'-bis(trifluoromethyl)benzidine]-alt-[5,5'-carbonylbis(isobenzofuran-1,3-dione)]} | P432055 | C31H12F6N2O5 | Polymer Information | SMILES | *c1ccc2c(c1)C(=O)N(C2=O)c1ccc(c(c1)C(F)(F)F)c1ccc(cc1C(F)(F)F)N1C(=O)c2c(C1=O)cc(cc2)C(=O)*
Homopolymer | poly{[2,2'-bis(trifluoromethyl)biphenyl-4,4'-diamine]-alt-[4,4'-oxybis(phthalic anhydride)]} | P432056 | C30H12F6N2O5 | Physical property | Density | 1.39 | 0 | g/cm3
Homopolymer | poly{[2,2'-bis(trifluoromethyl)biphenyl-4,4'-diamine]-alt-[4,4'-oxybis(phthalic anhydride)]} | P432056 | C30H12F6N2O5 | Physical property | Specific volume | 0.719 | 0 | cm3/g
Homopolymer | poly{[2,2'-bis(trifluoromethyl)biphenyl-4,4'-diamine]-alt-[4,4'-oxybis(phthalic anhydride)]} | P432056 | C30H12F6N2O5 | Optical property | Refractive index | 1.619 | 0
Homopolymer | poly{[2,2'-bis(trifluoromethyl)biphenyl-4,4'-diamine]-alt-[4,4'-oxybis(phthalic anhydride)]} | P432056 | C30H12F6N2O5 | Thermal property | Glass transition temperature | 275 | 0 | C
Homopolymer | poly{[2,2'-bis(trifluoromethyl)biphenyl-4,4'-diamine]-alt-[4,4'-oxybis(phthalic anhydride)]} | P432056 | C30H12F6N2O5 | Thermal property | Thermal decomposition temperature | 587.5 | 408.3333 | C
Homopolymer | poly{[2,2'-bis(trifluoromethyl)biphenyl-4,4'-diamine]-alt-[4,4'-oxybis(phthalic anhydride)]} | P432056 | C30H12F6N2O5 | Thermal property | Thermal decomposition weight loss | 7.5 | 8.333333 | %
Homopolymer | poly{[2,2'-bis(trifluoromethyl)biphenyl-4,4'-diamine]-alt-[4,4'-oxybis(phthalic anhydride)]} | P432056 | C30H12F6N2O5 | Electric property | Dielectric constant ac | 3.21 | 0
Homopolymer | poly{[2,2'-bis(trifluoromethyl)biphenyl-4,4'-diamine]-alt-[4,4'-oxybis(phthalic anhydride)]} | P432056 | C30H12F6N2O5 | Electric property | Dielectric loss factor | 0.016 | 0
Homopolymer | poly{[2,2'-bis(trifluoromethyl)biphenyl-4,4'-diamine]-alt-[4,4'-oxybis(phthalic anhydride)]} | P432056 | C30H12F6N2O5 | Physicochemical property | Water absorption | 96 | 0 | wt%
Homopolymer | poly{[2,2'-bis(trifluoromethyl)biphenyl-4,4'-diamine]-alt-[4,4'-oxybis(phthalic anhydride)]} | P432056 | C30H12F6N2O5 | Dilute solution property | Intrinsic viscosity eta | 1.1 | 0 | dl/g
Homopolymer | poly{[2,2'-bis(trifluoromethyl)biphenyl-4,4'-diamine]-alt-[4,4'-oxybis(phthalic anhydride)]} | P432056 | C30H12F6N2O5 | Tensile property | Elongation at break | 9.7 | 0 | %
Homopolymer | poly{[2,2'-bis(trifluoromethyl)biphenyl-4,4'-diamine]-alt-[4,4'-oxybis(phthalic anhydride)]} | P432056 | C30H12F6N2O5 | Tensile property | Tensile modulus | 2 | 0 | GPa
Homopolymer | poly{[2,2'-bis(trifluoromethyl)biphenyl-4,4'-diamine]-alt-[4,4'-oxybis(phthalic anhydride)]} | P432056 | C30H12F6N2O5 | Tensile property | Tensile stress strength at break | 0.115 | 0 | GPa
Homopolymer | poly{[2,2'-bis(trifluoromethyl)biphenyl-4,4'-diamine]-alt-[4,4'-oxybis(phthalic anhydride)]} | P432056 | C30H12F6N2O5 | Flexural property | Flexural modulus | 3.7 | 0 | GPa
Homopolymer | poly{[2,2'-bis(trifluoromethyl)biphenyl-4,4'-diamine]-alt-[4,4'-oxybis(phthalic anhydride)]} | P432056 | C30H12F6N2O5 | Polymer Information | SMILES | *c1ccc(c(c1)C(F)(F)F)c1ccc(cc1C(F)(F)F)N1C(=O)c2c(C1=O)ccc(c2)Oc1ccc2c(c1)C(=O)N(C2=O)*
Homopolymer | poly{(4,4'-oxydianiline)-alt-[5,5'-(2,3,5,6-tetrafluoro-1,4-phenylene)bis(isobenzofuran-1,3-dione)]} | P432057 | C34H8F10N2O7 | Optical property | Refractive index | 1.607 | 0
Homopolymer | poly{(4,4'-oxydianiline)-alt-[5,5'-(2,3,5,6-tetrafluoro-1,4-phenylene)bis(isobenzofuran-1,3-dione)]} | P432057 | C34H8F10N2O7 | Polymer Information | SMILES | *c1ccc(cc1)Oc1ccc(cc1)N1C(=O)c2c(C1=O)c(F)c(c(c2F)F)Oc1c(F)c(F)c(c(c1F)F)Oc1c(F)c(F)c2c(c1F)C(=O)N(C2=O)*
Homopolymer | poly({3,3'-[hexafluoroisopropylidenebis(3,1-phenyleneoxy)]dianiline}-alt-[4,4'-(hexafluoroisopropylidene)bis(phthalic anhydride)]) | P432058 | C46H22F12N2O6 | Optical property | Refractive index | 1.594 | 0
Homopolymer | poly({3,3'-[hexafluoroisopropylidenebis(3,1-phenyleneoxy)]dianiline}-alt-[4,4'-(hexafluoroisopropylidene)bis(phthalic anhydride)]) | P432058 | C46H22F12N2O6 | Polymer Information | SMILES | *c1ccc2c(c1)C(=O)N(C2=O)c1cccc(c1)Oc1cccc(c1)C(C(F)(F)F)(C(F)(F)F)c1cccc(c1)Oc1cccc(c1)N1C(=O)c2c(C1=O)cc(cc2)C(C(F)(F)F)(C(F)(F)F)*
Homopolymer | poly{[3,3'-bis(trifluoromethyl)biphenyl-4,4'-diamine]-alt-[5,5'-(2,3,5,6-tetrafluoro-1,4-phenylene)bis(isobenzofuran-1,3-dione)]} | P432059 | C36H6F16N2O6 | Optical property | Refractive index | 1.569 | 0
Homopolymer | poly{[3,3'-bis(trifluoromethyl)biphenyl-4,4'-diamine]-alt-[5,5'-(2,3,5,6-tetrafluoro-1,4-phenylene)bis(isobenzofuran-1,3-dione)]} | P432059 | C36H6F16N2O6 | Polymer Information | SMILES | Fc1c(Oc2c(F)c(F)c(c(c2F)F)Oc2c(F)c(F)c3c(c2F)C(=O)N(C3=O)*)c(F)c2c(c1F)C(=O)N(C2=O)c1ccc(cc1C(F)(F)F)c1ccc(c(c1)C(F)(F)F)*
Homopolymer | poly[(3,3'-oxydianiline)-alt-(benzo[1,2-c:4,5-c']difuran-1,3,5,7-tetraone)] | P432060 | C22H10N2O5 | Physical property | Density | 1.414 | 0 | g/cm3
Homopolymer | poly[(3,3'-oxydianiline)-alt-(benzo[1,2-c:4,5-c']difuran-1,3,5,7-tetraone)] | P432060 | C22H10N2O5 | Physical property | Specific volume | 0.7072 | 0 | cm3/g
Homopolymer | poly[(3,3'-oxydianiline)-alt-(benzo[1,2-c:4,5-c']difuran-1,3,5,7-tetraone)] | P432060 | C22H10N2O5 | Thermal property | Glass transition temperature | 283.5 | 16.33333 | C
Homopolymer | poly[(3,3'-oxydianiline)-alt-(benzo[1,2-c:4,5-c']difuran-1,3,5,7-tetraone)] | P432060 | C22H10N2O5 | Physicochemical property | Gas diffusion coefficient d | 1.7e-09 | 0 | cm2/s
Homopolymer | poly[(3,3'-oxydianiline)-alt-(benzo[1,2-c:4,5-c']difuran-1,3,5,7-tetraone)] | P432060 | C22H10N2O5 | Physicochemical property | Gas permeability coefficient p | 9.8e-15 | 1.1994544e-26 | cm3(STP)cm/(cm2*s*Pa)
Homopolymer | poly[(3,3'-oxydianiline)-alt-(benzo[1,2-c:4,5-c']difuran-1,3,5,7-tetraone)] | P432060 | C22H10N2O5 | Flexural property | Dynamic flexural properties loss modulus | 0.132 | 0 | GPa
Homopolymer | poly[(3,3'-oxydianiline)-alt-(benzo[1,2-c:4,5-c']difuran-1,3,5,7-tetraone)] | P432060 | C22H10N2O5 | Polymer Information | SMILES | *c1cccc(c1)Oc1cccc(c1)n1c(=O)c2c(c1=O)cc1c(c2)c(=O)n(c1=O)*
Homopolymer | poly((benzo[1,2-c:4,5-c']difuran-1,3,5,7-tetraone)-alt-{2,2-bis[4-(3-aminophenoxy)phenyl]hexafluoropropane}) | P432061 | C37H18F6N2O6 | Physical property | Density | 1.417 | 0 | g/cm3
Homopolymer | poly((benzo[1,2-c:4,5-c']difuran-1,3,5,7-tetraone)-alt-{2,2-bis[4-(3-aminophenoxy)phenyl]hexafluoropropane}) | P432061 | C37H18F6N2O6 | Physical property | Specific volume | 0.7057 | 0 | cm3/g
Homopolymer | poly((benzo[1,2-c:4,5-c']difuran-1,3,5,7-tetraone)-alt-{2,2-bis[4-(3-aminophenoxy)phenyl]hexafluoropropane}) | P432061 | C37H18F6N2O6 | Thermal property | Glass transition temperature | 235 | 0 | C
Homopolymer | poly((benzo[1,2-c:4,5-c']difuran-1,3,5,7-tetraone)-alt-{2,2-bis[4-(3-aminophenoxy)phenyl]hexafluoropropane}) | P432061 | C37H18F6N2O6 | Physicochemical property | Gas permeability coefficient p | 1.1e-13 | 3.070554e-25 | cm3(STP)cm/(cm2*s*Pa)
Homopolymer | poly((benzo[1,2-c:4,5-c']difuran-1,3,5,7-tetraone)-alt-{2,2-bis[4-(3-aminophenoxy)phenyl]hexafluoropropane}) | P432061 | C37H18F6N2O6 | Polymer Information | SMILES | *c1cccc(c1)Oc1ccc(cc1)C(C(F)(F)F)(C(F)(F)F)c1ccc(cc1)Oc1cccc(c1)n1c(=O)c2c(c1=O)cc1c(c2)c(=O)n(c1=O)*
Homopolymer | poly({5,5'-[2,2,2-trifluoro-1-(trifluoromethyl)ethane-1,1-diyl]bis(isobenzofuran-1,3-dione)}-alt-{2,2-bis[4-(3-aminophenoxy)phenyl]hexafluoropropane}) | P432062 | C46H22F12N2O6 | Physical property | Density | 1.446 | 0 | g/cm3
Homopolymer | poly({5,5'-[2,2,2-trifluoro-1-(trifluoromethyl)ethane-1,1-diyl]bis(isobenzofuran-1,3-dione)}-alt-{2,2-bis[4-(3-aminophenoxy)phenyl]hexafluoropropane}) | P432062 | C46H22F12N2O6 | Physical property | Specific volume | 0.6916 | 0 | cm3/g
Homopolymer | poly({5,5'-[2,2,2-trifluoro-1-(trifluoromethyl)ethane-1,1-diyl]bis(isobenzofuran-1,3-dione)}-alt-{2,2-bis[4-(3-aminophenoxy)phenyl]hexafluoropropane}) | P432062 | C46H22F12N2O6 | Thermal property | Glass transition temperature | 224 | 0 | C
Homopolymer | poly({5,5'-[2,2,2-trifluoro-1-(trifluoromethyl)ethane-1,1-diyl]bis(isobenzofuran-1,3-dione)}-alt-{2,2-bis[4-(3-aminophenoxy)phenyl]hexafluoropropane}) | P432062 | C46H22F12N2O6 | Physicochemical property | Gas permeability coefficient p | 1.01e-13 | 3.95452736e-25 | cm3(STP)cm/(cm2*s*Pa)
Homopolymer | poly({5,5'-[2,2,2-trifluoro-1-(trifluoromethyl)ethane-1,1-diyl]bis(isobenzofuran-1,3-dione)}-alt-{2,2-bis[4-(3-aminophenoxy)phenyl]hexafluoropropane}) | P432062 | C46H22F12N2O6 | Polymer Information | SMILES | *c1ccc2c(c1)C(=O)N(C2=O)c1cccc(c1)Oc1ccc(cc1)C(C(F)(F)F)(C(F)(F)F)c1ccc(cc1)Oc1cccc(c1)N1C(=O)c2c(C1=O)cc(cc2)C(C(F)(F)F)(C(F)(F)F)*
Homopolymer | poly({6,6'-[sulfonylbis(1,3-dioxoisoindoline-5,2-diyl)]dihexane-1-ol}-alt-(dimethyl octanedioate)) | P432063 | C36H42N2O10S | Thermal property | Glass transition temperature | 46 | 0 | C
Homopolymer | poly({6,6'-[sulfonylbis(1,3-dioxoisoindoline-5,2-diyl)]dihexane-1-ol}-alt-(dimethyl octanedioate)) | P432063 | C36H42N2O10S | Thermal property | Thermal decomposition temperature | 350 | 3333.333 | C
Homopolymer | poly({6,6'-[sulfonylbis(1,3-dioxoisoindoline-5,2-diyl)]dihexane-1-ol}-alt-(dimethyl octanedioate)) | P432063 | C36H42N2O10S | Thermal property | Thermal decomposition weight loss | 10 | 0 | %
Homopolymer | poly({6,6'-[sulfonylbis(1,3-dioxoisoindoline-5,2-diyl)]dihexane-1-ol}-alt-(dimethyl octanedioate)) | P432063 | C36H42N2O10S | Polymer Information | SMILES | *CCCCCCOC(=O)CCCCCCC(=O)OCCCCCCN1C(=O)c2c(C1=O)cc(cc2)S(=O)(=O)c1ccc2c(c1)C(=O)N(C2=O)*
Homopolymer | poly({6,6'-[sulfonylbis(1,3-dioxoisoindoline-5,2-diyl)]dihexanol}-alt-(dimethyl decanedioate)) | P432064 | C38H46N2O10S | Thermal property | Glass transition temperature | 72 | 0 | C
Homopolymer | poly({6,6'-[sulfonylbis(1,3-dioxoisoindoline-5,2-diyl)]dihexanol}-alt-(dimethyl decanedioate)) | P432064 | C38H46N2O10S | Thermal property | Thermal decomposition temperature | 350 | 3333.333 | C
Homopolymer | poly({6,6'-[sulfonylbis(1,3-dioxoisoindoline-5,2-diyl)]dihexanol}-alt-(dimethyl decanedioate)) | P432064 | C38H46N2O10S | Thermal property | Thermal decomposition weight loss | 10 | 0 | %
Homopolymer | poly({6,6'-[sulfonylbis(1,3-dioxoisoindoline-5,2-diyl)]dihexanol}-alt-(dimethyl decanedioate)) | P432064 | C38H46N2O10S | Polymer Information | SMILES | *CCCCCCOC(=O)CCCCCCCCC(=O)OCCCCCCN1C(=O)c2c(C1=O)cc(cc2)S(=O)(=O)c1ccc2c(c1)C(=O)N(C2=O)*
Homopolymer | poly({6,6'-[sulfonylbis(1,3-dioxoisoindoline-5,2-diyl)]dihexane-1-ol}-alt-(dimethyl icosanedioate)) | P432065 | C48H66N2O10S | Thermal property | Crystallization temperature | 71 | 0 | C
Homopolymer | poly({6,6'-[sulfonylbis(1,3-dioxoisoindoline-5,2-diyl)]dihexane-1-ol}-alt-(dimethyl icosanedioate)) | P432065 | C48H66N2O10S | Thermal property | Glass transition temperature | 19 | 0 | C
Homopolymer | poly({6,6'-[sulfonylbis(1,3-dioxoisoindoline-5,2-diyl)]dihexane-1-ol}-alt-(dimethyl icosanedioate)) | P432065 | C48H66N2O10S | Thermal property | Thermal decomposition temperature | 350 | 3333.333 | C
Homopolymer | poly({6,6'-[sulfonylbis(1,3-dioxoisoindoline-5,2-diyl)]dihexane-1-ol}-alt-(dimethyl icosanedioate)) | P432065 | C48H66N2O10S | Thermal property | Thermal decomposition weight loss | 10 | 0 | %
Homopolymer | poly({6,6'-[sulfonylbis(1,3-dioxoisoindoline-5,2-diyl)]dihexane-1-ol}-alt-(dimethyl icosanedioate)) | P432065 | C48H66N2O10S | Thermal property | Melting temperature | 148 | 0 | C
Homopolymer | poly({6,6'-[sulfonylbis(1,3-dioxoisoindoline-5,2-diyl)]dihexane-1-ol}-alt-(dimethyl icosanedioate)) | P432065 | C48H66N2O10S | Polymer Information | SMILES | *CCCCCCOC(=O)CCCCCCCCCCCCCCCCCCC(=O)OCCCCCCN1C(=O)c2c(C1=O)cc(cc2)S(=O)(=O)c1ccc2c(c1)C(=O)N(C2=O)*
Homopolymer | poly{[4,4'-(biphenyl-4,4'-diyldioxy)dianiline]-alt-[4,4'-(hexafluoroisopropylidene)bis(phthalic anhydride)]} | P432066 | C43H22F6N2O6 | Physical property | Density | 1.371 | 0 | g/cm3
Homopolymer | poly{[4,4'-(biphenyl-4,4'-diyldioxy)dianiline]-alt-[4,4'-(hexafluoroisopropylidene)bis(phthalic anhydride)]} | P432066 | C43H22F6N2O6 | Physical property | Specific volume | 0.7294 | 0 | cm3/g
Homopolymer | poly{[4,4'-(biphenyl-4,4'-diyldioxy)dianiline]-alt-[4,4'-(hexafluoroisopropylidene)bis(phthalic anhydride)]} | P432066 | C43H22F6N2O6 | Thermal property | Glass transition temperature | 288 | 85.33333 | C
Homopolymer | poly{[4,4'-(biphenyl-4,4'-diyldioxy)dianiline]-alt-[4,4'-(hexafluoroisopropylidene)bis(phthalic anhydride)]} | P432066 | C43H22F6N2O6 | Electric property | Dielectric constant ac | 2.88 | 0
Homopolymer | poly{[4,4'-(biphenyl-4,4'-diyldioxy)dianiline]-alt-[4,4'-(hexafluoroisopropylidene)bis(phthalic anhydride)]} | P432066 | C43H22F6N2O6 | Physicochemical property | Cohesive energy density | 130 | 0 | cal/cm3
Homopolymer | poly{[4,4'-(biphenyl-4,4'-diyldioxy)dianiline]-alt-[4,4'-(hexafluoroisopropylidene)bis(phthalic anhydride)]} | P432066 | C43H22F6N2O6 | Physicochemical property | Gas permeability coefficient p | 3.953e-13 | 1.9020972e-25 | cm3(STP)cm/(cm2*s*Pa)
Homopolymer | poly{[4,4'-(biphenyl-4,4'-diyldioxy)dianiline]-alt-[4,4'-(hexafluoroisopropylidene)bis(phthalic anhydride)]} | P432066 | C43H22F6N2O6 | Physicochemical property | Solubility parameter | 23.3 | 0 | (J/cm3)1/2
Homopolymer | poly{[4,4'-(biphenyl-4,4'-diyldioxy)dianiline]-alt-[4,4'-(hexafluoroisopropylidene)bis(phthalic anhydride)]} | P432066 | C43H22F6N2O6 | Polymer Information | SMILES | FC(C(C(F)(F)F)(c1ccc2c(c1)C(=O)N(C2=O)c1ccc(cc1)Oc1ccc(cc1)c1ccc(cc1)Oc1ccc(cc1)N1C(=O)c2c(C1=O)cc(cc2)*)*)(F)F
Homopolymer | poly{[4,4'-(9H-fluorene-9,9-diyl)dianiline]-alt-[5,5'-sulfonylbis(isobenzofuran-1,3-dione)]} | P432067 | C41H22N2O6S | Thermal property | Glass transition temperature | 392 | 0 | C
Homopolymer | poly{[4,4'-(9H-fluorene-9,9-diyl)dianiline]-alt-[5,5'-sulfonylbis(isobenzofuran-1,3-dione)]} | P432067 | C41H22N2O6S | Polymer Information | SMILES | *c1ccc(cc1)C1(c2ccc(cc2)N2C(=O)c3c(C2=O)cc(cc3)S(=O)(=O)c2ccc3c(c2)C(=O)N(C3=O)*)c2ccccc2-c2c1cccc2
Homopolymer | poly([4,4'-(1,4-phenylenedioxy)dianiline]-alt-{3-[4-(2,5-dioxo-4-phenyl-2,5-dihydrofuran-3-yl)phenyl]-4-phenylfuran-2,5-dione}) | P432068 | C44H26N2O6 | Thermal property | Glass transition temperature | 244 | 207.2 | C
Homopolymer | poly([4,4'-(1,4-phenylenedioxy)dianiline]-alt-{3-[4-(2,5-dioxo-4-phenyl-2,5-dihydrofuran-3-yl)phenyl]-4-phenylfuran-2,5-dione}) | P432068 | C44H26N2O6 | Thermal property | Thermal decomposition temperature | 489.5 | 2080.333 | C
Homopolymer | poly([4,4'-(1,4-phenylenedioxy)dianiline]-alt-{3-[4-(2,5-dioxo-4-phenyl-2,5-dihydrofuran-3-yl)phenyl]-4-phenylfuran-2,5-dione}) | P432068 | C44H26N2O6 | Thermal property | Thermal decomposition weight loss | 5 | 0 | %
Homopolymer | poly([4,4'-(1,4-phenylenedioxy)dianiline]-alt-{3-[4-(2,5-dioxo-4-phenyl-2,5-dihydrofuran-3-yl)phenyl]-4-phenylfuran-2,5-dione}) | P432068 | C44H26N2O6 | Polymer Information | SMILES | *c1ccc(cc1)Oc1ccc(cc1)Oc1ccc(cc1)N1C(=O)C(=C(C1=O)c1ccc(cc1)C1=C(c2ccccc2)C(=O)N(C1=O)*)c1ccccc1
Homopolymer | poly([4,4'-(biphenyl-4,4'-diyldioxy)dianiline]-alt-{3-[4-(2,5-dioxo-4-phenyl-2,5-dihydrofuran-3-yl)phenyl]-4-phenylfuran-2,5-dione}) | P432069 | C50H30N2O6 | Thermal property | Glass transition temperature | 256 | 443.4667 | C
Homopolymer | poly([4,4'-(biphenyl-4,4'-diyldioxy)dianiline]-alt-{3-[4-(2,5-dioxo-4-phenyl-2,5-dihydrofuran-3-yl)phenyl]-4-phenylfuran-2,5-dione}) | P432069 | C50H30N2O6 | Thermal property | Thermal decomposition temperature | 491.5 | 8.333333 | C
Homopolymer | poly([4,4'-(biphenyl-4,4'-diyldioxy)dianiline]-alt-{3-[4-(2,5-dioxo-4-phenyl-2,5-dihydrofuran-3-yl)phenyl]-4-phenylfuran-2,5-dione}) | P432069 | C50H30N2O6 | Thermal property | Thermal decomposition weight loss | 5 | 0 | %
Homopolymer | poly([4,4'-(biphenyl-4,4'-diyldioxy)dianiline]-alt-{3-[4-(2,5-dioxo-4-phenyl-2,5-dihydrofuran-3-yl)phenyl]-4-phenylfuran-2,5-dione}) | P432069 | C50H30N2O6 | Polymer Information | SMILES | *c1ccc(cc1)Oc1ccc(cc1)c1ccc(cc1)Oc1ccc(cc1)N1C(=O)C(=C(C1=O)c1ccc(cc1)C1=C(c2ccccc2)C(=O)N(C1=O)*)c1ccccc1
Homopolymer | poly((4,4'-oxydianiline)-alt-{3-[4-(2,5-dioxo-4-phenyl-2,5-dihydrofuran-3-yl)phenyl]-4-phenylfuran-2,5-dione}) | P432070 | C38H22N2O5 | Thermal property | Glass transition temperature | 267 | 195.2 | C
Homopolymer | poly((4,4'-oxydianiline)-alt-{3-[4-(2,5-dioxo-4-phenyl-2,5-dihydrofuran-3-yl)phenyl]-4-phenylfuran-2,5-dione}) | P432070 | C38H22N2O5 | Thermal property | Thermal decomposition temperature | 502 | 261.3333 | C
Homopolymer | poly((4,4'-oxydianiline)-alt-{3-[4-(2,5-dioxo-4-phenyl-2,5-dihydrofuran-3-yl)phenyl]-4-phenylfuran-2,5-dione}) | P432070 | C38H22N2O5 | Thermal property | Thermal decomposition weight loss | 5 | 0 | %
Homopolymer | poly((4,4'-oxydianiline)-alt-{3-[4-(2,5-dioxo-4-phenyl-2,5-dihydrofuran-3-yl)phenyl]-4-phenylfuran-2,5-dione}) | P432070 | C38H22N2O5 | Polymer Information | SMILES | *c1ccc(cc1)Oc1ccc(cc1)N1C(=O)C(=C(C1=O)c1ccc(cc1)C1=C(c2ccccc2)C(=O)N(C1=O)*)c1ccccc1
Homopolymer | poly{[4,4'-(butane-1,4-diyldioxy)dianiline]-alt-[4,4'-(hexafluoroisopropylidene)bis(phthalic anhydride)]} | P432071 | C35H22F6N2O6 | Thermal property | Glass transition temperature | 169 | 0 | C
Homopolymer | poly{[4,4'-(butane-1,4-diyldioxy)dianiline]-alt-[4,4'-(hexafluoroisopropylidene)bis(phthalic anhydride)]} | P432071 | C35H22F6N2O6 | Thermal property | Thermal decomposition temperature | 461 | 108 | C
Homopolymer | poly{[4,4'-(butane-1,4-diyldioxy)dianiline]-alt-[4,4'-(hexafluoroisopropylidene)bis(phthalic anhydride)]} | P432071 | C35H22F6N2O6 | Thermal property | Thermal decomposition weight loss | 7.5 | 8.333333 | %
Homopolymer | poly{[4,4'-(butane-1,4-diyldioxy)dianiline]-alt-[4,4'-(hexafluoroisopropylidene)bis(phthalic anhydride)]} | P432071 | C35H22F6N2O6 | Dilute solution property | Intrinsic viscosity eta | 0.36 | 0 | dl/g
Homopolymer | poly{[4,4'-(butane-1,4-diyldioxy)dianiline]-alt-[4,4'-(hexafluoroisopropylidene)bis(phthalic anhydride)]} | P432071 | C35H22F6N2O6 | Polymer Information | SMILES | *c1ccc2c(c1)C(=O)N(C2=O)c1ccc(cc1)OCCCCOc1ccc(cc1)N1C(=O)c2c(C1=O)cc(cc2)C(C(F)(F)F)(C(F)(F)F)*
Homopolymer | poly{[4,4'-(hexane-1,6-diyldioxy)dianiline]-alt-[4,4'-(hexafluoroisopropylidene)bis(phthalic anhydride)]} | P432072 | C37H26F6N2O6 | Thermal property | Glass transition temperature | 167 | 0 | C
Homopolymer | poly{[4,4'-(hexane-1,6-diyldioxy)dianiline]-alt-[4,4'-(hexafluoroisopropylidene)bis(phthalic anhydride)]} | P432072 | C37H26F6N2O6 | Thermal property | Thermal decomposition temperature | 458.5 | 96.33333 | C
Homopolymer | poly{[4,4'-(hexane-1,6-diyldioxy)dianiline]-alt-[4,4'-(hexafluoroisopropylidene)bis(phthalic anhydride)]} | P432072 | C37H26F6N2O6 | Thermal property | Thermal decomposition weight loss | 7.5 | 8.333333 | %
Homopolymer | poly{[4,4'-(hexane-1,6-diyldioxy)dianiline]-alt-[4,4'-(hexafluoroisopropylidene)bis(phthalic anhydride)]} | P432072 | C37H26F6N2O6 | Dilute solution property | Intrinsic viscosity eta | 0.4 | 0 | dl/g
Homopolymer | poly{[4,4'-(hexane-1,6-diyldioxy)dianiline]-alt-[4,4'-(hexafluoroisopropylidene)bis(phthalic anhydride)]} | P432072 | C37H26F6N2O6 | Polymer Information | SMILES | *c1ccc2c(c1)C(=O)N(C2=O)c1ccc(cc1)OCCCCCCOc1ccc(cc1)N1C(=O)c2c(C1=O)cc(cc2)C(C(F)(F)F)(C(F)(F)F)*
Homopolymer | poly{[4,4'-(decane-1,10-diyldioxy)dianiline]-alt-[4,4'-(hexafluoroisopropylidene)bis(phthalic anhydride)]} | P432073 | C41H34F6N2O6 | Thermal property | Glass transition temperature | 143 | 0 | C
Homopolymer | poly{[4,4'-(decane-1,10-diyldioxy)dianiline]-alt-[4,4'-(hexafluoroisopropylidene)bis(phthalic anhydride)]} | P432073 | C41H34F6N2O6 | Thermal property | Thermal decomposition temperature | 451 | 108 | C
Homopolymer | poly{[4,4'-(decane-1,10-diyldioxy)dianiline]-alt-[4,4'-(hexafluoroisopropylidene)bis(phthalic anhydride)]} | P432073 | C41H34F6N2O6 | Thermal property | Thermal decomposition weight loss | 7.5 | 8.333333 | %
Homopolymer | poly{[4,4'-(decane-1,10-diyldioxy)dianiline]-alt-[4,4'-(hexafluoroisopropylidene)bis(phthalic anhydride)]} | P432073 | C41H34F6N2O6 | Dilute solution property | Intrinsic viscosity eta | 0.42 | 0 | dl/g
Homopolymer | poly{[4,4'-(decane-1,10-diyldioxy)dianiline]-alt-[4,4'-(hexafluoroisopropylidene)bis(phthalic anhydride)]} | P432073 | C41H34F6N2O6 | Polymer Information | SMILES | *c1ccc2c(c1)C(=O)N(C2=O)c1ccc(cc1)OCCCCCCCCCCOc1ccc(cc1)N1C(=O)c2c(C1=O)cc(cc2)C(C(F)(F)F)(C(F)(F)F)*
Homopolymer | poly{[4,4'-(1,3,5,7-tetraoxobenzo[1,2-c:4,5-c']dipyrrolidine-2,6-diyl)bisbutyric acid]-alt-(4,4'-diacetoxybiphenyl)} | P432074 | C30H22N2O8 | Thermal property | Melting temperature | 425 | 0 | C
Homopolymer | poly{[4,4'-(1,3,5,7-tetraoxobenzo[1,2-c:4,5-c']dipyrrolidine-2,6-diyl)bisbutyric acid]-alt-(4,4'-diacetoxybiphenyl)} | P432074 | C30H22N2O8 | Heat characteristics | Deflection temperature under load hdt | 417 | 85.33333 | C
Homopolymer | poly{[4,4'-(1,3,5,7-tetraoxobenzo[1,2-c:4,5-c']dipyrrolidine-2,6-diyl)bisbutyric acid]-alt-(4,4'-diacetoxybiphenyl)} | P432074 | C30H22N2O8 | Polymer Information | SMILES | *CCCC(=O)Oc1ccc(cc1)c1ccc(cc1)OC(=O)CCCn1c(=O)c2c(c1=O)cc1c(c2)c(=O)n(c1=O)*
Homopolymer | poly{[4,4'-bis(acetyloxy)biphenyl]-alt-[2,6-bis(4-carboxybutyl)-1,3,5,7-tetraoxobenzo[1,2-c:4,5-c']dipyrrolidine]} | P432075 | C32H26N2O8 | Thermal property | Melting temperature | 418 | 0 | C
Homopolymer | poly{[4,4'-bis(acetyloxy)biphenyl]-alt-[2,6-bis(4-carboxybutyl)-1,3,5,7-tetraoxobenzo[1,2-c:4,5-c']dipyrrolidine]} | P432075 | C32H26N2O8 | Heat characteristics | Deflection temperature under load hdt | 411 | 21.33333 | C
Homopolymer | poly{[4,4'-bis(acetyloxy)biphenyl]-alt-[2,6-bis(4-carboxybutyl)-1,3,5,7-tetraoxobenzo[1,2-c:4,5-c']dipyrrolidine]} | P432075 | C32H26N2O8 | Polymer Information | SMILES | *CCCCC(=O)Oc1ccc(cc1)c1ccc(cc1)OC(=O)CCCCn1c(=O)c2c(c1=O)cc1c(c2)c(=O)n(c1=O)*
Homopolymer | poly{[4,4'-bis(acetyloxy)biphenyl]-alt-[2,6-bis(5-carboxypentyl)-1,3,5,7-tetraoxobenzo[1,2-c:4,5-c']dipyrrolidine]} | P432076 | C34H30N2O8 | Thermal property | Thermal decomposition temperature | 387 | 0 | C
Homopolymer | poly{[4,4'-bis(acetyloxy)biphenyl]-alt-[2,6-bis(5-carboxypentyl)-1,3,5,7-tetraoxobenzo[1,2-c:4,5-c']dipyrrolidine]} | P432076 | C34H30N2O8 | Thermal property | Thermal decomposition weight loss | 5 | 0 | %
Homopolymer | poly{[4,4'-bis(acetyloxy)biphenyl]-alt-[2,6-bis(5-carboxypentyl)-1,3,5,7-tetraoxobenzo[1,2-c:4,5-c']dipyrrolidine]} | P432076 | C34H30N2O8 | Thermal property | Melting temperature | 360 | 0 | C
Homopolymer | poly{[4,4'-bis(acetyloxy)biphenyl]-alt-[2,6-bis(5-carboxypentyl)-1,3,5,7-tetraoxobenzo[1,2-c:4,5-c']dipyrrolidine]} | P432076 | C34H30N2O8 | Heat characteristics | Deflection temperature under load hdt | 352 | 21.33333 | C
Homopolymer | poly{[4,4'-bis(acetyloxy)biphenyl]-alt-[2,6-bis(5-carboxypentyl)-1,3,5,7-tetraoxobenzo[1,2-c:4,5-c']dipyrrolidine]} | P432076 | C34H30N2O8 | Polymer Information | SMILES | *CCCCCC(=O)Oc1ccc(cc1)c1ccc(cc1)OC(=O)CCCCCn1c(=O)c2c(c1=O)cc1c(c2)c(=O)n(c1=O)*
Homopolymer | poly{[4,4'-bis(acetyloxy)biphenyl]-alt-[2,6-bis(10-carboxydecyl)-1,3,5,7-tetraoxobenzo[1,2-c:4,5-c']dipyrrolidine]} | P432077 | C44H50N2O8 | Thermal property | Thermal decomposition temperature | 372 | 0 | C
Homopolymer | poly{[4,4'-bis(acetyloxy)biphenyl]-alt-[2,6-bis(10-carboxydecyl)-1,3,5,7-tetraoxobenzo[1,2-c:4,5-c']dipyrrolidine]} | P432077 | C44H50N2O8 | Thermal property | Thermal decomposition weight loss | 5 | 0 | %
Homopolymer | poly{[4,4'-bis(acetyloxy)biphenyl]-alt-[2,6-bis(10-carboxydecyl)-1,3,5,7-tetraoxobenzo[1,2-c:4,5-c']dipyrrolidine]} | P432077 | C44H50N2O8 | Thermal property | Melting temperature | 260 | 0 | C
Homopolymer | poly{[4,4'-bis(acetyloxy)biphenyl]-alt-[2,6-bis(10-carboxydecyl)-1,3,5,7-tetraoxobenzo[1,2-c:4,5-c']dipyrrolidine]} | P432077 | C44H50N2O8 | Heat characteristics | Deflection temperature under load hdt | 245 | 65.33333 | C
Homopolymer | poly{[4,4'-bis(acetyloxy)biphenyl]-alt-[2,6-bis(10-carboxydecyl)-1,3,5,7-tetraoxobenzo[1,2-c:4,5-c']dipyrrolidine]} | P432077 | C44H50N2O8 | Polymer Information | SMILES | *CCCCCCCCCCC(=O)Oc1ccc(cc1)c1ccc(cc1)OC(=O)CCCCCCCCCCn1c(=O)c2c(c1=O)cc1c(c2)c(=O)n(c1=O)*
Homopolymer | poly{[4,4'-bis(acetyloxy)biphenyl]-alt-[2,6-bis(11-carboxyundecyl)-1,3,5,7-tetraoxobenzo[1,2-c:4,5-c']dipyrrolidine]} | P432078 | C46H54N2O8 | Thermal property | Melting temperature | 239 | 0 | C
Homopolymer | poly{[4,4'-bis(acetyloxy)biphenyl]-alt-[2,6-bis(11-carboxyundecyl)-1,3,5,7-tetraoxobenzo[1,2-c:4,5-c']dipyrrolidine]} | P432078 | C46H54N2O8 | Heat characteristics | Deflection temperature under load hdt | 232.5 | 8.333333 | C
Homopolymer | poly{[4,4'-bis(acetyloxy)biphenyl]-alt-[2,6-bis(11-carboxyundecyl)-1,3,5,7-tetraoxobenzo[1,2-c:4,5-c']dipyrrolidine]} | P432078 | C46H54N2O8 | Polymer Information | SMILES | *CCCCCCCCCCCC(=O)Oc1ccc(cc1)c1ccc(cc1)OC(=O)CCCCCCCCCCCn1c(=O)c2c(c1=O)cc1c(c2)c(=O)n(c1=O)*
Homopolymer | poly{(methylhydroquinone diacetate)-alt-[2,6-bis(5-carboxypentyl)-1,3,5,7-tetraoxobenzo[1,2-c:4,5-c']dipyrrolidine]} | P432079 | C29H28N2O8 | Thermal property | Glass transition temperature | 78 | 0 | C
Homopolymer | poly{(methylhydroquinone diacetate)-alt-[2,6-bis(5-carboxypentyl)-1,3,5,7-tetraoxobenzo[1,2-c:4,5-c']dipyrrolidine]} | P432079 | C29H28N2O8 | Thermal property | Melting temperature | 214 | 0 | C
Homopolymer | poly{(methylhydroquinone diacetate)-alt-[2,6-bis(5-carboxypentyl)-1,3,5,7-tetraoxobenzo[1,2-c:4,5-c']dipyrrolidine]} | P432079 | C29H28N2O8 | Polymer Information | SMILES | *CCCCCC(=O)Oc1ccc(c(c1)C)OC(=O)CCCCCn1c(=O)c2c(c1=O)cc1c(c2)c(=O)n(c1=O)*
Homopolymer | poly{(methylhydroquinone diacetate)-alt-[2,6-bis(5-carboxypentyl)-1,3,5,7-tetraoxobenzo[1,2-c:4,5-c']dipyrrolidine]} | P432080 | C28H25ClN2O8 | Thermal property | Glass transition temperature | 87 | 0 | C
Homopolymer | poly{(methylhydroquinone diacetate)-alt-[2,6-bis(5-carboxypentyl)-1,3,5,7-tetraoxobenzo[1,2-c:4,5-c']dipyrrolidine]} | P432080 | C28H25ClN2O8 | Thermal property | Melting temperature | 225 | 0 | C
Homopolymer | poly{(methylhydroquinone diacetate)-alt-[2,6-bis(5-carboxypentyl)-1,3,5,7-tetraoxobenzo[1,2-c:4,5-c']dipyrrolidine]} | P432080 | C28H25ClN2O8 | Polymer Information | SMILES | *CCCCCC(=O)Oc1ccc(c(c1)Cl)OC(=O)CCCCCn1c(=O)c2c(c1=O)cc1c(c2)c(=O)n(c1=O)*
Homopolymer | poly{(biphenyl-2,5-diyl diacetate)-alt-[6,6'-(1,3,5,7-tetraoxobenzo[1,2-c:4,5-c']dipyrrolidine-2,6-diyl)dihexanoic acid]} | P432081 | C34H30N2O8 | Thermal property | Glass transition temperature | 82 | 0 | C
Homopolymer | poly{(biphenyl-2,5-diyl diacetate)-alt-[6,6'-(1,3,5,7-tetraoxobenzo[1,2-c:4,5-c']dipyrrolidine-2,6-diyl)dihexanoic acid]} | P432081 | C34H30N2O8 | Polymer Information | SMILES | *CCCCCC(=O)Oc1ccc(c(c1)c1ccccc1)OC(=O)CCCCCn1c(=O)c2c(c1=O)cc1c(c2)c(=O)n(c1=O)*
Homopolymer | poly{[oxybis(4,1-phenylene) diacetate]-alt-[6,6'-(1,3,5,7-tetraoxobenzo[1,2-c:4,5-c']dipyrrolidine-2,6-diyl)dihexanoic acid]} | P432082 | C34H30N2O9 | Thermal property | Glass transition temperature | 91 | 0 | C
Homopolymer | poly{[oxybis(4,1-phenylene) diacetate]-alt-[6,6'-(1,3,5,7-tetraoxobenzo[1,2-c:4,5-c']dipyrrolidine-2,6-diyl)dihexanoic acid]} | P432082 | C34H30N2O9 | Thermal property | Melting temperature | 238 | 0 | C
Homopolymer | poly{[oxybis(4,1-phenylene) diacetate]-alt-[6,6'-(1,3,5,7-tetraoxobenzo[1,2-c:4,5-c']dipyrrolidine-2,6-diyl)dihexanoic acid]} | P432082 | C34H30N2O9 | Polymer Information | SMILES | *CCCCCC(=O)Oc1ccc(cc1)Oc1ccc(cc1)OC(=O)CCCCCn1c(=O)c2c(c1=O)cc1c(c2)c(=O)n(c1=O)*
Homopolymer | poly{(2,7-diacetoxynaphthalene)-alt-[6,6'-(1,3,5,7-tetraoxobenzo[1,2-c:4,5-c']dipyrrolidine-2,6-diyl)dihexanoic acid]} | P432083 | C32H28N2O8 | Thermal property | Glass transition temperature | 98 | 0 | C
Homopolymer | poly{(2,7-diacetoxynaphthalene)-alt-[6,6'-(1,3,5,7-tetraoxobenzo[1,2-c:4,5-c']dipyrrolidine-2,6-diyl)dihexanoic acid]} | P432083 | C32H28N2O8 | Polymer Information | SMILES | *CCCCCC(=O)Oc1ccc2c(c1)cc(cc2)OC(=O)CCCCCn1c(=O)c2c(c1=O)cc1c(c2)c(=O)n(c1=O)*
Homopolymer | poly{[6,6'-(1,3,5,7-tetraoxobenzo[1,2-c:4,5-c']dipyrrolidine-2,6-diyl)bishexanoic acid]-alt-(naphthalene-2,6-diyl diacetate)} | P432084 | C32H28N2O8 | Thermal property | Melting temperature | 319 | 0 | C
Homopolymer | poly{[6,6'-(1,3,5,7-tetraoxobenzo[1,2-c:4,5-c']dipyrrolidine-2,6-diyl)bishexanoic acid]-alt-(naphthalene-2,6-diyl diacetate)} | P432084 | C32H28N2O8 | Polymer Information | SMILES | *CCCCCC(=O)Oc1ccc2c(c1)ccc(c2)OC(=O)CCCCCn1c(=O)c2c(c1=O)cc1c(c2)c(=O)n(c1=O)*
Homopolymer | poly{[11,11'-(1,3,5,7-tetraoxobenzo[1,2-c:4,5-c']dipyrrolidine-2,6-diyl)bisundecanoic acid]-alt-(naphthalene-2,6-diyl diacetate)} | P432085 | C42H48N2O8 | Thermal property | Glass transition temperature | 66 | 0 | C
Homopolymer | poly{[11,11'-(1,3,5,7-tetraoxobenzo[1,2-c:4,5-c']dipyrrolidine-2,6-diyl)bisundecanoic acid]-alt-(naphthalene-2,6-diyl diacetate)} | P432085 | C42H48N2O8 | Thermal property | Melting temperature | 219 | 0 | C
Homopolymer | poly{[11,11'-(1,3,5,7-tetraoxobenzo[1,2-c:4,5-c']dipyrrolidine-2,6-diyl)bisundecanoic acid]-alt-(naphthalene-2,6-diyl diacetate)} | P432085 | C42H48N2O8 | Polymer Information | SMILES | *CCCCCCCCCCC(=O)Oc1ccc2c(c1)ccc(c2)OC(=O)CCCCCCCCCCn1c(=O)c2c(c1=O)cc1c(c2)c(=O)n(c1=O)*
Homopolymer | poly{[12,12'-(1,3,5,7-tetraoxobenzo[1,2-c:4,5-c']dipyrrolidine-2,6-diyl)bisdodecanoic acid]-alt-(naphthalene-2,6-diyl diacetate)} | P432086 | C44H52N2O8 | Thermal property | Glass transition temperature | 62 | 0 | C
Homopolymer | poly{[12,12'-(1,3,5,7-tetraoxobenzo[1,2-c:4,5-c']dipyrrolidine-2,6-diyl)bisdodecanoic acid]-alt-(naphthalene-2,6-diyl diacetate)} | P432086 | C44H52N2O8 | Thermal property | Melting temperature | 211 | 0 | C
Homopolymer | poly{[12,12'-(1,3,5,7-tetraoxobenzo[1,2-c:4,5-c']dipyrrolidine-2,6-diyl)bisdodecanoic acid]-alt-(naphthalene-2,6-diyl diacetate)} | P432086 | C44H52N2O8 | Polymer Information | SMILES | *CCCCCCCCCCCC(=O)Oc1ccc2c(c1)ccc(c2)OC(=O)CCCCCCCCCCCn1c(=O)c2c(c1=O)cc1c(c2)c(=O)n(c1=O)*
Homopolymer | poly{[2,2'-(1,3,5,7-tetraoxobenzo[1,2-c:4,5-c']dipyrrolidine-2,6-diyl)diacetic acid]-alt(hexane-1,6-diol)} | P432087 | C20H18N2O8 | Thermal property | Melting temperature | 171 | 0 | C
Homopolymer | poly{[2,2'-(1,3,5,7-tetraoxobenzo[1,2-c:4,5-c']dipyrrolidine-2,6-diyl)diacetic acid]-alt(hexane-1,6-diol)} | P432087 | C20H18N2O8 | Polymer Information | SMILES | *CC(=O)OCCCCCCOC(=O)Cn1c(=O)c2c(c1=O)cc1c(c2)c(=O)n(c1=O)*
Homopolymer | poly{[2,2'-(1,3,5,7-tetraoxobenzo[1,2-c:4,5-c']dipyrrolidine-2,6-diyl)diacetic acid]-alt-(dodecane-1,12-diol} | P432088 | C26H30N2O8 | Thermal property | Melting temperature | 173 | 0 | C
Homopolymer | poly{[2,2'-(1,3,5,7-tetraoxobenzo[1,2-c:4,5-c']dipyrrolidine-2,6-diyl)diacetic acid]-alt-(dodecane-1,12-diol} | P432088 | C26H30N2O8 | Polymer Information | SMILES | *CC(=O)OCCCCCCCCCCCCOC(=O)Cn1c(=O)c2c(c1=O)cc1c(c2)c(=O)n(c1=O)*
Homopolymer | poly{[dimethyl 6,6'-(1,3,5,7-tetraoxobenzo[1,2-c:4,5-c']dipyrrolidine-2,6-diyl)dihexanoate]-alt-(decane-1,10-diol)} | P432089 | C32H42N2O8 | Thermal property | Melting temperature | 136 | 17.86667 | C
Homopolymer | poly{[dimethyl 6,6'-(1,3,5,7-tetraoxobenzo[1,2-c:4,5-c']dipyrrolidine-2,6-diyl)dihexanoate]-alt-(decane-1,10-diol)} | P432089 | C32H42N2O8 | Polymer Information | SMILES | *CCCCCC(=O)OCCCCCCCCCCOC(=O)CCCCCn1c(=O)c2c(c1=O)cc1c(c2)c(=O)n(c1=O)*
Homopolymer | poly{[dimethyl 6,6'-(1,3,5,7-tetraoxobenzo[1,2-c:4,5-c']dipyrrolidine-2,6-diyl)dihexanoate]-alt-(dodecane-1,12-diol)} | P432090 | C34H46N2O8 | Thermal property | Melting temperature | 126 | 0 | C
Homopolymer | poly{[dimethyl 6,6'-(1,3,5,7-tetraoxobenzo[1,2-c:4,5-c']dipyrrolidine-2,6-diyl)dihexanoate]-alt-(dodecane-1,12-diol)} | P432090 | C34H46N2O8 | Polymer Information | SMILES | *CCCCCC(=O)OCCCCCCCCCCCCOC(=O)CCCCCn1c(=O)c2c(c1=O)cc1c(c2)c(=O)n(c1=O)*
Homopolymer | poly{(4,4'-oxydianiline)-alt-[5,5'-sulfanediylbis(isobenzofuran-1,3-dione)]} | P432091 | C28H14N2O5S | Physical property | Density | 1.383 | 0 | g/cm3
Homopolymer | poly{(4,4'-oxydianiline)-alt-[5,5'-sulfanediylbis(isobenzofuran-1,3-dione)]} | P432091 | C28H14N2O5S | Physical property | Specific volume | 0.7231 | 0 | cm3/g
Homopolymer | poly{(4,4'-oxydianiline)-alt-[5,5'-sulfanediylbis(isobenzofuran-1,3-dione)]} | P432091 | C28H14N2O5S | Thermal property | Glass transition temperature | 258 | 0 | C
Homopolymer | poly{(4,4'-oxydianiline)-alt-[5,5'-sulfanediylbis(isobenzofuran-1,3-dione)]} | P432091 | C28H14N2O5S | Physicochemical property | Gas permeability coefficient p | 1.49e-14 | 3.1362728e-26 | cm3(STP)cm/(cm2*s*Pa)
Homopolymer | poly{(4,4'-oxydianiline)-alt-[5,5'-sulfanediylbis(isobenzofuran-1,3-dione)]} | P432091 | C28H14N2O5S | Polymer Information | SMILES | *c1ccc(cc1)Oc1ccc(cc1)N1C(=O)c2c(C1=O)cc(cc2)Sc1ccc2c(c1)C(=O)N(C2=O)*
Homopolymer | poly{(4,4'-oxydianiline)-alt-[5,5'-sulfonylbis(isobenzofuran-1,3-dione)]} | P432092 | C28H14N2O7S | Physical property | Density | 1.407 | 0 | g/cm3
Homopolymer | poly{(4,4'-oxydianiline)-alt-[5,5'-sulfonylbis(isobenzofuran-1,3-dione)]} | P432092 | C28H14N2O7S | Physical property | Specific volume | 0.7107 | 0 | cm3/g
Homopolymer | poly{(4,4'-oxydianiline)-alt-[5,5'-sulfonylbis(isobenzofuran-1,3-dione)]} | P432092 | C28H14N2O7S | Thermal property | Glass transition temperature | 283.5 | 176.3333 | C
Homopolymer | poly{(4,4'-oxydianiline)-alt-[5,5'-sulfonylbis(isobenzofuran-1,3-dione)]} | P432092 | C28H14N2O7S | Thermal property | Thermal decomposition temperature | 575 | 48 | C
Homopolymer | poly{(4,4'-oxydianiline)-alt-[5,5'-sulfonylbis(isobenzofuran-1,3-dione)]} | P432092 | C28H14N2O7S | Thermal property | Thermal decomposition weight loss | 10 | 0 | %
Homopolymer | poly{(4,4'-oxydianiline)-alt-[5,5'-sulfonylbis(isobenzofuran-1,3-dione)]} | P432092 | C28H14N2O7S | Physicochemical property | Gas permeability coefficient p | 1.5e-14 | 4.54088e-26 | cm3(STP)cm/(cm2*s*Pa)
Homopolymer | poly{(4,4'-oxydianiline)-alt-[5,5'-sulfonylbis(isobenzofuran-1,3-dione)]} | P432092 | C28H14N2O7S | Polymer Information | SMILES | *c1ccc(cc1)Oc1ccc(cc1)N1C(=O)c2c(C1=O)cc(cc2)S(=O)(=O)c1ccc2c(c1)C(=O)N(C2=O)*
Homopolymer | poly{[5,5'-(dimethylsilanediyl)bis(isobenzofuran-1,3-dione)]-alt-(4,4'-oxydianiline)} | P432093 | C30H20N2O5Si | Physical property | Density | 1.286 | 0 | g/cm3
Homopolymer | poly{[5,5'-(dimethylsilanediyl)bis(isobenzofuran-1,3-dione)]-alt-(4,4'-oxydianiline)} | P432093 | C30H20N2O5Si | Physical property | Specific volume | 0.7776 | 0 | cm3/g
Homopolymer | poly{[5,5'-(dimethylsilanediyl)bis(isobenzofuran-1,3-dione)]-alt-(4,4'-oxydianiline)} | P432093 | C30H20N2O5Si | Thermal property | Glass transition temperature | 274 | 0 | C
Homopolymer | poly{[5,5'-(dimethylsilanediyl)bis(isobenzofuran-1,3-dione)]-alt-(4,4'-oxydianiline)} | P432093 | C30H20N2O5Si | Physicochemical property | Gas diffusion coefficient d | 7.2e-09 | 6.46627405e-14 | cm2/s
Homopolymer | poly{[5,5'-(dimethylsilanediyl)bis(isobenzofuran-1,3-dione)]-alt-(4,4'-oxydianiline)} | P432093 | C30H20N2O5Si | Physicochemical property | Gas permeability coefficient p | 2.5e-14 | 8.5631e-26 | cm3(STP)cm/(cm2*s*Pa)
Homopolymer | poly{[5,5'-(dimethylsilanediyl)bis(isobenzofuran-1,3-dione)]-alt-(4,4'-oxydianiline)} | P432093 | C30H20N2O5Si | Physicochemical property | Gas solubility coefficient s | 2.26e-06 | 1.262832e-12 | cm3(STP)/(cm3*Pa)
Homopolymer | poly{[5,5'-(dimethylsilanediyl)bis(isobenzofuran-1,3-dione)]-alt-(4,4'-oxydianiline)} | P432093 | C30H20N2O5Si | Polymer Information | SMILES | *c1ccc(cc1)Oc1ccc(cc1)N1C(=O)c2c(C1=O)cc(cc2)[Si](c1ccc2c(c1)C(=O)N(C2=O)*)(C)C
Homopolymer | poly{(4,4'-methylenedianiline)-alt-[5,5'-sulfanediylbis(isobenzofuran-1,3-dione)]} | P432094 | C29H16N2O4S | Physical property | Density | 1.343 | 0 | g/cm3
Homopolymer | poly{(4,4'-methylenedianiline)-alt-[5,5'-sulfanediylbis(isobenzofuran-1,3-dione)]} | P432094 | C29H16N2O4S | Physical property | Specific volume | 0.7446 | 0 | cm3/g
Homopolymer | poly{(4,4'-methylenedianiline)-alt-[5,5'-sulfanediylbis(isobenzofuran-1,3-dione)]} | P432094 | C29H16N2O4S | Thermal property | Glass transition temperature | 265 | 0 | C
Homopolymer | poly{(4,4'-methylenedianiline)-alt-[5,5'-sulfanediylbis(isobenzofuran-1,3-dione)]} | P432094 | C29H16N2O4S | Physicochemical property | Gas permeability coefficient p | 1.85e-14 | 4.20306e-26 | cm3(STP)cm/(cm2*s*Pa)
Homopolymer | poly{(4,4'-methylenedianiline)-alt-[5,5'-sulfanediylbis(isobenzofuran-1,3-dione)]} | P432094 | C29H16N2O4S | Polymer Information | SMILES | *c1ccc(cc1)Cc1ccc(cc1)N1C(=O)c2c(C1=O)cc(cc2)Sc1ccc2c(c1)C(=O)N(C2=O)*
Homopolymer | poly{(4,4'-methylenedianiline)-alt-[5,5'-sulfonylbis(isobenzofuran-1,3-dione)]} | P432095 | C29H16N2O6S | Physical property | Density | 1.371 | 0 | g/cm3
Homopolymer | poly{(4,4'-methylenedianiline)-alt-[5,5'-sulfonylbis(isobenzofuran-1,3-dione)]} | P432095 | C29H16N2O6S | Physical property | Specific volume | 0.7294 | 0 | cm3/g
Homopolymer | poly{(4,4'-methylenedianiline)-alt-[5,5'-sulfonylbis(isobenzofuran-1,3-dione)]} | P432095 | C29H16N2O6S | Thermal property | Glass transition temperature | 319 | 60 | C
Homopolymer | poly{(4,4'-methylenedianiline)-alt-[5,5'-sulfonylbis(isobenzofuran-1,3-dione)]} | P432095 | C29H16N2O6S | Thermal property | Thermal decomposition temperature | 556 | 18.28571 | C
Homopolymer | poly{(4,4'-methylenedianiline)-alt-[5,5'-sulfonylbis(isobenzofuran-1,3-dione)]} | P432095 | C29H16N2O6S | Thermal property | Thermal decomposition weight loss | 10 | 0 | %
Homopolymer | poly{(4,4'-methylenedianiline)-alt-[5,5'-sulfonylbis(isobenzofuran-1,3-dione)]} | P432095 | C29H16N2O6S | Physicochemical property | Gas permeability coefficient p | 2.22e-14 | 5.6922912e-26 | cm3(STP)cm/(cm2*s*Pa)
Homopolymer | poly{(4,4'-methylenedianiline)-alt-[5,5'-sulfonylbis(isobenzofuran-1,3-dione)]} | P432095 | C29H16N2O6S | Polymer Information | SMILES | *c1ccc(cc1)Cc1ccc(cc1)N1C(=O)c2c(C1=O)cc(cc2)S(=O)(=O)c1ccc2c(c1)C(=O)N(C2=O)*
Homopolymer | poly((4,4'-methylenedianiline)-alt-{5,5'-[(1-methylethane-1,1-diyl)bis(1,4-phenyleneoxy)]bis(isobenzofuran-1,3-dione)}) | P432096 | C44H30N2O6 | Physical property | Density | 1.28 | 0.000432 | g/cm3
Homopolymer | poly((4,4'-methylenedianiline)-alt-{5,5'-[(1-methylethane-1,1-diyl)bis(1,4-phenyleneoxy)]bis(isobenzofuran-1,3-dione)}) | P432096 | C44H30N2O6 | Physical property | Specific volume | 0.7814 | 0.0001613333 | cm3/g
Homopolymer | poly((4,4'-methylenedianiline)-alt-{5,5'-[(1-methylethane-1,1-diyl)bis(1,4-phenyleneoxy)]bis(isobenzofuran-1,3-dione)}) | P432096 | C44H30N2O6 | Thermal property | Glass transition temperature | 217 | 0 | C
Homopolymer | poly((4,4'-methylenedianiline)-alt-{5,5'-[(1-methylethane-1,1-diyl)bis(1,4-phenyleneoxy)]bis(isobenzofuran-1,3-dione)}) | P432096 | C44H30N2O6 | Physicochemical property | Gas diffusion coefficient d | 3.7e-09 | 5.147387e-18 | cm2/s
Homopolymer | poly((4,4'-methylenedianiline)-alt-{5,5'-[(1-methylethane-1,1-diyl)bis(1,4-phenyleneoxy)]bis(isobenzofuran-1,3-dione)}) | P432096 | C44H30N2O6 | Physicochemical property | Gas permeability coefficient p | 3.76e-14 | 5.362538e-26 | cm3(STP)cm/(cm2*s*Pa)
Homopolymer | poly((4,4'-methylenedianiline)-alt-{5,5'-[(1-methylethane-1,1-diyl)bis(1,4-phenyleneoxy)]bis(isobenzofuran-1,3-dione)}) | P432096 | C44H30N2O6 | Dilute solution property | Intrinsic viscosity eta | 0.47 | 0 | dl/g
Homopolymer | poly((4,4'-methylenedianiline)-alt-{5,5'-[(1-methylethane-1,1-diyl)bis(1,4-phenyleneoxy)]bis(isobenzofuran-1,3-dione)}) | P432096 | C44H30N2O6 | Polymer Information | SMILES | *c1ccc(cc1)Cc1ccc(cc1)N1C(=O)c2c(C1=O)cc(cc2)Oc1ccc(cc1)C(c1ccc(cc1)Oc1ccc2c(c1)C(=O)N(C2=O)*)(C)C
Homopolymer | poly({4,4'-[1-methylethane-1,1-diylbis(4,1-phenyleneoxy)]diphenol}-alt-{5,5'-[2,2,2-trifluoro-1-(trifluoromethyl)ethane-1,1-diyl]bis(isobenzofuran-1,3-dione)}) | P432097 | C46H28F6N2O6 | Physical property | Density | 1.3425 | 0.0001203333 | g/cm3
Homopolymer | poly({4,4'-[1-methylethane-1,1-diylbis(4,1-phenyleneoxy)]diphenol}-alt-{5,5'-[2,2,2-trifluoro-1-(trifluoromethyl)ethane-1,1-diyl]bis(isobenzofuran-1,3-dione)}) | P432097 | C46H28F6N2O6 | Physical property | Specific volume | 0.7449 | 3.745333e-05 | cm3/g
Homopolymer | poly({4,4'-[1-methylethane-1,1-diylbis(4,1-phenyleneoxy)]diphenol}-alt-{5,5'-[2,2,2-trifluoro-1-(trifluoromethyl)ethane-1,1-diyl]bis(isobenzofuran-1,3-dione)}) | P432097 | C46H28F6N2O6 | Thermal property | Glass transition temperature | 244.4 | 117.8133 | C
Homopolymer | poly({4,4'-[1-methylethane-1,1-diylbis(4,1-phenyleneoxy)]diphenol}-alt-{5,5'-[2,2,2-trifluoro-1-(trifluoromethyl)ethane-1,1-diyl]bis(isobenzofuran-1,3-dione)}) | P432097 | C46H28F6N2O6 | Electric property | Dielectric constant ac | 2.8 | 0
Homopolymer | poly({4,4'-[1-methylethane-1,1-diylbis(4,1-phenyleneoxy)]diphenol}-alt-{5,5'-[2,2,2-trifluoro-1-(trifluoromethyl)ethane-1,1-diyl]bis(isobenzofuran-1,3-dione)}) | P432097 | C46H28F6N2O6 | Physicochemical property | Cohesive energy density | 123 | 0 | cal/cm3
Homopolymer | poly({4,4'-[1-methylethane-1,1-diylbis(4,1-phenyleneoxy)]diphenol}-alt-{5,5'-[2,2,2-trifluoro-1-(trifluoromethyl)ethane-1,1-diyl]bis(isobenzofuran-1,3-dione)}) | P432097 | C46H28F6N2O6 | Physicochemical property | Gas permeability coefficient p | 3.966e-13 | 1.889026e-25 | cm3(STP)cm/(cm2*s*Pa)
Homopolymer | poly({4,4'-[1-methylethane-1,1-diylbis(4,1-phenyleneoxy)]diphenol}-alt-{5,5'-[2,2,2-trifluoro-1-(trifluoromethyl)ethane-1,1-diyl]bis(isobenzofuran-1,3-dione)}) | P432097 | C46H28F6N2O6 | Physicochemical property | Gas solubility coefficient s | 1.302e-05 | 9.588053e-11 | cm3(STP)/(cm3*Pa)
Homopolymer | poly({4,4'-[1-methylethane-1,1-diylbis(4,1-phenyleneoxy)]diphenol}-alt-{5,5'-[2,2,2-trifluoro-1-(trifluoromethyl)ethane-1,1-diyl]bis(isobenzofuran-1,3-dione)}) | P432097 | C46H28F6N2O6 | Physicochemical property | Solubility parameter | 22.7 | 0 | (J/cm3)1/2
Homopolymer | poly({4,4'-[1-methylethane-1,1-diylbis(4,1-phenyleneoxy)]diphenol}-alt-{5,5'-[2,2,2-trifluoro-1-(trifluoromethyl)ethane-1,1-diyl]bis(isobenzofuran-1,3-dione)}) | P432097 | C46H28F6N2O6 | Polymer Information | SMILES | FC(C(C(F)(F)F)(c1ccc2c(c1)C(=O)N(C2=O)c1ccc(cc1)Oc1ccc(cc1)C(c1ccc(cc1)Oc1ccc(cc1)N1C(=O)c2c(C1=O)cc(cc2)*)(C)C)*)(F)F
Homopolymer | poly({4,4'-[sulfonylbis(4,1-phenyleneoxy)]dianiline}-alt-{5,5'-[2,2,2-trifluoro-1-(trifluoromethyl)ethane-1,1-diyl]bis(isobenzofuran-1,3-dione)}) | P432098 | C43H22F6N2O8S | Physical property | Density | 1.4205 | 0.001452857 | g/cm3
Homopolymer | poly({4,4'-[sulfonylbis(4,1-phenyleneoxy)]dianiline}-alt-{5,5'-[2,2,2-trifluoro-1-(trifluoromethyl)ethane-1,1-diyl]bis(isobenzofuran-1,3-dione)}) | P432098 | C43H22F6N2O8S | Physical property | Specific volume | 0.70395 | 0.0003156943 | cm3/g
Homopolymer | poly({4,4'-[sulfonylbis(4,1-phenyleneoxy)]dianiline}-alt-{5,5'-[2,2,2-trifluoro-1-(trifluoromethyl)ethane-1,1-diyl]bis(isobenzofuran-1,3-dione)}) | P432098 | C43H22F6N2O8S | Thermal property | Glass transition temperature | 274.5 | 66.11717 | C
Homopolymer | poly({4,4'-[sulfonylbis(4,1-phenyleneoxy)]dianiline}-alt-{5,5'-[2,2,2-trifluoro-1-(trifluoromethyl)ethane-1,1-diyl]bis(isobenzofuran-1,3-dione)}) | P432098 | C43H22F6N2O8S | Thermal property | Thermal decomposition temperature | 549 | 0 | C
Homopolymer | poly({4,4'-[sulfonylbis(4,1-phenyleneoxy)]dianiline}-alt-{5,5'-[2,2,2-trifluoro-1-(trifluoromethyl)ethane-1,1-diyl]bis(isobenzofuran-1,3-dione)}) | P432098 | C43H22F6N2O8S | Thermal property | Thermal decomposition weight loss | 10 | 0 | %
Homopolymer | poly({4,4'-[sulfonylbis(4,1-phenyleneoxy)]dianiline}-alt-{5,5'-[2,2,2-trifluoro-1-(trifluoromethyl)ethane-1,1-diyl]bis(isobenzofuran-1,3-dione)}) | P432098 | C43H22F6N2O8S | Electric property | Dielectric constant ac | 3.1 | 0
Homopolymer | poly({4,4'-[sulfonylbis(4,1-phenyleneoxy)]dianiline}-alt-{5,5'-[2,2,2-trifluoro-1-(trifluoromethyl)ethane-1,1-diyl]bis(isobenzofuran-1,3-dione)}) | P432098 | C43H22F6N2O8S | Physicochemical property | Gas permeability coefficient p | 1.1e-13 | 7.009621e-26 | cm3(STP)cm/(cm2*s*Pa)
Homopolymer | poly({4,4'-[sulfonylbis(4,1-phenyleneoxy)]dianiline}-alt-{5,5'-[2,2,2-trifluoro-1-(trifluoromethyl)ethane-1,1-diyl]bis(isobenzofuran-1,3-dione)}) | P432098 | C43H22F6N2O8S | Physicochemical property | Gas solubility coefficient s | 1.7025e-05 | 1.380408e-10 | cm3(STP)/(cm3*Pa)
Homopolymer | poly({4,4'-[sulfonylbis(4,1-phenyleneoxy)]dianiline}-alt-{5,5'-[2,2,2-trifluoro-1-(trifluoromethyl)ethane-1,1-diyl]bis(isobenzofuran-1,3-dione)}) | P432098 | C43H22F6N2O8S | Polymer Information | SMILES | FC(C(C(F)(F)F)(c1ccc2c(c1)C(=O)N(C2=O)c1ccc(cc1)Oc1ccc(cc1)S(=O)(=O)c1ccc(cc1)Oc1ccc(cc1)N1C(=O)c2c(C1=O)cc(cc2)*)*)(F)F
Homopolymer | poly({3,3'-[sulfonylbis(4,1-phenyleneoxy)]dianiline}-alt-{5,5'-[2,2,2-trifluoro-1-(trifluoromethyl)ethane-1,1-diyl]bis(isobenzofuran-1,3-dione)}) | P432099 | C43H22F6N2O8S | Physical property | Density | 1.4255 | 4.033333e-05 | g/cm3
Homopolymer | poly({3,3'-[sulfonylbis(4,1-phenyleneoxy)]dianiline}-alt-{5,5'-[2,2,2-trifluoro-1-(trifluoromethyl)ethane-1,1-diyl]bis(isobenzofuran-1,3-dione)}) | P432099 | C43H22F6N2O8S | Physical property | Specific volume | 0.7015 | 9.72e-06 | cm3/g
Homopolymer | poly({3,3'-[sulfonylbis(4,1-phenyleneoxy)]dianiline}-alt-{5,5'-[2,2,2-trifluoro-1-(trifluoromethyl)ethane-1,1-diyl]bis(isobenzofuran-1,3-dione)}) | P432099 | C43H22F6N2O8S | Thermal property | Glass transition temperature | 209.5 | 867 | C
Homopolymer | poly({3,3'-[sulfonylbis(4,1-phenyleneoxy)]dianiline}-alt-{5,5'-[2,2,2-trifluoro-1-(trifluoromethyl)ethane-1,1-diyl]bis(isobenzofuran-1,3-dione)}) | P432099 | C43H22F6N2O8S | Physicochemical property | Gas permeability coefficient p | 9.54e-14 | 1.118741e-26 | cm3(STP)cm/(cm2*s*Pa)
Homopolymer | poly({3,3'-[sulfonylbis(4,1-phenyleneoxy)]dianiline}-alt-{5,5'-[2,2,2-trifluoro-1-(trifluoromethyl)ethane-1,1-diyl]bis(isobenzofuran-1,3-dione)}) | P432099 | C43H22F6N2O8S | Physicochemical property | Gas solubility coefficient s | 1.0515e-05 | 5.607363e-11 | cm3(STP)/(cm3*Pa)
Homopolymer | poly({3,3'-[sulfonylbis(4,1-phenyleneoxy)]dianiline}-alt-{5,5'-[2,2,2-trifluoro-1-(trifluoromethyl)ethane-1,1-diyl]bis(isobenzofuran-1,3-dione)}) | P432099 | C43H22F6N2O8S | Polymer Information | SMILES | *c1ccc2c(c1)C(=O)N(C2=O)c1cccc(c1)Oc1ccc(cc1)S(=O)(=O)c1ccc(cc1)Oc1cccc(c1)N1C(=O)c2c(C1=O)cc(cc2)C(C(F)(F)F)(C(F)(F)F)*
Homopolymer | poly{[4,4'-(1-methylethane-1,1-diyl)dianiline]-alt-[4,4'-oxybis(phthalic anhydride)]} | P432100 | C31H20N2O5 | Physical property | Density | 1.275 | 0 | g/cm3
Homopolymer | poly{[4,4'-(1-methylethane-1,1-diyl)dianiline]-alt-[4,4'-oxybis(phthalic anhydride)]} | P432100 | C31H20N2O5 | Physical property | Specific volume | 0.7843 | 0 | cm3/g
Homopolymer | poly{[4,4'-(1-methylethane-1,1-diyl)dianiline]-alt-[4,4'-oxybis(phthalic anhydride)]} | P432100 | C31H20N2O5 | Thermal property | Glass transition temperature | 265 | 0 | C
Homopolymer | poly{[4,4'-(1-methylethane-1,1-diyl)dianiline]-alt-[4,4'-oxybis(phthalic anhydride)]} | P432100 | C31H20N2O5 | Electric property | Dielectric constant ac | 3.14 | 0
Homopolymer | poly{[4,4'-(1-methylethane-1,1-diyl)dianiline]-alt-[4,4'-oxybis(phthalic anhydride)]} | P432100 | C31H20N2O5 | Physicochemical property | Cohesive energy density | 154 | 0 | cal/cm3
Homopolymer | poly{[4,4'-(1-methylethane-1,1-diyl)dianiline]-alt-[4,4'-oxybis(phthalic anhydride)]} | P432100 | C31H20N2O5 | Physicochemical property | Gas permeability coefficient p | 9.62e-14 | 1.123632e-26 | cm3(STP)cm/(cm2*s*Pa)
Homopolymer | poly{[4,4'-(1-methylethane-1,1-diyl)dianiline]-alt-[4,4'-oxybis(phthalic anhydride)]} | P432100 | C31H20N2O5 | Physicochemical property | Solubility parameter | 25.4 | 0 | (J/cm3)1/2
Homopolymer | poly{[4,4'-(1-methylethane-1,1-diyl)dianiline]-alt-[4,4'-oxybis(phthalic anhydride)]} | P432100 | C31H20N2O5 | Polymer Information | SMILES | *c1ccc(cc1)C(c1ccc(cc1)N1C(=O)c2c(C1=O)cc(cc2)Oc1ccc2c(c1)C(=O)N(C2=O)*)(C)C
Homopolymer | poly({3,3'-[sulfonylbis(4,1-phenyleneoxy)]dianiline}-alt-[5,5'-sulfonylbis(isobenzofuran-1,3-dione)]) | P432101 | C40H22N2O10S2 | Thermal property | Glass transition temperature | 274 | 0 | C
Homopolymer | poly({3,3'-[sulfonylbis(4,1-phenyleneoxy)]dianiline}-alt-[5,5'-sulfonylbis(isobenzofuran-1,3-dione)]) | P432101 | C40H22N2O10S2 | Physicochemical property | Gas permeability coefficient p | 5.58e-14 | 3.916853e-27 | cm3(STP)cm/(cm2*s*Pa)
Homopolymer | poly({3,3'-[sulfonylbis(4,1-phenyleneoxy)]dianiline}-alt-[5,5'-sulfonylbis(isobenzofuran-1,3-dione)]) | P432101 | C40H22N2O10S2 | Polymer Information | SMILES | *c1ccc(cc1)Oc1ccc(cc1)S(=O)(=O)c1ccc(cc1)Oc1ccc(cc1)N1C(=O)c2c(C1=O)cc(cc2)S(=O)(=O)c1ccc2c(c1)C(=O)N(C2=O)*
Homopolymer | poly((m-phenylenediamine)-alt-{5,5'-[(3,3,3',3'-tetramethyl-1,1'-spirobiindane-6,6'-diyl)dioxy]bis(isobenzofuran-1,3-dione)}) | P432102 | C43H32N2O6 | Physical property | Density | 1.22 | 0 | g/cm3
Homopolymer | poly((m-phenylenediamine)-alt-{5,5'-[(3,3,3',3'-tetramethyl-1,1'-spirobiindane-6,6'-diyl)dioxy]bis(isobenzofuran-1,3-dione)}) | P432102 | C43H32N2O6 | Physical property | Specific volume | 0.82 | 0 | cm3/g
Homopolymer | poly((m-phenylenediamine)-alt-{5,5'-[(3,3,3',3'-tetramethyl-1,1'-spirobiindane-6,6'-diyl)dioxy]bis(isobenzofuran-1,3-dione)}) | P432102 | C43H32N2O6 | Thermal property | Glass transition temperature | 253 | 0 | C
Homopolymer | poly((m-phenylenediamine)-alt-{5,5'-[(3,3,3',3'-tetramethyl-1,1'-spirobiindane-6,6'-diyl)dioxy]bis(isobenzofuran-1,3-dione)}) | P432102 | C43H32N2O6 | Physicochemical property | Gas diffusion coefficient d | 1.68e-08 | 1.687401632e-12 | cm2/s
Homopolymer | poly((m-phenylenediamine)-alt-{5,5'-[(3,3,3',3'-tetramethyl-1,1'-spirobiindane-6,6'-diyl)dioxy]bis(isobenzofuran-1,3-dione)}) | P432102 | C43H32N2O6 | Physicochemical property | Gas permeability coefficient p | 2.76e-13 | 3.882983e-25 | cm3(STP)cm/(cm2*s*Pa)
Homopolymer | poly((m-phenylenediamine)-alt-{5,5'-[(3,3,3',3'-tetramethyl-1,1'-spirobiindane-6,6'-diyl)dioxy]bis(isobenzofuran-1,3-dione)}) | P432102 | C43H32N2O6 | Physicochemical property | Gas solubility coefficient s | 6.1e-06 | 1.6278e-10 | cm3(STP)/(cm3*Pa)
Homopolymer | poly((m-phenylenediamine)-alt-{5,5'-[(3,3,3',3'-tetramethyl-1,1'-spirobiindane-6,6'-diyl)dioxy]bis(isobenzofuran-1,3-dione)}) | P432102 | C43H32N2O6 | Shear property | Dynamic shear properties loss tangent | 0.02 | 0
Homopolymer | poly((m-phenylenediamine)-alt-{5,5'-[(3,3,3',3'-tetramethyl-1,1'-spirobiindane-6,6'-diyl)dioxy]bis(isobenzofuran-1,3-dione)}) | P432102 | C43H32N2O6 | Polymer Information | SMILES | *c1cccc(c1)N1C(=O)c2c(C1=O)ccc(c2)Oc1ccc2c(c1)C1(CC2(C)C)CC(c2c1cc(cc2)Oc1ccc2c(c1)C(=O)N(C2=O)*)(C)C
Homopolymer | poly[(1,3-dioxoisoindoline-5,2-diyl)-1,3-phenylene(1,3-dioxoisoindoline-2,5-diyl)oxy(2-methyl-1,4-phenylene)cyclohexane-1,1-diyl(3-methyl-1,4-phenylene)oxy] | P432103 | C42H32N2O6 | Physicochemical property | Gas permeability coefficient p | 2.3e-14 | 0 | cm3(STP)cm/(cm2*s*Pa)
Homopolymer | poly[(1,3-dioxoisoindoline-5,2-diyl)-1,3-phenylene(1,3-dioxoisoindoline-2,5-diyl)oxy(2-methyl-1,4-phenylene)cyclohexane-1,1-diyl(3-methyl-1,4-phenylene)oxy] | P432103 | C42H32N2O6 | Polymer Information | SMILES | *c1cccc(c1)N1C(=O)c2c(C1=O)cc(cc2)Oc1ccc(cc1C)C1(CCCCC1)c1ccc(c(c1)C)Oc1ccc2c(c1)C(=O)N(C2=O)*
Homopolymer | poly{[2,6-bis(3-hydroxyphenyl)-1,3,5,7-tetraoxo-1,2,3,5,6,7-hexahydrobenzo[1,2-c:4,5-c']dipyrrole]-alt-(dichlorophenylphosphine oxide)} | P432104 | C28H15N2O7P | Thermal property | Glass transition temperature | 191 | 1.333333 | C
Homopolymer | poly{[2,6-bis(3-hydroxyphenyl)-1,3,5,7-tetraoxo-1,2,3,5,6,7-hexahydrobenzo[1,2-c:4,5-c']dipyrrole]-alt-(dichlorophenylphosphine oxide)} | P432104 | C28H15N2O7P | Thermal property | Thermal decomposition temperature | 440 | 833.3333 | C
Homopolymer | poly{[2,6-bis(3-hydroxyphenyl)-1,3,5,7-tetraoxo-1,2,3,5,6,7-hexahydrobenzo[1,2-c:4,5-c']dipyrrole]-alt-(dichlorophenylphosphine oxide)} | P432104 | C28H15N2O7P | Thermal property | Thermal decomposition weight loss | 10 | 0 | %
Homopolymer | poly{[2,6-bis(3-hydroxyphenyl)-1,3,5,7-tetraoxo-1,2,3,5,6,7-hexahydrobenzo[1,2-c:4,5-c']dipyrrole]-alt-(dichlorophenylphosphine oxide)} | P432104 | C28H15N2O7P | Heat resistance and combustion | Oxygen index | 49.7 | 0 | %
Homopolymer | poly{[2,6-bis(3-hydroxyphenyl)-1,3,5,7-tetraoxo-1,2,3,5,6,7-hexahydrobenzo[1,2-c:4,5-c']dipyrrole]-alt-(dichlorophenylphosphine oxide)} | P432104 | C28H15N2O7P | Polymer Information | SMILES | *c1cccc(c1)OP(=O)(c1ccccc1)Oc1cccc(c1)n1c(=O)c2c(c1=O)cc1c(c2)c(=O)n(c1=O)*
Homopolymer | poly{[3,3'-(1,3,5,7-tetraoxobenzo[1,2-c:4,5-c']dipyrrolidine-2,6-diyl)diphenol]-alt-dichlorophenylphosphine oxide} | P432105 | C35H19N2O8P | Thermal property | Glass transition temperature | 176.5 | 3 | C
Homopolymer | poly{[3,3'-(1,3,5,7-tetraoxobenzo[1,2-c:4,5-c']dipyrrolidine-2,6-diyl)diphenol]-alt-dichlorophenylphosphine oxide} | P432105 | C35H19N2O8P | Thermal property | Thermal decomposition temperature | 422.5 | 675 | C
Homopolymer | poly{[3,3'-(1,3,5,7-tetraoxobenzo[1,2-c:4,5-c']dipyrrolidine-2,6-diyl)diphenol]-alt-dichlorophenylphosphine oxide} | P432105 | C35H19N2O8P | Thermal property | Thermal decomposition weight loss | 10 | 0 | %
Homopolymer | poly{[3,3'-(1,3,5,7-tetraoxobenzo[1,2-c:4,5-c']dipyrrolidine-2,6-diyl)diphenol]-alt-dichlorophenylphosphine oxide} | P432105 | C35H19N2O8P | Heat resistance and combustion | Oxygen index | 48.5 | 0 | %
Homopolymer | poly{[3,3'-(1,3,5,7-tetraoxobenzo[1,2-c:4,5-c']dipyrrolidine-2,6-diyl)diphenol]-alt-dichlorophenylphosphine oxide} | P432105 | C35H19N2O8P | Polymer Information | SMILES | *c1ccc2c(c1)C(=O)N(C2=O)c1cccc(c1)OP(=O)(c1ccccc1)Oc1cccc(c1)N1C(=O)c2c(C1=O)cc(cc2)C(=O)*
Homopolymer | poly({1,1',3,3'-dioxo-2,2'-[3,4-diphenylthiophene-2,5-diylbis(4,1-phenylene)]bis(isoindoline-5-carboxylic acid)}-alt-(4,4'-oxydianiline)) | P432106 | C58H34N4O7S | Thermal property | Glass transition temperature | 320 | 0 | C
Homopolymer | poly({1,1',3,3'-dioxo-2,2'-[3,4-diphenylthiophene-2,5-diylbis(4,1-phenylene)]bis(isoindoline-5-carboxylic acid)}-alt-(4,4'-oxydianiline)) | P432106 | C58H34N4O7S | Thermal property | Thermal decomposition temperature | 698 | 13872 | C
Homopolymer | poly({1,1',3,3'-dioxo-2,2'-[3,4-diphenylthiophene-2,5-diylbis(4,1-phenylene)]bis(isoindoline-5-carboxylic acid)}-alt-(4,4'-oxydianiline)) | P432106 | C58H34N4O7S | Thermal property | Thermal decomposition weight loss | 23.15 | 230.5633 | %
Homopolymer | poly({1,1',3,3'-dioxo-2,2'-[3,4-diphenylthiophene-2,5-diylbis(4,1-phenylene)]bis(isoindoline-5-carboxylic acid)}-alt-(4,4'-oxydianiline)) | P432106 | C58H34N4O7S | Tensile property | Elongation at break | 31.5 | 0 | %
Homopolymer | poly({1,1',3,3'-dioxo-2,2'-[3,4-diphenylthiophene-2,5-diylbis(4,1-phenylene)]bis(isoindoline-5-carboxylic acid)}-alt-(4,4'-oxydianiline)) | P432106 | C58H34N4O7S | Tensile property | Tensile modulus | 3.39 | 0 | GPa
Homopolymer | poly({1,1',3,3'-dioxo-2,2'-[3,4-diphenylthiophene-2,5-diylbis(4,1-phenylene)]bis(isoindoline-5-carboxylic acid)}-alt-(4,4'-oxydianiline)) | P432106 | C58H34N4O7S | Tensile property | Tensile stress strength at break | 0.0619 | 0 | GPa
Homopolymer | poly({1,1',3,3'-dioxo-2,2'-[3,4-diphenylthiophene-2,5-diylbis(4,1-phenylene)]bis(isoindoline-5-carboxylic acid)}-alt-(4,4'-oxydianiline)) | P432106 | C58H34N4O7S | Polymer Information | SMILES | *C(=O)Nc1ccc(cc1)Oc1ccc(cc1)NC(=O)c1ccc2c(c1)C(=O)N(C2=O)c1ccc(cc1)c1sc(c(c1c1ccccc1)c1ccccc1)c1ccc(cc1)N1C(=O)c2c(C1=O)cc(cc2)*
Homopolymer | poly({1,1',3,3'-dioxo-2,2'-[3,4-diphenylthiophene-2,5-diylbis(4,1-phenylene)]bis(isoindoline-5-carboxylic acid)}-alt-(3,4'-oxydianiline)) | P432107 | C58H34N4O7S | Thermal property | Glass transition temperature | 315 | 0 | C
Homopolymer | poly({1,1',3,3'-dioxo-2,2'-[3,4-diphenylthiophene-2,5-diylbis(4,1-phenylene)]bis(isoindoline-5-carboxylic acid)}-alt-(3,4'-oxydianiline)) | P432107 | C58H34N4O7S | Thermal property | Thermal decomposition temperature | 677 | 20172 | C
Homopolymer | poly({1,1',3,3'-dioxo-2,2'-[3,4-diphenylthiophene-2,5-diylbis(4,1-phenylene)]bis(isoindoline-5-carboxylic acid)}-alt-(3,4'-oxydianiline)) | P432107 | C58H34N4O7S | Thermal property | Thermal decomposition weight loss | 24.5 | 280.3333 | %
Homopolymer | poly({1,1',3,3'-dioxo-2,2'-[3,4-diphenylthiophene-2,5-diylbis(4,1-phenylene)]bis(isoindoline-5-carboxylic acid)}-alt-(3,4'-oxydianiline)) | P432107 | C58H34N4O7S | Tensile property | Elongation at break | 62.7 | 0 | %
Homopolymer | poly({1,1',3,3'-dioxo-2,2'-[3,4-diphenylthiophene-2,5-diylbis(4,1-phenylene)]bis(isoindoline-5-carboxylic acid)}-alt-(3,4'-oxydianiline)) | P432107 | C58H34N4O7S | Tensile property | Tensile modulus | 3.79 | 0 | GPa
Homopolymer | poly({1,1',3,3'-dioxo-2,2'-[3,4-diphenylthiophene-2,5-diylbis(4,1-phenylene)]bis(isoindoline-5-carboxylic acid)}-alt-(3,4'-oxydianiline)) | P432107 | C58H34N4O7S | Tensile property | Tensile stress strength at break | 0.0702 | 0 | GPa
Homopolymer | poly({1,1',3,3'-dioxo-2,2'-[3,4-diphenylthiophene-2,5-diylbis(4,1-phenylene)]bis(isoindoline-5-carboxylic acid)}-alt-(3,4'-oxydianiline)) | P432107 | C58H34N4O7S | Tensile property | Tensile stress strength at yield | 0.06247 | 0 | GPa
Homopolymer | poly({1,1',3,3'-dioxo-2,2'-[3,4-diphenylthiophene-2,5-diylbis(4,1-phenylene)]bis(isoindoline-5-carboxylic acid)}-alt-(3,4'-oxydianiline)) | P432107 | C58H34N4O7S | Polymer Information | SMILES | *C(=O)Nc1ccc(cc1)Oc1cccc(c1)NC(=O)c1ccc2c(c1)C(=O)N(C2=O)c1ccc(cc1)c1sc(c(c1c1ccccc1)c1ccccc1)c1ccc(cc1)N1C(=O)c2c(C1=O)cc(cc2)*
Homopolymer | poly({1,1',3,3'-dioxo-2,2'-[3,4-diphenylthiophene-2,5-diylbis(4,1-phenylene)]bis(isoindoline-5-carboxylic acid)}-alt-(4,4'-methylenedianiline)) | P432108 | C59H36N4O6S | Thermal property | Glass transition temperature | 253 | 0 | C
Homopolymer | poly({1,1',3,3'-dioxo-2,2'-[3,4-diphenylthiophene-2,5-diylbis(4,1-phenylene)]bis(isoindoline-5-carboxylic acid)}-alt-(4,4'-methylenedianiline)) | P432108 | C59H36N4O6S | Thermal property | Thermal decomposition temperature | 684.5 | 17787 | C
Homopolymer | poly({1,1',3,3'-dioxo-2,2'-[3,4-diphenylthiophene-2,5-diylbis(4,1-phenylene)]bis(isoindoline-5-carboxylic acid)}-alt-(4,4'-methylenedianiline)) | P432108 | C59H36N4O6S | Thermal property | Thermal decomposition weight loss | 24.3 | 272.6533 | %
Homopolymer | poly({1,1',3,3'-dioxo-2,2'-[3,4-diphenylthiophene-2,5-diylbis(4,1-phenylene)]bis(isoindoline-5-carboxylic acid)}-alt-(4,4'-methylenedianiline)) | P432108 | C59H36N4O6S | Tensile property | Elongation at break | 32.5 | 0 | %
Homopolymer | poly({1,1',3,3'-dioxo-2,2'-[3,4-diphenylthiophene-2,5-diylbis(4,1-phenylene)]bis(isoindoline-5-carboxylic acid)}-alt-(4,4'-methylenedianiline)) | P432108 | C59H36N4O6S | Tensile property | Tensile modulus | 2.24 | 0 | GPa
Homopolymer | poly({1,1',3,3'-dioxo-2,2'-[3,4-diphenylthiophene-2,5-diylbis(4,1-phenylene)]bis(isoindoline-5-carboxylic acid)}-alt-(4,4'-methylenedianiline)) | P432108 | C59H36N4O6S | Tensile property | Tensile stress strength at break | 0.058 | 0 | GPa
Homopolymer | poly({1,1',3,3'-dioxo-2,2'-[3,4-diphenylthiophene-2,5-diylbis(4,1-phenylene)]bis(isoindoline-5-carboxylic acid)}-alt-(4,4'-methylenedianiline)) | P432108 | C59H36N4O6S | Polymer Information | SMILES | *C(=O)Nc1ccc(cc1)Cc1ccc(cc1)NC(=O)c1ccc2c(c1)C(=O)N(C2=O)c1ccc(cc1)c1sc(c(c1c1ccccc1)c1ccccc1)c1ccc(cc1)N1C(=O)c2c(C1=O)cc(cc2)*
Homopolymer | poly({1,1',3,3'-dioxo-2,2'-[3,4-diphenylthiophene-2,5-diylbis(4,1-phenylene)]bis(isoindoline-5-carboxylic acid)}-alt-(4,4'-sulfanyldianiline)) | P432109 | C58H34N4O6S2 | Thermal property | Thermal decomposition temperature | 683 | 18252 | C
Homopolymer | poly({1,1',3,3'-dioxo-2,2'-[3,4-diphenylthiophene-2,5-diylbis(4,1-phenylene)]bis(isoindoline-5-carboxylic acid)}-alt-(4,4'-sulfanyldianiline)) | P432109 | C58H34N4O6S2 | Thermal property | Thermal decomposition weight loss | 25 | 300 | %
Homopolymer | poly({1,1',3,3'-dioxo-2,2'-[3,4-diphenylthiophene-2,5-diylbis(4,1-phenylene)]bis(isoindoline-5-carboxylic acid)}-alt-(4,4'-sulfanyldianiline)) | P432109 | C58H34N4O6S2 | Tensile property | Elongation at break | 45.5 | 0 | %
Homopolymer | poly({1,1',3,3'-dioxo-2,2'-[3,4-diphenylthiophene-2,5-diylbis(4,1-phenylene)]bis(isoindoline-5-carboxylic acid)}-alt-(4,4'-sulfanyldianiline)) | P432109 | C58H34N4O6S2 | Tensile property | Tensile modulus | 2.99 | 0 | GPa
Homopolymer | poly({1,1',3,3'-dioxo-2,2'-[3,4-diphenylthiophene-2,5-diylbis(4,1-phenylene)]bis(isoindoline-5-carboxylic acid)}-alt-(4,4'-sulfanyldianiline)) | P432109 | C58H34N4O6S2 | Tensile property | Tensile stress strength at break | 0.0613 | 0 | GPa
Homopolymer | poly({1,1',3,3'-dioxo-2,2'-[3,4-diphenylthiophene-2,5-diylbis(4,1-phenylene)]bis(isoindoline-5-carboxylic acid)}-alt-(4,4'-sulfanyldianiline)) | P432109 | C58H34N4O6S2 | Tensile property | Tensile stress strength at yield | 0.0541 | 0 | GPa
Homopolymer | poly({1,1',3,3'-dioxo-2,2'-[3,4-diphenylthiophene-2,5-diylbis(4,1-phenylene)]bis(isoindoline-5-carboxylic acid)}-alt-(4,4'-sulfanyldianiline)) | P432109 | C58H34N4O6S2 | Polymer Information | SMILES | *C(=O)Nc1ccc(cc1)Sc1ccc(cc1)NC(=O)c1ccc2c(c1)C(=O)N(C2=O)c1ccc(cc1)c1sc(c(c1c1ccccc1)c1ccccc1)c1ccc(cc1)N1C(=O)c2c(C1=O)cc(cc2)*
Homopolymer | poly({1,1',3,3'-dioxo-2,2'-[3,4-diphenylthiophene-2,5-diylbis(4,1-phenylene)]bis(isoindoline-5-carboxylic acid)}-alt-(3,3'-carbonyldianiline)) | P432110 | C59H34N4O7S | Thermal property | Glass transition temperature | 308 | 0 | C
Homopolymer | poly({1,1',3,3'-dioxo-2,2'-[3,4-diphenylthiophene-2,5-diylbis(4,1-phenylene)]bis(isoindoline-5-carboxylic acid)}-alt-(3,3'-carbonyldianiline)) | P432110 | C59H34N4O7S | Thermal property | Thermal decomposition temperature | 694 | 14981.33 | C
Homopolymer | poly({1,1',3,3'-dioxo-2,2'-[3,4-diphenylthiophene-2,5-diylbis(4,1-phenylene)]bis(isoindoline-5-carboxylic acid)}-alt-(3,3'-carbonyldianiline)) | P432110 | C59H34N4O7S | Thermal property | Thermal decomposition weight loss | 21.85 | 187.23 | %
Homopolymer | poly({1,1',3,3'-dioxo-2,2'-[3,4-diphenylthiophene-2,5-diylbis(4,1-phenylene)]bis(isoindoline-5-carboxylic acid)}-alt-(3,3'-carbonyldianiline)) | P432110 | C59H34N4O7S | Tensile property | Elongation at break | 70.1 | 0 | %
Homopolymer | poly({1,1',3,3'-dioxo-2,2'-[3,4-diphenylthiophene-2,5-diylbis(4,1-phenylene)]bis(isoindoline-5-carboxylic acid)}-alt-(3,3'-carbonyldianiline)) | P432110 | C59H34N4O7S | Tensile property | Tensile modulus | 4.56 | 0 | GPa
Homopolymer | poly({1,1',3,3'-dioxo-2,2'-[3,4-diphenylthiophene-2,5-diylbis(4,1-phenylene)]bis(isoindoline-5-carboxylic acid)}-alt-(3,3'-carbonyldianiline)) | P432110 | C59H34N4O7S | Tensile property | Tensile stress strength at break | 0.0742 | 0 | GPa
Homopolymer | poly({1,1',3,3'-dioxo-2,2'-[3,4-diphenylthiophene-2,5-diylbis(4,1-phenylene)]bis(isoindoline-5-carboxylic acid)}-alt-(3,3'-carbonyldianiline)) | P432110 | C59H34N4O7S | Tensile property | Tensile stress strength at yield | 0.0726 | 0 | GPa
Homopolymer | poly({1,1',3,3'-dioxo-2,2'-[3,4-diphenylthiophene-2,5-diylbis(4,1-phenylene)]bis(isoindoline-5-carboxylic acid)}-alt-(3,3'-carbonyldianiline)) | P432110 | C59H34N4O7S | Polymer Information | SMILES | *C(=O)Nc1cccc(c1)C(=O)c1cccc(c1)NC(=O)c1ccc2c(c1)C(=O)N(C2=O)c1ccc(cc1)c1sc(c(c1c1ccccc1)c1ccccc1)c1ccc(cc1)N1C(=O)c2c(C1=O)cc(cc2)*
Homopolymer | poly({1,1',3,3'-dioxo-2,2'-[3,4-diphenylthiophene-2,5-diylbis(4,1-phenylene)]bis(isoindoline-5-carboxylic acid)}-alt-(4,4'-sulfonyldianiline)) | P432111 | C58H34N4O8S2 | Thermal property | Glass transition temperature | 340 | 0 | C
Homopolymer | poly({1,1',3,3'-dioxo-2,2'-[3,4-diphenylthiophene-2,5-diylbis(4,1-phenylene)]bis(isoindoline-5-carboxylic acid)}-alt-(4,4'-sulfonyldianiline)) | P432111 | C58H34N4O8S2 | Thermal property | Thermal decomposition temperature | 675 | 20833.33 | C
Homopolymer | poly({1,1',3,3'-dioxo-2,2'-[3,4-diphenylthiophene-2,5-diylbis(4,1-phenylene)]bis(isoindoline-5-carboxylic acid)}-alt-(4,4'-sulfonyldianiline)) | P432111 | C58H34N4O8S2 | Thermal property | Thermal decomposition weight loss | 24 | 261.3333 | %
Homopolymer | poly({1,1',3,3'-dioxo-2,2'-[3,4-diphenylthiophene-2,5-diylbis(4,1-phenylene)]bis(isoindoline-5-carboxylic acid)}-alt-(4,4'-sulfonyldianiline)) | P432111 | C58H34N4O8S2 | Tensile property | Elongation at break | 23.3 | 0 | %
Homopolymer | poly({1,1',3,3'-dioxo-2,2'-[3,4-diphenylthiophene-2,5-diylbis(4,1-phenylene)]bis(isoindoline-5-carboxylic acid)}-alt-(4,4'-sulfonyldianiline)) | P432111 | C58H34N4O8S2 | Tensile property | Tensile modulus | 3.19 | 0 | GPa
Homopolymer | poly({1,1',3,3'-dioxo-2,2'-[3,4-diphenylthiophene-2,5-diylbis(4,1-phenylene)]bis(isoindoline-5-carboxylic acid)}-alt-(4,4'-sulfonyldianiline)) | P432111 | C58H34N4O8S2 | Tensile property | Tensile stress strength at break | 0.0492 | 0 | GPa
Homopolymer | poly({1,1',3,3'-dioxo-2,2'-[3,4-diphenylthiophene-2,5-diylbis(4,1-phenylene)]bis(isoindoline-5-carboxylic acid)}-alt-(4,4'-sulfonyldianiline)) | P432111 | C58H34N4O8S2 | Tensile property | Tensile stress strength at yield | 0.0516 | 0 | GPa
Homopolymer | poly({1,1',3,3'-dioxo-2,2'-[3,4-diphenylthiophene-2,5-diylbis(4,1-phenylene)]bis(isoindoline-5-carboxylic acid)}-alt-(4,4'-sulfonyldianiline)) | P432111 | C58H34N4O8S2 | Polymer Information | SMILES | *C(=O)Nc1ccc(cc1)S(=O)(=O)c1ccc(cc1)NC(=O)c1ccc2c(c1)C(=O)N(C2=O)c1ccc(cc1)c1sc(c(c1c1ccccc1)c1ccccc1)c1ccc(cc1)N1C(=O)c2c(C1=O)cc(cc2)*
Homopolymer | poly({1,1',3,3'-dioxo-2,2'-[3,4-diphenylthiophene-2,5-diylbis(4,1-phenylene)]bis(isoindoline-5-carboxylic acid)}-alt-(3,3'-sulfonyldianiline)) | P432112 | C58H34N4O8S2 | Thermal property | Glass transition temperature | 320 | 0 | C
Homopolymer | poly({1,1',3,3'-dioxo-2,2'-[3,4-diphenylthiophene-2,5-diylbis(4,1-phenylene)]bis(isoindoline-5-carboxylic acid)}-alt-(3,3'-sulfonyldianiline)) | P432112 | C58H34N4O8S2 | Thermal property | Thermal decomposition temperature | 690 | 16133.33 | C
Homopolymer | poly({1,1',3,3'-dioxo-2,2'-[3,4-diphenylthiophene-2,5-diylbis(4,1-phenylene)]bis(isoindoline-5-carboxylic acid)}-alt-(3,3'-sulfonyldianiline)) | P432112 | C58H34N4O8S2 | Thermal property | Thermal decomposition weight loss | 21.5 | 176.3333 | %
Homopolymer | poly({1,1',3,3'-dioxo-2,2'-[3,4-diphenylthiophene-2,5-diylbis(4,1-phenylene)]bis(isoindoline-5-carboxylic acid)}-alt-(3,3'-sulfonyldianiline)) | P432112 | C58H34N4O8S2 | Tensile property | Elongation at break | 21.7 | 0 | %
Homopolymer | poly({1,1',3,3'-dioxo-2,2'-[3,4-diphenylthiophene-2,5-diylbis(4,1-phenylene)]bis(isoindoline-5-carboxylic acid)}-alt-(3,3'-sulfonyldianiline)) | P432112 | C58H34N4O8S2 | Tensile property | Tensile modulus | 2.49 | 0 | GPa
Homopolymer | poly({1,1',3,3'-dioxo-2,2'-[3,4-diphenylthiophene-2,5-diylbis(4,1-phenylene)]bis(isoindoline-5-carboxylic acid)}-alt-(3,3'-sulfonyldianiline)) | P432112 | C58H34N4O8S2 | Tensile property | Tensile stress strength at break | 0.0563 | 0 | GPa
Homopolymer | poly({1,1',3,3'-dioxo-2,2'-[3,4-diphenylthiophene-2,5-diylbis(4,1-phenylene)]bis(isoindoline-5-carboxylic acid)}-alt-(3,3'-sulfonyldianiline)) | P432112 | C58H34N4O8S2 | Tensile property | Tensile stress strength at yield | 0.0562 | 0 | GPa
Homopolymer | poly({1,1',3,3'-dioxo-2,2'-[3,4-diphenylthiophene-2,5-diylbis(4,1-phenylene)]bis(isoindoline-5-carboxylic acid)}-alt-(3,3'-sulfonyldianiline)) | P432112 | C58H34N4O8S2 | Polymer Information | SMILES | *C(=O)Nc1cccc(c1)S(=O)(=O)c1cccc(c1)NC(=O)c1ccc2c(c1)C(=O)N(C2=O)c1ccc(cc1)c1sc(c(c1c1ccccc1)c1ccccc1)c1ccc(cc1)N1C(=O)c2c(C1=O)cc(cc2)*
Homopolymer | poly({1,1',3,3'-dioxo-2,2'-[3,4-diphenylthiophene-2,5-diylbis(4,1-phenylene)]bis(isoindoline-5-carboxylic acid)}-alt-(1,4-phenylenediamine)) | P432113 | C52H30N4O6S | Thermal property | Glass transition temperature | 333 | 0 | C
Homopolymer | poly({1,1',3,3'-dioxo-2,2'-[3,4-diphenylthiophene-2,5-diylbis(4,1-phenylene)]bis(isoindoline-5-carboxylic acid)}-alt-(1,4-phenylenediamine)) | P432113 | C52H30N4O6S | Thermal property | Thermal decomposition temperature | 695 | 14700 | C
Homopolymer | poly({1,1',3,3'-dioxo-2,2'-[3,4-diphenylthiophene-2,5-diylbis(4,1-phenylene)]bis(isoindoline-5-carboxylic acid)}-alt-(1,4-phenylenediamine)) | P432113 | C52H30N4O6S | Thermal property | Thermal decomposition weight loss | 22.35 | 203.3633 | %
Homopolymer | poly({1,1',3,3'-dioxo-2,2'-[3,4-diphenylthiophene-2,5-diylbis(4,1-phenylene)]bis(isoindoline-5-carboxylic acid)}-alt-(1,4-phenylenediamine)) | P432113 | C52H30N4O6S | Polymer Information | SMILES | *C(=O)Nc1ccc(cc1)NC(=O)c1ccc2c(c1)C(=O)N(C2=O)c1ccc(cc1)c1sc(c(c1c1ccccc1)c1ccccc1)c1ccc(cc1)N1C(=O)c2c(C1=O)cc(cc2)*
Homopolymer | poly({1,1',3,3'-dioxo-2,2'-[3,4-diphenylthiophene-2,5-diylbis(4,1-phenylene)]bis(isoindoline-5-carboxylic acid)}-alt-(1,3-phenylenediamine)) | P432114 | C52H30N4O6S | Thermal property | Glass transition temperature | 334 | 0 | C
Homopolymer | poly({1,1',3,3'-dioxo-2,2'-[3,4-diphenylthiophene-2,5-diylbis(4,1-phenylene)]bis(isoindoline-5-carboxylic acid)}-alt-(1,3-phenylenediamine)) | P432114 | C52H30N4O6S | Thermal property | Thermal decomposition temperature | 705.5 | 11907 | C
Homopolymer | poly({1,1',3,3'-dioxo-2,2'-[3,4-diphenylthiophene-2,5-diylbis(4,1-phenylene)]bis(isoindoline-5-carboxylic acid)}-alt-(1,3-phenylenediamine)) | P432114 | C52H30N4O6S | Thermal property | Thermal decomposition weight loss | 23.45 | 241.2033 | %
Homopolymer | poly({1,1',3,3'-dioxo-2,2'-[3,4-diphenylthiophene-2,5-diylbis(4,1-phenylene)]bis(isoindoline-5-carboxylic acid)}-alt-(1,3-phenylenediamine)) | P432114 | C52H30N4O6S | Tensile property | Elongation at break | 17.5 | 0 | %
Homopolymer | poly({1,1',3,3'-dioxo-2,2'-[3,4-diphenylthiophene-2,5-diylbis(4,1-phenylene)]bis(isoindoline-5-carboxylic acid)}-alt-(1,3-phenylenediamine)) | P432114 | C52H30N4O6S | Tensile property | Tensile modulus | 2.87 | 0 | GPa
Homopolymer | poly({1,1',3,3'-dioxo-2,2'-[3,4-diphenylthiophene-2,5-diylbis(4,1-phenylene)]bis(isoindoline-5-carboxylic acid)}-alt-(1,3-phenylenediamine)) | P432114 | C52H30N4O6S | Tensile property | Tensile stress strength at break | 0.0521 | 0 | GPa
Homopolymer | poly({1,1',3,3'-dioxo-2,2'-[3,4-diphenylthiophene-2,5-diylbis(4,1-phenylene)]bis(isoindoline-5-carboxylic acid)}-alt-(1,3-phenylenediamine)) | P432114 | C52H30N4O6S | Tensile property | Tensile stress strength at yield | 0.0553 | 0 | GPa
Homopolymer | poly({1,1',3,3'-dioxo-2,2'-[3,4-diphenylthiophene-2,5-diylbis(4,1-phenylene)]bis(isoindoline-5-carboxylic acid)}-alt-(1,3-phenylenediamine)) | P432114 | C52H30N4O6S | Polymer Information | SMILES | *C(=O)Nc1cccc(c1)NC(=O)c1ccc2c(c1)C(=O)N(C2=O)c1ccc(cc1)c1sc(c(c1c1ccccc1)c1ccccc1)c1ccc(cc1)N1C(=O)c2c(C1=O)cc(cc2)*
Homopolymer | poly({1,1',3,3'-dioxo-2,2'-[3,4-diphenylthiophene-2,5-diylbis(4,1-phenylene)]bis(isoindoline-5-carboxylic acid)}-alt-[4,4'-(1,4-phenylenedioxy)dianiline]) | P432115 | C64H38N4O8S | Thermal property | Glass transition temperature | 303 | 0 | C
Homopolymer | poly({1,1',3,3'-dioxo-2,2'-[3,4-diphenylthiophene-2,5-diylbis(4,1-phenylene)]bis(isoindoline-5-carboxylic acid)}-alt-[4,4'-(1,4-phenylenedioxy)dianiline]) | P432115 | C64H38N4O8S | Thermal property | Thermal decomposition temperature | 682.5 | 18408.33 | C
Homopolymer | poly({1,1',3,3'-dioxo-2,2'-[3,4-diphenylthiophene-2,5-diylbis(4,1-phenylene)]bis(isoindoline-5-carboxylic acid)}-alt-[4,4'-(1,4-phenylenedioxy)dianiline]) | P432115 | C64H38N4O8S | Thermal property | Thermal decomposition weight loss | 25.95 | 339.2033 | %
Homopolymer | poly({1,1',3,3'-dioxo-2,2'-[3,4-diphenylthiophene-2,5-diylbis(4,1-phenylene)]bis(isoindoline-5-carboxylic acid)}-alt-[4,4'-(1,4-phenylenedioxy)dianiline]) | P432115 | C64H38N4O8S | Tensile property | Elongation at break | 12.4 | 0 | %
Homopolymer | poly({1,1',3,3'-dioxo-2,2'-[3,4-diphenylthiophene-2,5-diylbis(4,1-phenylene)]bis(isoindoline-5-carboxylic acid)}-alt-[4,4'-(1,4-phenylenedioxy)dianiline]) | P432115 | C64H38N4O8S | Tensile property | Tensile modulus | 3.84 | 0 | GPa
Homopolymer | poly({1,1',3,3'-dioxo-2,2'-[3,4-diphenylthiophene-2,5-diylbis(4,1-phenylene)]bis(isoindoline-5-carboxylic acid)}-alt-[4,4'-(1,4-phenylenedioxy)dianiline]) | P432115 | C64H38N4O8S | Tensile property | Tensile stress strength at break | 0.068 | 0 | GPa
Homopolymer | poly({1,1',3,3'-dioxo-2,2'-[3,4-diphenylthiophene-2,5-diylbis(4,1-phenylene)]bis(isoindoline-5-carboxylic acid)}-alt-[4,4'-(1,4-phenylenedioxy)dianiline]) | P432115 | C64H38N4O8S | Tensile property | Tensile stress strength at yield | 0.0641 | 0 | GPa
Homopolymer | poly({1,1',3,3'-dioxo-2,2'-[3,4-diphenylthiophene-2,5-diylbis(4,1-phenylene)]bis(isoindoline-5-carboxylic acid)}-alt-[4,4'-(1,4-phenylenedioxy)dianiline]) | P432115 | C64H38N4O8S | Polymer Information | SMILES | *C(=O)Nc1ccc(cc1)Oc1ccc(cc1)Oc1ccc(cc1)NC(=O)c1ccc2c(c1)C(=O)N(C2=O)c1ccc(cc1)c1sc(c(c1c1ccccc1)c1ccccc1)c1ccc(cc1)N1C(=O)c2c(C1=O)cc(cc2)*
Homopolymer | poly({1,1',3,3'-dioxo-2,2'-[3,4-diphenylthiophene-2,5-diylbis(4,1-phenylene)]bis(isoindoline-5-carboxylic acid)}-alt-{4,4'-[1-methylethane-1,1-diylbis(4,1-phenyleneoxy)]dianiline}) | P432116 | C73H48N4O8S | Thermal property | Glass transition temperature | 287 | 0 | C
Homopolymer | poly({1,1',3,3'-dioxo-2,2'-[3,4-diphenylthiophene-2,5-diylbis(4,1-phenylene)]bis(isoindoline-5-carboxylic acid)}-alt-{4,4'-[1-methylethane-1,1-diylbis(4,1-phenyleneoxy)]dianiline}) | P432116 | C73H48N4O8S | Thermal property | Thermal decomposition temperature | 675 | 20833.33 | C
Homopolymer | poly({1,1',3,3'-dioxo-2,2'-[3,4-diphenylthiophene-2,5-diylbis(4,1-phenylene)]bis(isoindoline-5-carboxylic acid)}-alt-{4,4'-[1-methylethane-1,1-diylbis(4,1-phenyleneoxy)]dianiline}) | P432116 | C73H48N4O8S | Thermal property | Thermal decomposition weight loss | 31 | 588 | %
Homopolymer | poly({1,1',3,3'-dioxo-2,2'-[3,4-diphenylthiophene-2,5-diylbis(4,1-phenylene)]bis(isoindoline-5-carboxylic acid)}-alt-{4,4'-[1-methylethane-1,1-diylbis(4,1-phenyleneoxy)]dianiline}) | P432116 | C73H48N4O8S | Tensile property | Elongation at break | 14.4 | 0 | %
Homopolymer | poly({1,1',3,3'-dioxo-2,2'-[3,4-diphenylthiophene-2,5-diylbis(4,1-phenylene)]bis(isoindoline-5-carboxylic acid)}-alt-{4,4'-[1-methylethane-1,1-diylbis(4,1-phenyleneoxy)]dianiline}) | P432116 | C73H48N4O8S | Tensile property | Tensile modulus | 3.61 | 0 | GPa
Homopolymer | poly({1,1',3,3'-dioxo-2,2'-[3,4-diphenylthiophene-2,5-diylbis(4,1-phenylene)]bis(isoindoline-5-carboxylic acid)}-alt-{4,4'-[1-methylethane-1,1-diylbis(4,1-phenyleneoxy)]dianiline}) | P432116 | C73H48N4O8S | Tensile property | Tensile stress strength at break | 0.0551 | 0 | GPa
Homopolymer | poly({1,1',3,3'-dioxo-2,2'-[3,4-diphenylthiophene-2,5-diylbis(4,1-phenylene)]bis(isoindoline-5-carboxylic acid)}-alt-{4,4'-[1-methylethane-1,1-diylbis(4,1-phenyleneoxy)]dianiline}) | P432116 | C73H48N4O8S | Tensile property | Tensile stress strength at yield | 0.0577 | 0 | GPa
Homopolymer | poly({1,1',3,3'-dioxo-2,2'-[3,4-diphenylthiophene-2,5-diylbis(4,1-phenylene)]bis(isoindoline-5-carboxylic acid)}-alt-{4,4'-[1-methylethane-1,1-diylbis(4,1-phenyleneoxy)]dianiline}) | P432116 | C73H48N4O8S | Polymer Information | SMILES | *C(=O)Nc1ccc(cc1)Oc1ccc(cc1)C(c1ccc(cc1)Oc1ccc(cc1)NC(=O)c1ccc2c(c1)C(=O)N(C2=O)c1ccc(cc1)c1sc(c(c1c1ccccc1)c1ccccc1)c1ccc(cc1)N1C(=O)c2c(C1=O)cc(cc2)*)(C)C
Homopolymer | poly({1,1',3,3'-dioxo-2,2'-[3,4-diphenylthiophene-2,5-diylbis(4,1-phenylene)]bis(isoindoline-5-carboxylic acid)}-alt-[4,4'-(3,4-diphenylthiophene-2,5-di)dianiline]) | P432117 | C74H44N4O6S2 | Thermal property | Glass transition temperature | 338 | 0 | C
Homopolymer | poly({1,1',3,3'-dioxo-2,2'-[3,4-diphenylthiophene-2,5-diylbis(4,1-phenylene)]bis(isoindoline-5-carboxylic acid)}-alt-[4,4'-(3,4-diphenylthiophene-2,5-di)dianiline]) | P432117 | C74H44N4O6S2 | Thermal property | Thermal decomposition temperature | 688 | 16725.33 | C
Homopolymer | poly({1,1',3,3'-dioxo-2,2'-[3,4-diphenylthiophene-2,5-diylbis(4,1-phenylene)]bis(isoindoline-5-carboxylic acid)}-alt-[4,4'-(3,4-diphenylthiophene-2,5-di)dianiline]) | P432117 | C74H44N4O6S2 | Thermal property | Thermal decomposition weight loss | 20.9 | 158.4133 | %
Homopolymer | poly({1,1',3,3'-dioxo-2,2'-[3,4-diphenylthiophene-2,5-diylbis(4,1-phenylene)]bis(isoindoline-5-carboxylic acid)}-alt-[4,4'-(3,4-diphenylthiophene-2,5-di)dianiline]) | P432117 | C74H44N4O6S2 | Polymer Information | SMILES | *C(=O)Nc1ccc(cc1)c1sc(c(c1c1ccccc1)c1ccccc1)c1ccc(cc1)NC(=O)c1ccc2c(c1)C(=O)N(C2=O)c1ccc(cc1)c1sc(c(c1c1ccccc1)c1ccccc1)c1ccc(cc1)N1C(=O)c2c(C1=O)cc(cc2)*
Homopolymer | poly{[6,6'-(1,3,5,7-tetraoxobenzo[1,2-c:4,5-c']dipyrrolidine-2,6-diyl)dihexan-1-ol]-alt-[hexane-1,6-diyl bis(phenyl carbonate)]} | P432118 | C30H38N2O10 | Thermal property | Crystallization temperature | 124 | 0 | C
Homopolymer | poly{[6,6'-(1,3,5,7-tetraoxobenzo[1,2-c:4,5-c']dipyrrolidine-2,6-diyl)dihexan-1-ol]-alt-[hexane-1,6-diyl bis(phenyl carbonate)]} | P432118 | C30H38N2O10 | Thermal property | Glass transition temperature | 17 | 0 | C
Homopolymer | poly{[6,6'-(1,3,5,7-tetraoxobenzo[1,2-c:4,5-c']dipyrrolidine-2,6-diyl)dihexan-1-ol]-alt-[hexane-1,6-diyl bis(phenyl carbonate)]} | P432118 | C30H38N2O10 | Thermal property | Thermal decomposition temperature | 260 | 0 | C
Homopolymer | poly{[6,6'-(1,3,5,7-tetraoxobenzo[1,2-c:4,5-c']dipyrrolidine-2,6-diyl)dihexan-1-ol]-alt-[hexane-1,6-diyl bis(phenyl carbonate)]} | P432118 | C30H38N2O10 | Thermal property | Thermal decomposition weight loss | 1 | 0 | %
Homopolymer | poly{[6,6'-(1,3,5,7-tetraoxobenzo[1,2-c:4,5-c']dipyrrolidine-2,6-diyl)dihexan-1-ol]-alt-[hexane-1,6-diyl bis(phenyl carbonate)]} | P432118 | C30H38N2O10 | Thermal property | Melting temperature | 189 | 0 | C
Homopolymer | poly{[6,6'-(1,3,5,7-tetraoxobenzo[1,2-c:4,5-c']dipyrrolidine-2,6-diyl)dihexan-1-ol]-alt-[hexane-1,6-diyl bis(phenyl carbonate)]} | P432118 | C30H38N2O10 | Polymer Information | SMILES | *CCCCCCOC(=O)OCCCCCCOC(=O)OCCCCCCn1c(=O)c2c(c1=O)cc1c(c2)c(=O)n(c1=O)*
Homopolymer | poly{[6,6'-(1,3,5,7-tetraoxobenzo[1,2-c:4,5-c']dipyrrolidine-2,6-diyl)dihexan-1-ol]-alt-[octane-1,8-diyl bis(phenyl carbonate)]} | P432119 | C32H42N2O10 | Thermal property | Crystallization temperature | 120 | 0 | C
Homopolymer | poly{[6,6'-(1,3,5,7-tetraoxobenzo[1,2-c:4,5-c']dipyrrolidine-2,6-diyl)dihexan-1-ol]-alt-[octane-1,8-diyl bis(phenyl carbonate)]} | P432119 | C32H42N2O10 | Thermal property | Glass transition temperature | 8 | 0 | C
Homopolymer | poly{[6,6'-(1,3,5,7-tetraoxobenzo[1,2-c:4,5-c']dipyrrolidine-2,6-diyl)dihexan-1-ol]-alt-[octane-1,8-diyl bis(phenyl carbonate)]} | P432119 | C32H42N2O10 | Thermal property | Melting temperature | 188 | 0 | C
Homopolymer | poly{[6,6'-(1,3,5,7-tetraoxobenzo[1,2-c:4,5-c']dipyrrolidine-2,6-diyl)dihexan-1-ol]-alt-[octane-1,8-diyl bis(phenyl carbonate)]} | P432119 | C32H42N2O10 | Polymer Information | SMILES | *CCCCCCOC(=O)OCCCCCCCCOC(=O)OCCCCCCn1c(=O)c2c(c1=O)cc1c(c2)c(=O)n(c1=O)*
Homopolymer | poly{[6,6'-(1,3,5,7-tetraoxobenzo[1,2-c:4,5-c']dipyrrolidine-2,6-diyl)dihexan-1-ol]-alt-[decane-1,10-diyl bis(phenyl carbonate)]} | P432120 | C34H46N2O10 | Thermal property | Crystallization temperature | 118 | 0 | C
Homopolymer | poly{[6,6'-(1,3,5,7-tetraoxobenzo[1,2-c:4,5-c']dipyrrolidine-2,6-diyl)dihexan-1-ol]-alt-[decane-1,10-diyl bis(phenyl carbonate)]} | P432120 | C34H46N2O10 | Thermal property | Glass transition temperature | -2 | 0 | C
Homopolymer | poly{[6,6'-(1,3,5,7-tetraoxobenzo[1,2-c:4,5-c']dipyrrolidine-2,6-diyl)dihexan-1-ol]-alt-[decane-1,10-diyl bis(phenyl carbonate)]} | P432120 | C34H46N2O10 | Thermal property | Melting temperature | 187 | 0 | C
Homopolymer | poly{[6,6'-(1,3,5,7-tetraoxobenzo[1,2-c:4,5-c']dipyrrolidine-2,6-diyl)dihexan-1-ol]-alt-[decane-1,10-diyl bis(phenyl carbonate)]} | P432120 | C34H46N2O10 | Polymer Information | SMILES | *CCCCCCOC(=O)OCCCCCCCCCCOC(=O)OCCCCCCn1c(=O)c2c(c1=O)cc1c(c2)c(=O)n(c1=O)*
Homopolymer | poly{[6,6'-(1,3,5,7-tetraoxobenzo[1,2-c:4,5-c']dipyrrolidine-2,6-diyl)dihexan-1-ol]-alt-[dodecane-1,12-diyl bis(phenyl carbonate)]} | P432121 | C36H50N2O10 | Thermal property | Crystallization temperature | 116 | 0 | C
Homopolymer | poly{[6,6'-(1,3,5,7-tetraoxobenzo[1,2-c:4,5-c']dipyrrolidine-2,6-diyl)dihexan-1-ol]-alt-[dodecane-1,12-diyl bis(phenyl carbonate)]} | P432121 | C36H50N2O10 | Thermal property | Glass transition temperature | -9 | 0 | C
Homopolymer | poly{[6,6'-(1,3,5,7-tetraoxobenzo[1,2-c:4,5-c']dipyrrolidine-2,6-diyl)dihexan-1-ol]-alt-[dodecane-1,12-diyl bis(phenyl carbonate)]} | P432121 | C36H50N2O10 | Thermal property | Melting temperature | 187 | 0 | C
Homopolymer | poly{[6,6'-(1,3,5,7-tetraoxobenzo[1,2-c:4,5-c']dipyrrolidine-2,6-diyl)dihexan-1-ol]-alt-[dodecane-1,12-diyl bis(phenyl carbonate)]} | P432121 | C36H50N2O10 | Polymer Information | SMILES | *CCCCCCOC(=O)OCCCCCCCCCCCCOC(=O)OCCCCCCn1c(=O)c2c(c1=O)cc1c(c2)c(=O)n(c1=O)*
Homopolymer | poly{[4-(2,2,2-trifluoroethoxy)-1,3-phenylenediamine]-alt-[5,5'-carbonylbis(isobenzofuran-1,3-dione)]} | P432122 | C25H11F3N2O6 | Physicochemical property | Surface tension | 32.5 | 0 | mN/m
Homopolymer | poly{[4-(2,2,2-trifluoroethoxy)-1,3-phenylenediamine]-alt-[5,5'-carbonylbis(isobenzofuran-1,3-dione)]} | P432122 | C25H11F3N2O6 | Physicochemical property | Contact angle | 67.5 | 8.333333 | degree
Homopolymer | poly{[4-(2,2,2-trifluoroethoxy)-1,3-phenylenediamine]-alt-[5,5'-carbonylbis(isobenzofuran-1,3-dione)]} | P432122 | C25H11F3N2O6 | Polymer Information | SMILES | *c1ccc2c(c1)C(=O)N(C2=O)c1cc(ccc1OCC(F)(F)F)N1C(=O)c2c(C1=O)cc(cc2)C(=O)*
Homopolymer | poly{[4-(2,2,3,3,4,4,4-heptafluorobutoxy)-1,3-phenylenediamine]-alt-[5,5'-carbonylbis(isobenzofuran-1,3-dione)]} | P432123 | C27H11F7N2O6 | Physicochemical property | Surface tension | 28.5 | 0 | mN/m
Homopolymer | poly{[4-(2,2,3,3,4,4,4-heptafluorobutoxy)-1,3-phenylenediamine]-alt-[5,5'-carbonylbis(isobenzofuran-1,3-dione)]} | P432123 | C27H11F7N2O6 | Physicochemical property | Contact angle | 79 | 12 | degree
Homopolymer | poly{[4-(2,2,3,3,4,4,4-heptafluorobutoxy)-1,3-phenylenediamine]-alt-[5,5'-carbonylbis(isobenzofuran-1,3-dione)]} | P432123 | C27H11F7N2O6 | Polymer Information | SMILES | *c1ccc2c(c1)C(=O)N(C2=O)c1cc(ccc1OCC(C(C(F)(F)F)(F)F)(F)F)N1C(=O)c2c(C1=O)cc(cc2)C(=O)*
Homopolymer | poly((p-phenylenediamine)-alt-{1,1',3,3'-tetraoxo-2,2'-[naphthalene-1,5-diylbis(oxy-4,1-phenylene)]bis(isoindoline-5-carbonyl chloride)}) | P432124 | C46H26N4O8 | Thermal property | Thermal decomposition temperature | 514.5 | 40.33333 | C
Homopolymer | poly((p-phenylenediamine)-alt-{1,1',3,3'-tetraoxo-2,2'-[naphthalene-1,5-diylbis(oxy-4,1-phenylene)]bis(isoindoline-5-carbonyl chloride)}) | P432124 | C46H26N4O8 | Thermal property | Thermal decomposition weight loss | 10 | 0 | %
Homopolymer | poly((p-phenylenediamine)-alt-{1,1',3,3'-tetraoxo-2,2'-[naphthalene-1,5-diylbis(oxy-4,1-phenylene)]bis(isoindoline-5-carbonyl chloride)}) | P432124 | C46H26N4O8 | Physicochemical property | Water absorption | 4.05 | 0 | wt%
Homopolymer | poly((p-phenylenediamine)-alt-{1,1',3,3'-tetraoxo-2,2'-[naphthalene-1,5-diylbis(oxy-4,1-phenylene)]bis(isoindoline-5-carbonyl chloride)}) | P432124 | C46H26N4O8 | Polymer Information | SMILES | *C(=O)Nc1ccc(cc1)NC(=O)c1ccc2c(c1)C(=O)N(C2=O)c1ccc(cc1)Oc1cccc2c1cccc2Oc1ccc(cc1)N1C(=O)c2c(C1=O)cc(cc2)*
Homopolymer | poly({1,1',3,3'-tetraoxo-2,2'-[naphthalene-1,5-diylbis(oxy-4,1-phenylene)]bis(isoindoline-5-carbonyl chloride)}-alt-(4,4'-methylenedianiline)) | P432125 | C53H32N4O8 | Thermal property | Thermal decomposition temperature | 514 | 1452 | C
Homopolymer | poly({1,1',3,3'-tetraoxo-2,2'-[naphthalene-1,5-diylbis(oxy-4,1-phenylene)]bis(isoindoline-5-carbonyl chloride)}-alt-(4,4'-methylenedianiline)) | P432125 | C53H32N4O8 | Thermal property | Thermal decomposition weight loss | 10 | 0 | %
Homopolymer | poly({1,1',3,3'-tetraoxo-2,2'-[naphthalene-1,5-diylbis(oxy-4,1-phenylene)]bis(isoindoline-5-carbonyl chloride)}-alt-(4,4'-methylenedianiline)) | P432125 | C53H32N4O8 | Physicochemical property | Water absorption | 2.44 | 0 | wt%
Homopolymer | poly({1,1',3,3'-tetraoxo-2,2'-[naphthalene-1,5-diylbis(oxy-4,1-phenylene)]bis(isoindoline-5-carbonyl chloride)}-alt-(4,4'-methylenedianiline)) | P432125 | C53H32N4O8 | Polymer Information | SMILES | *C(=O)Nc1ccc(cc1)Cc1ccc(cc1)NC(=O)c1ccc2c(c1)C(=O)N(C2=O)c1ccc(cc1)Oc1cccc2c1cccc2Oc1ccc(cc1)N1C(=O)c2c(C1=O)cc(cc2)*
Homopolymer | poly({1,1',3,3'-tetraoxo-2,2'-[naphthalene-1,5-diylbis(oxy-4,1-phenylene)]bis(isoindoline-5-carbonyl chloride)}-alt-[4,4'-(9H-fluorene-9,9-diyl)dianiline]) | P432126 | C65H38N4O8 | Thermal property | Thermal decomposition temperature | 529 | 300 | C
Homopolymer | poly({1,1',3,3'-tetraoxo-2,2'-[naphthalene-1,5-diylbis(oxy-4,1-phenylene)]bis(isoindoline-5-carbonyl chloride)}-alt-[4,4'-(9H-fluorene-9,9-diyl)dianiline]) | P432126 | C65H38N4O8 | Thermal property | Thermal decomposition weight loss | 10 | 0 | %
Homopolymer | poly({1,1',3,3'-tetraoxo-2,2'-[naphthalene-1,5-diylbis(oxy-4,1-phenylene)]bis(isoindoline-5-carbonyl chloride)}-alt-[4,4'-(9H-fluorene-9,9-diyl)dianiline]) | P432126 | C65H38N4O8 | Physicochemical property | Water absorption | 2.21 | 0 | wt%
Homopolymer | poly({1,1',3,3'-tetraoxo-2,2'-[naphthalene-1,5-diylbis(oxy-4,1-phenylene)]bis(isoindoline-5-carbonyl chloride)}-alt-[4,4'-(9H-fluorene-9,9-diyl)dianiline]) | P432126 | C65H38N4O8 | Tensile property | Elongation at break | 5 | 0 | %
Homopolymer | poly({1,1',3,3'-tetraoxo-2,2'-[naphthalene-1,5-diylbis(oxy-4,1-phenylene)]bis(isoindoline-5-carbonyl chloride)}-alt-[4,4'-(9H-fluorene-9,9-diyl)dianiline]) | P432126 | C65H38N4O8 | Tensile property | Tensile modulus | 2.16 | 0 | GPa
Homopolymer | poly({1,1',3,3'-tetraoxo-2,2'-[naphthalene-1,5-diylbis(oxy-4,1-phenylene)]bis(isoindoline-5-carbonyl chloride)}-alt-[4,4'-(9H-fluorene-9,9-diyl)dianiline]) | P432126 | C65H38N4O8 | Tensile property | Tensile stress strength at break | 0.083 | 0 | GPa
Homopolymer | poly({1,1',3,3'-tetraoxo-2,2'-[naphthalene-1,5-diylbis(oxy-4,1-phenylene)]bis(isoindoline-5-carbonyl chloride)}-alt-[4,4'-(9H-fluorene-9,9-diyl)dianiline]) | P432126 | C65H38N4O8 | Polymer Information | SMILES | *C(=O)Nc1ccc(cc1)C1(c2ccc(cc2)NC(=O)c2ccc3c(c2)C(=O)N(C3=O)c2ccc(cc2)Oc2cccc3c2cccc3Oc2ccc(cc2)N2C(=O)c3c(C2=O)cc(cc3)*)c2ccccc2-c2c1cccc2
Homopolymer | poly{[2,2'-bis(trifluoromethyl)biphenyl-4,4'-diamine]-alt-[5,5'-sulfonylbis(isobenzofuran-1,3-dione)]} | P432127 | C30H12F6N2O6S | Thermal property | Glass transition temperature | 320 | 0 | C
Homopolymer | poly{[2,2'-bis(trifluoromethyl)biphenyl-4,4'-diamine]-alt-[5,5'-sulfonylbis(isobenzofuran-1,3-dione)]} | P432127 | C30H12F6N2O6S | Thermal property | Thermal decomposition temperature | 540 | 0 | C
Homopolymer | poly{[2,2'-bis(trifluoromethyl)biphenyl-4,4'-diamine]-alt-[5,5'-sulfonylbis(isobenzofuran-1,3-dione)]} | P432127 | C30H12F6N2O6S | Thermal property | Thermal decomposition weight loss | 5 | 0 | %
Homopolymer | poly{[2,2'-bis(trifluoromethyl)biphenyl-4,4'-diamine]-alt-[5,5'-sulfonylbis(isobenzofuran-1,3-dione)]} | P432127 | C30H12F6N2O6S | Dilute solution property | Intrinsic viscosity eta | 1 | 0 | dl/g
Homopolymer | poly{[2,2'-bis(trifluoromethyl)biphenyl-4,4'-diamine]-alt-[5,5'-sulfonylbis(isobenzofuran-1,3-dione)]} | P432127 | C30H12F6N2O6S | Polymer Information | SMILES | *c1ccc(c(c1)C(F)(F)F)c1ccc(cc1C(F)(F)F)N1C(=O)c2c(C1=O)ccc(c2)S(=O)(=O)c1ccc2c(c1)C(=O)N(C2=O)*
Homopolymer | poly{(3,3',5,5'-tetramethylbiphenyl-4,4'-diamine)-alt-[5,5'-sulfonylbis(isobenzofuran-1,3-dione)]} | P432128 | C32H22N2O6S | Physical property | Density | 1.303 | 0 | g/cm3
Homopolymer | poly{(3,3',5,5'-tetramethylbiphenyl-4,4'-diamine)-alt-[5,5'-sulfonylbis(isobenzofuran-1,3-dione)]} | P432128 | C32H22N2O6S | Physical property | Specific volume | 0.7675 | 0 | cm3/g
Homopolymer | poly{(3,3',5,5'-tetramethylbiphenyl-4,4'-diamine)-alt-[5,5'-sulfonylbis(isobenzofuran-1,3-dione)]} | P432128 | C32H22N2O6S | Thermal property | Glass transition temperature | 290 | 0 | C
Homopolymer | poly{(3,3',5,5'-tetramethylbiphenyl-4,4'-diamine)-alt-[5,5'-sulfonylbis(isobenzofuran-1,3-dione)]} | P432128 | C32H22N2O6S | Physicochemical property | Gas permeability coefficient p | 3.5e-12 | 3e-24 | cm3(STP)cm/(cm2*s*Pa)
Homopolymer | poly{(3,3',5,5'-tetramethylbiphenyl-4,4'-diamine)-alt-[5,5'-sulfonylbis(isobenzofuran-1,3-dione)]} | P432128 | C32H22N2O6S | Polymer Information | SMILES | *N1C(=O)c2c(C1=O)cc(cc2)S(=O)(=O)c1ccc2c(c1)C(=O)N(C2=O)c1c(C)cc(cc1C)c1cc(C)c(c(c1)C)*
Homopolymer | poly{(3,3',5,5'-tetramethylbiphenyl-4,4'-diamine)-alt-[5,5'-carbonylbis(isobenzofuran-1,3-dione)]} | P432129 | C33H22N2O5 | Physical property | Density | 1.272 | 0 | g/cm3
Homopolymer | poly{(3,3',5,5'-tetramethylbiphenyl-4,4'-diamine)-alt-[5,5'-carbonylbis(isobenzofuran-1,3-dione)]} | P432129 | C33H22N2O5 | Physical property | Specific volume | 0.7862 | 0 | cm3/g
Homopolymer | poly{(3,3',5,5'-tetramethylbiphenyl-4,4'-diamine)-alt-[5,5'-carbonylbis(isobenzofuran-1,3-dione)]} | P432129 | C33H22N2O5 | Thermal property | Glass transition temperature | 310 | 0 | C
Homopolymer | poly{(3,3',5,5'-tetramethylbiphenyl-4,4'-diamine)-alt-[5,5'-carbonylbis(isobenzofuran-1,3-dione)]} | P432129 | C33H22N2O5 | Physicochemical property | Gas permeability coefficient p | 2.4e-12 | 1.333333e-24 | cm3(STP)cm/(cm2*s*Pa)
Homopolymer | poly{(3,3',5,5'-tetramethylbiphenyl-4,4'-diamine)-alt-[5,5'-carbonylbis(isobenzofuran-1,3-dione)]} | P432129 | C33H22N2O5 | Polymer Information | SMILES | *c1ccc2c(c1)C(=O)N(C2=O)c1c(C)cc(cc1C)c1cc(C)c(c(c1)C)N1C(=O)c2c(C1=O)cc(cc2)C(=O)*
Homopolymer | poly{(4-chloro-m-phenylenediamine)-alt-[5,5'-carbonylbis(isobenzofuran-1,3-dione)]} | P432130 | C23H9ClN2O5 | Physical property | Density | 1.429 | 0 | g/cm3
Homopolymer | poly{(4-chloro-m-phenylenediamine)-alt-[5,5'-carbonylbis(isobenzofuran-1,3-dione)]} | P432130 | C23H9ClN2O5 | Physical property | Specific volume | 0.6998 | 0 | cm3/g
Homopolymer | poly{(4-chloro-m-phenylenediamine)-alt-[5,5'-carbonylbis(isobenzofuran-1,3-dione)]} | P432130 | C23H9ClN2O5 | Thermal property | Glass transition temperature | 305 | 0 | C
Homopolymer | poly{(4-chloro-m-phenylenediamine)-alt-[5,5'-carbonylbis(isobenzofuran-1,3-dione)]} | P432130 | C23H9ClN2O5 | Physicochemical property | Gas diffusion coefficient d | 5e-10 | 0 | cm2/s
Homopolymer | poly{(4-chloro-m-phenylenediamine)-alt-[5,5'-carbonylbis(isobenzofuran-1,3-dione)]} | P432130 | C23H9ClN2O5 | Physicochemical property | Gas permeability coefficient p | 2.9e-13 | 5.88e-26 | cm3(STP)cm/(cm2*s*Pa)
Homopolymer | poly{(4-chloro-m-phenylenediamine)-alt-[5,5'-carbonylbis(isobenzofuran-1,3-dione)]} | P432130 | C23H9ClN2O5 | Physicochemical property | Gas solubility coefficient s | 0.00135 | 0 | cm3(STP)/(cm3*Pa)
Homopolymer | poly{(4-chloro-m-phenylenediamine)-alt-[5,5'-carbonylbis(isobenzofuran-1,3-dione)]} | P432130 | C23H9ClN2O5 | Polymer Information | SMILES | *c1ccc2c(c1)C(=O)N(C2=O)c1cc(ccc1Cl)N1C(=O)c2c(C1=O)cc(cc2)C(=O)*
Homopolymer | poly{(4,6-dimethyl-m-phenylenediamine)-alt-[5,5'-carbonylbis(isobenzofuran-1,3-dione)]} | P432131 | C25H14N2O5 | Thermal property | Glass transition temperature | 305 | 0 | C
Homopolymer | poly{(4,6-dimethyl-m-phenylenediamine)-alt-[5,5'-carbonylbis(isobenzofuran-1,3-dione)]} | P432131 | C25H14N2O5 | Physicochemical property | Gas diffusion coefficient d | 2e-09 | 0 | cm2/s
Homopolymer | poly{(4,6-dimethyl-m-phenylenediamine)-alt-[5,5'-carbonylbis(isobenzofuran-1,3-dione)]} | P432131 | C25H14N2O5 | Physicochemical property | Gas permeability coefficient p | 1.175e-12 | 9.075e-25 | cm3(STP)cm/(cm2*s*Pa)
Homopolymer | poly{(4,6-dimethyl-m-phenylenediamine)-alt-[5,5'-carbonylbis(isobenzofuran-1,3-dione)]} | P432131 | C25H14N2O5 | Physicochemical property | Gas solubility coefficient s | 0.0015 | 0 | cm3(STP)/(cm3*Pa)
Homopolymer | poly{(4,6-dimethyl-m-phenylenediamine)-alt-[5,5'-carbonylbis(isobenzofuran-1,3-dione)]} | P432131 | C25H14N2O5 | Polymer Information | SMILES | *c1ccc2c(c1)C(=O)N(C2=O)c1cc(c(cc1C)C)N1C(=O)c2c(C1=O)cc(cc2)C(=O)*
Homopolymer | poly{(4,4'-sulfonyldiniline)-alt-[4,4'-oxybis(phthalic anhydride)]} | P432132 | C28H14N2O7S | Thermal property | Glass transition temperature | 262 | 0 | C
Homopolymer | poly{(4,4'-sulfonyldiniline)-alt-[4,4'-oxybis(phthalic anhydride)]} | P432132 | C28H14N2O7S | Thermal property | Thermal decomposition temperature | 715 | 45633.33 | C
Homopolymer | poly{(4,4'-sulfonyldiniline)-alt-[4,4'-oxybis(phthalic anhydride)]} | P432132 | C28H14N2O7S | Thermal property | Thermal decomposition weight loss | 30.75 | 884.0833 | %
Homopolymer | poly{(4,4'-sulfonyldiniline)-alt-[4,4'-oxybis(phthalic anhydride)]} | P432132 | C28H14N2O7S | Polymer Information | SMILES | *c1ccc(cc1)S(=O)(=O)c1ccc(cc1)N1C(=O)c2c(C1=O)cc(cc2)Oc1ccc2c(c1)C(=O)N(C2=O)*
Homopolymer | poly{[3-amino-5-(pentafluoro-lamda6-sulfanyl)phenylamine]-alt-[5,5'-thiobis(4,1-phenyleneoxy)bis(isobenzofuran-1,3-dione)]} | P432133 | C34H17F5N2O6S2 | Optical property | Refractive index | 1.647 | 0
Homopolymer | poly{[3-amino-5-(pentafluoro-lamda6-sulfanyl)phenylamine]-alt-[5,5'-thiobis(4,1-phenyleneoxy)bis(isobenzofuran-1,3-dione)]} | P432133 | C34H17F5N2O6S2 | Polymer Information | SMILES | *c1cc(cc(c1)S(F)(F)(F)(F)F)N1C(=O)c2c(C1=O)ccc(c2)Oc1ccc(cc1)Sc1ccc(cc1)Oc1ccc2c(c1)C(=O)N(C2=O)*
Homopolymer | poly{[5-(pentafluoro-lamda6-sulfanyl)-1,3-phenylenediamine]-alt-[5,5'-(p-phenylenedioxy)bis(isobenzofuran-1,3-dione)]} | P432134 | C28H13F5N2O6S | Optical property | Refractive index | 1.624 | 0
Homopolymer | poly{[5-(pentafluoro-lamda6-sulfanyl)-1,3-phenylenediamine]-alt-[5,5'-(p-phenylenedioxy)bis(isobenzofuran-1,3-dione)]} | P432134 | C28H13F5N2O6S | Polymer Information | SMILES | *c1cc(cc(c1)S(F)(F)(F)(F)F)N1C(=O)c2c(C1=O)ccc(c2)Oc1ccc(cc1)Oc1ccc2c(c1)C(=O)N(C2=O)*
Homopolymer | poly{[5-(pentafluoro-lamda6-sulfanyl)-1,3-phenylenediamine]-alt-[5,5'-carbonylbis(isobenzofuran-1,3-dione)]} | P432135 | C23H9F5N2O5S | Optical property | Refractive index | 1.621 | 0
Homopolymer | poly{[5-(pentafluoro-lamda6-sulfanyl)-1,3-phenylenediamine]-alt-[5,5'-carbonylbis(isobenzofuran-1,3-dione)]} | P432135 | C23H9F5N2O5S | Polymer Information | SMILES | *c1ccc2c(c1)C(=O)N(C2=O)c1cc(cc(c1)S(F)(F)(F)(F)F)N1C(=O)c2c(C1=O)cc(cc2)C(=O)*
Homopolymer | poly{[5-(pentafluoro-lambda6-sulfanyl)-1,3-phenylenediamine]-alt-[4,4'-oxybis(phthalic anhydride)]} | P432136 | C22H9F5N2O5S | Optical property | Refractive index | 1.62 | 0
Homopolymer | poly{[5-(pentafluoro-lambda6-sulfanyl)-1,3-phenylenediamine]-alt-[4,4'-oxybis(phthalic anhydride)]} | P432136 | C22H9F5N2O5S | Polymer Information | SMILES | *c1cc(cc(c1)S(F)(F)(F)(F)F)N1C(=O)c2c(C1=O)ccc(c2)Oc1ccc2c(c1)C(=O)N(C2=O)*
Homopolymer | poly{[5-(pentafluoro-lamda6-sulfanyl)-1,3-phenylenediamine]-alt-[5,5'-(hexafluoropropane-2,2-diyl)bis(p-phenyleneoxy)bis(isobenzofuran-1,3-dione)]} | P432137 | C37H17F11N2O6S | Optical property | Refractive index | 1.576 | 0
Homopolymer | poly{[5-(pentafluoro-lamda6-sulfanyl)-1,3-phenylenediamine]-alt-[5,5'-(hexafluoropropane-2,2-diyl)bis(p-phenyleneoxy)bis(isobenzofuran-1,3-dione)]} | P432137 | C37H17F11N2O6S | Polymer Information | SMILES | *c1cc(cc(c1)S(F)(F)(F)(F)F)N1C(=O)c2c(C1=O)ccc(c2)Oc1ccc(cc1)C(c1ccc(cc1)Oc1ccc2c(c1)C(=O)N(C2=O)*)(C(F)(F)F)C(F)(F)F
Homopolymer | poly({4,4'-[(1,3,5,7-tetraoxo-5,7-dihydrobenzo[1,2-c:4,5-c']dipyrrole-2,6(1H,3H)-diyl)bis(4,1-phenyleneoxy)]dianiline}-alt-(isophthaloyl dichloride)) | P432138 | C42H24N4O8 | Thermal property | Glass transition temperature | 282 | 0 | C
Homopolymer | poly({4,4'-[(1,3,5,7-tetraoxo-5,7-dihydrobenzo[1,2-c:4,5-c']dipyrrole-2,6(1H,3H)-diyl)bis(4,1-phenyleneoxy)]dianiline}-alt-(isophthaloyl dichloride)) | P432138 | C42H24N4O8 | Thermal property | Thermal decomposition temperature | 456.5 | 1875 | C
Homopolymer | poly({4,4'-[(1,3,5,7-tetraoxo-5,7-dihydrobenzo[1,2-c:4,5-c']dipyrrole-2,6(1H,3H)-diyl)bis(4,1-phenyleneoxy)]dianiline}-alt-(isophthaloyl dichloride)) | P432138 | C42H24N4O8 | Thermal property | Thermal decomposition weight loss | 5 | 33.33333 | %
Homopolymer | poly({4,4'-[(1,3,5,7-tetraoxo-5,7-dihydrobenzo[1,2-c:4,5-c']dipyrrole-2,6(1H,3H)-diyl)bis(4,1-phenyleneoxy)]dianiline}-alt-(isophthaloyl dichloride)) | P432138 | C42H24N4O8 | Polymer Information | SMILES | *c1ccc(cc1)Oc1ccc(cc1)NC(=O)c1cccc(c1)C(=O)Nc1ccc(cc1)Oc1ccc(cc1)n1c(=O)c2c(c1=O)cc1c(c2)c(=O)n(c1=O)*
Homopolymer | poly({4,4'-[(1,3,5,7-tetraoxo-5,7-dihydrobenzo[1,2-c:4,5-c']dipyrrole-2,6(1H,3H)-diyl)bis(4,1-phenylenesulfonyl)]dianiline}-alt-(isophthaloyl dichloride)) | P432139 | C42H24N4O10S2 | Thermal property | Glass transition temperature | 286 | 0 | C
Homopolymer | poly({4,4'-[(1,3,5,7-tetraoxo-5,7-dihydrobenzo[1,2-c:4,5-c']dipyrrole-2,6(1H,3H)-diyl)bis(4,1-phenylenesulfonyl)]dianiline}-alt-(isophthaloyl dichloride)) | P432139 | C42H24N4O10S2 | Thermal property | Thermal decomposition temperature | 441 | 1728 | C
Homopolymer | poly({4,4'-[(1,3,5,7-tetraoxo-5,7-dihydrobenzo[1,2-c:4,5-c']dipyrrole-2,6(1H,3H)-diyl)bis(4,1-phenylenesulfonyl)]dianiline}-alt-(isophthaloyl dichloride)) | P432139 | C42H24N4O10S2 | Thermal property | Thermal decomposition weight loss | 5 | 33.33333 | %
Homopolymer | poly({4,4'-[(1,3,5,7-tetraoxo-5,7-dihydrobenzo[1,2-c:4,5-c']dipyrrole-2,6(1H,3H)-diyl)bis(4,1-phenylenesulfonyl)]dianiline}-alt-(isophthaloyl dichloride)) | P432139 | C42H24N4O10S2 | Polymer Information | SMILES | *c1ccc(cc1)S(=O)(=O)c1ccc(cc1)NC(=O)c1cccc(c1)C(=O)Nc1ccc(cc1)S(=O)(=O)c1ccc(cc1)n1c(=O)c2c(c1=O)cc1c(c2)c(=O)n(c1=O)*
Homopolymer | poly{(1,3-dioxoisoindoline-2,5-diyl){[(trimethylsilyl)oxy]methylene}(1,3-dioxoisoindoline-5,2-diyl)-1,4-phenyleneoxy-1,4-phenylene} | P432140 | C32H24N2O6Si | Thermal property | Glass transition temperature | 210 | 0 | C
Homopolymer | poly{(1,3-dioxoisoindoline-2,5-diyl){[(trimethylsilyl)oxy]methylene}(1,3-dioxoisoindoline-5,2-diyl)-1,4-phenyleneoxy-1,4-phenylene} | P432140 | C32H24N2O6Si | Tensile property | Elongation at break | 28.8 | 0 | %
Homopolymer | poly{(1,3-dioxoisoindoline-2,5-diyl){[(trimethylsilyl)oxy]methylene}(1,3-dioxoisoindoline-5,2-diyl)-1,4-phenyleneoxy-1,4-phenylene} | P432140 | C32H24N2O6Si | Tensile property | Tensile stress strength at break | 0.117 | 0 | GPa
Homopolymer | poly{(1,3-dioxoisoindoline-2,5-diyl){[(trimethylsilyl)oxy]methylene}(1,3-dioxoisoindoline-5,2-diyl)-1,4-phenyleneoxy-1,4-phenylene} | P432140 | C32H24N2O6Si | Polymer Information | SMILES | *c1ccc2c(c1)C(=O)N(C2=O)c1ccc(cc1)Oc1ccc(cc1)N1C(=O)c2c(C1=O)cc(cc2)C(O[Si](C)(C)C)*
Homopolymer | poly{(1,3-dioxoisoindoline-2,5-diyl)[([({dimethyl[(trimethylsilyl)oxy]silyl}oxy)(dimethyl)silyl]oxy)methylene](1,3-dioxoisoindoline-5,2-diyl)-1,4-phenyleneoxy-1,4-phenylene} | P432141 | C36H36N2O8Si3 | Thermal property | Glass transition temperature | 167 | 0 | C
Homopolymer | poly{(1,3-dioxoisoindoline-2,5-diyl)[([({dimethyl[(trimethylsilyl)oxy]silyl}oxy)(dimethyl)silyl]oxy)methylene](1,3-dioxoisoindoline-5,2-diyl)-1,4-phenyleneoxy-1,4-phenylene} | P432141 | C36H36N2O8Si3 | Tensile property | Elongation at break | 34.3 | 0 | %
Homopolymer | poly{(1,3-dioxoisoindoline-2,5-diyl)[([({dimethyl[(trimethylsilyl)oxy]silyl}oxy)(dimethyl)silyl]oxy)methylene](1,3-dioxoisoindoline-5,2-diyl)-1,4-phenyleneoxy-1,4-phenylene} | P432141 | C36H36N2O8Si3 | Tensile property | Tensile modulus | 1.724 | 0 | GPa
Homopolymer | poly{(1,3-dioxoisoindoline-2,5-diyl)[([({dimethyl[(trimethylsilyl)oxy]silyl}oxy)(dimethyl)silyl]oxy)methylene](1,3-dioxoisoindoline-5,2-diyl)-1,4-phenyleneoxy-1,4-phenylene} | P432141 | C36H36N2O8Si3 | Tensile property | Tensile stress strength at break | 0.0752 | 0 | GPa
Homopolymer | poly{(1,3-dioxoisoindoline-2,5-diyl)[([({dimethyl[(trimethylsilyl)oxy]silyl}oxy)(dimethyl)silyl]oxy)methylene](1,3-dioxoisoindoline-5,2-diyl)-1,4-phenyleneoxy-1,4-phenylene} | P432141 | C36H36N2O8Si3 | Polymer Information | SMILES | *c1ccc2c(c1)C(=O)N(C2=O)c1ccc(cc1)Oc1ccc(cc1)N1C(=O)c2c(C1=O)cc(cc2)C(O[Si](O[Si](O[Si](C)(C)C)(C)C)(C)C)*
Homopolymer | poly{[bis(3-aminophenyl)methanol]-alt-[5,5'-carbonylbis(isobenzofuran-1,3-dione)]} | P432142 | C37H36N2O8Si3 | Thermal property | Glass transition temperature | 235 | 0 | C
Homopolymer | poly{[bis(3-aminophenyl)methanol]-alt-[5,5'-carbonylbis(isobenzofuran-1,3-dione)]} | P432142 | C37H36N2O8Si3 | Tensile property | Elongation at break | 9.4 | 0 | %
Homopolymer | poly{[bis(3-aminophenyl)methanol]-alt-[5,5'-carbonylbis(isobenzofuran-1,3-dione)]} | P432142 | C37H36N2O8Si3 | Tensile property | Tensile modulus | 2.693 | 0 | GPa
Homopolymer | poly{[bis(3-aminophenyl)methanol]-alt-[5,5'-carbonylbis(isobenzofuran-1,3-dione)]} | P432142 | C37H36N2O8Si3 | Tensile property | Tensile stress strength at break | 0.0862 | 0 | GPa
Homopolymer | poly{[bis(3-aminophenyl)methanol]-alt-[5,5'-carbonylbis(isobenzofuran-1,3-dione)]} | P432142 | C37H36N2O8Si3 | Polymer Information | SMILES | *c1ccc2c(c1)C(=O)N(C2=O)c1cccc(c1)C(c1cccc(c1)N1C(=O)c2c(C1=O)cc(cc2)C(=O)*)O[Si](O[Si](O[Si](C)(C)C)(C)C)(C)C
Homopolymer | poly{[bis(3-aminophenyl)methanol]-alt-[4,4'-(hexafluoroisopropylidene)bis(phthalic anhydride)]} | P432143 | C32H16F6N2O5 | Thermal property | Glass transition temperature | 262 | 0 | C
Homopolymer | poly{[bis(3-aminophenyl)methanol]-alt-[4,4'-(hexafluoroisopropylidene)bis(phthalic anhydride)]} | P432143 | C32H16F6N2O5 | Polymer Information | SMILES | *c1ccc2c(c1)C(=O)N(C2=O)c1cccc(c1)C(c1cccc(c1)N1C(=O)c2c(C1=O)cc(cc2)C(C(F)(F)F)(C(F)(F)F)*)O
Homopolymer | poly{[bis(3-aminophenyl)methanol]-alt-[4,4'-(hexafluoroisopropylidene)bis(phthalic anhydride)]} | P432144 | C39H36F6N2O7Si3 | Thermal property | Glass transition temperature | 211 | 0 | C
Homopolymer | poly{[bis(3-aminophenyl)methanol]-alt-[4,4'-(hexafluoroisopropylidene)bis(phthalic anhydride)]} | P432144 | C39H36F6N2O7Si3 | Tensile property | Elongation at break | 12 | 0 | %
Homopolymer | poly{[bis(3-aminophenyl)methanol]-alt-[4,4'-(hexafluoroisopropylidene)bis(phthalic anhydride)]} | P432144 | C39H36F6N2O7Si3 | Tensile property | Tensile modulus | 2.486 | 0 | GPa
Homopolymer | poly{[bis(3-aminophenyl)methanol]-alt-[4,4'-(hexafluoroisopropylidene)bis(phthalic anhydride)]} | P432144 | C39H36F6N2O7Si3 | Tensile property | Tensile stress strength at break | 0.057 | 0 | GPa
Homopolymer | poly{[bis(3-aminophenyl)methanol]-alt-[4,4'-(hexafluoroisopropylidene)bis(phthalic anhydride)]} | P432144 | C39H36F6N2O7Si3 | Polymer Information | SMILES | *c1ccc2c(c1)C(=O)N(C2=O)c1cccc(c1)C(c1cccc(c1)N1C(=O)c2c(C1=O)cc(cc2)C(C(F)(F)F)(C(F)(F)F)*)O[Si](O[Si](O[Si](C)(C)C)(C)C)(C)C
Homopolymer | poly{[3,3'-(hydroxymethylene)dianiline]-alt-[4,4'-oxybis(phthalic anhydride)]} | P432145 | C29H16N2O6 | Thermal property | Glass transition temperature | 252 | 0 | C
Homopolymer | poly{[3,3'-(hydroxymethylene)dianiline]-alt-[4,4'-oxybis(phthalic anhydride)]} | P432145 | C29H16N2O6 | Tensile property | Elongation at break | 6.6 | 0 | %
Homopolymer | poly{[3,3'-(hydroxymethylene)dianiline]-alt-[4,4'-oxybis(phthalic anhydride)]} | P432145 | C29H16N2O6 | Tensile property | Tensile modulus | 4.402 | 0 | GPa
Homopolymer | poly{[3,3'-(hydroxymethylene)dianiline]-alt-[4,4'-oxybis(phthalic anhydride)]} | P432145 | C29H16N2O6 | Tensile property | Tensile stress strength at break | 0.168 | 0 | GPa
Homopolymer | poly{[3,3'-(hydroxymethylene)dianiline]-alt-[4,4'-oxybis(phthalic anhydride)]} | P432145 | C29H16N2O6 | Polymer Information | SMILES | *c1cccc(c1)C(c1cccc(c1)N1C(=O)c2c(C1=O)ccc(c2)Oc1ccc2c(c1)C(=O)N(C2=O)*)O
Homopolymer | poly{[bis(3-aminophenyl)methanol]-alt-[4,4'-oxybis(phthalic anhydride)]} | P432146 | C36H36N2O8Si3 | Thermal property | Glass transition temperature | 219 | 0 | C
Homopolymer | poly{[bis(3-aminophenyl)methanol]-alt-[4,4'-oxybis(phthalic anhydride)]} | P432146 | C36H36N2O8Si3 | Tensile property | Elongation at break | 4.1 | 0 | %
Homopolymer | poly{[bis(3-aminophenyl)methanol]-alt-[4,4'-oxybis(phthalic anhydride)]} | P432146 | C36H36N2O8Si3 | Tensile property | Tensile modulus | 3.125 | 0 | GPa
Homopolymer | poly{[bis(3-aminophenyl)methanol]-alt-[4,4'-oxybis(phthalic anhydride)]} | P432146 | C36H36N2O8Si3 | Tensile property | Tensile stress strength at break | 0.0917 | 0 | GPa
Homopolymer | poly{[bis(3-aminophenyl)methanol]-alt-[4,4'-oxybis(phthalic anhydride)]} | P432146 | C36H36N2O8Si3 | Polymer Information | SMILES | *c1cccc(c1)C(c1cccc(c1)N1C(=O)c2c(C1=O)cc(cc2)Oc1ccc2c(c1)C(=O)N(C2=O)*)O[Si](O[Si](O[Si](C)(C)C)(C)C)(C)C
Homopolymer | poly[(1,3-dioxoisoindoline-2,5-diyl)(hydroxymethylene)(1,3-dioxoisoindoline-5,2-diyl)-1,3-phenyleneoxy-1,3-phenylene] | P432147 | C29H16N2O6 | Polymer Information | SMILES | *c1ccc2c(c1)C(=O)N(C2=O)c1cccc(c1)Oc1cccc(c1)N1C(=O)c2c(C1=O)cc(cc2)C(O)*
Homopolymer | poly{[N,N'-bis(3-hydroxypropyl)pyromellitimide]-alt-[hexamethylene bis(phenyl carbonate)]} | P432148 | C24H26N2O10 | Thermal property | Crystallization temperature | 156 | 0 | C
Homopolymer | poly{[N,N'-bis(3-hydroxypropyl)pyromellitimide]-alt-[hexamethylene bis(phenyl carbonate)]} | P432148 | C24H26N2O10 | Thermal property | Glass transition temperature | 36 | 0 | C
Homopolymer | poly{[N,N'-bis(3-hydroxypropyl)pyromellitimide]-alt-[hexamethylene bis(phenyl carbonate)]} | P432148 | C24H26N2O10 | Thermal property | Melting temperature | 261 | 0 | C
Homopolymer | poly{[N,N'-bis(3-hydroxypropyl)pyromellitimide]-alt-[hexamethylene bis(phenyl carbonate)]} | P432148 | C24H26N2O10 | Polymer Information | SMILES | *CCCOC(=O)OCCCCCCOC(=O)OCCCn1c(=O)c2c(c1=O)cc1c(c2)c(=O)n(c1=O)*
Homopolymer | poly{[N,N'-bis(4-hydroxybutyl)pyromellitimide]-alt-[hexamethylene bis(phenyl carbonate)]} | P432149 | C26H30N2O10 | Thermal property | Crystallization temperature | 123 | 0 | C
Homopolymer | poly{[N,N'-bis(4-hydroxybutyl)pyromellitimide]-alt-[hexamethylene bis(phenyl carbonate)]} | P432149 | C26H30N2O10 | Thermal property | Glass transition temperature | 37 | 0 | C
Homopolymer | poly{[N,N'-bis(4-hydroxybutyl)pyromellitimide]-alt-[hexamethylene bis(phenyl carbonate)]} | P432149 | C26H30N2O10 | Thermal property | Melting temperature | 200 | 0 | C
Homopolymer | poly{[N,N'-bis(4-hydroxybutyl)pyromellitimide]-alt-[hexamethylene bis(phenyl carbonate)]} | P432149 | C26H30N2O10 | Polymer Information | SMILES | *CCCCOC(=O)OCCCCCCOC(=O)OCCCCn1c(=O)c2c(c1=O)cc1c(c2)c(=O)n(c1=O)*
Homopolymer | poly{[N,N'-bis(5-hydroxypentyl)pyromellitimide]-alt-[hexamethylene bis(phenyl carbonate)]} | P432150 | C28H34N2O10 | Thermal property | Crystallization temperature | 129 | 0 | C
Homopolymer | poly{[N,N'-bis(5-hydroxypentyl)pyromellitimide]-alt-[hexamethylene bis(phenyl carbonate)]} | P432150 | C28H34N2O10 | Thermal property | Glass transition temperature | 27 | 0 | C
Homopolymer | poly{[N,N'-bis(5-hydroxypentyl)pyromellitimide]-alt-[hexamethylene bis(phenyl carbonate)]} | P432150 | C28H34N2O10 | Thermal property | Melting temperature | 196 | 0 | C
Homopolymer | poly{[N,N'-bis(5-hydroxypentyl)pyromellitimide]-alt-[hexamethylene bis(phenyl carbonate)]} | P432150 | C28H34N2O10 | Polymer Information | SMILES | *CCCCCOC(=O)OCCCCCCOC(=O)OCCCCCn1c(=O)c2c(c1=O)cc1c(c2)c(=O)n(c1=O)*
Homopolymer | poly{(2,3-diaminobut-2-enedinitrile)-alt-[5,5'-carbonylbis(isobenzofuran-1,3-dione)]} | P432151 | C27H10N4O5 | Thermal property | Glass transition temperature | 249 | 0 | C
Homopolymer | poly{(2,3-diaminobut-2-enedinitrile)-alt-[5,5'-carbonylbis(isobenzofuran-1,3-dione)]} | P432151 | C27H10N4O5 | Thermal property | Thermal decomposition temperature | 477 | 9625.867 | C
Homopolymer | poly{(2,3-diaminobut-2-enedinitrile)-alt-[5,5'-carbonylbis(isobenzofuran-1,3-dione)]} | P432151 | C27H10N4O5 | Thermal property | Thermal decomposition weight loss | 10 | 0 | %
Homopolymer | poly{(2,3-diaminobut-2-enedinitrile)-alt-[5,5'-carbonylbis(isobenzofuran-1,3-dione)]} | P432151 | C27H10N4O5 | Polymer Information | SMILES | N#CC(=C(C#N)*)N1C(=O)c2c(C1=O)cc(cc2)C(=O)c1ccc(cc1)c1ccc2c(c1)C(=O)N(C2=O)*
Homopolymer | poly({1,1',3,3'-tetraoxo-2,2'-[ethylenebis(oxyethylene)]bis(isoindoline-5-carboxylic acid)}-alt-(p-phenylene diacetate)) | P432152 | C30H22N2O10 | Thermal property | Glass transition temperature | 105 | 0 | C
Homopolymer | poly({1,1',3,3'-tetraoxo-2,2'-[ethylenebis(oxyethylene)]bis(isoindoline-5-carboxylic acid)}-alt-(p-phenylene diacetate)) | P432152 | C30H22N2O10 | Thermal property | Melting temperature | 292 | 5.333333 | C
Homopolymer | poly({1,1',3,3'-tetraoxo-2,2'-[ethylenebis(oxyethylene)]bis(isoindoline-5-carboxylic acid)}-alt-(p-phenylene diacetate)) | P432152 | C30H22N2O10 | Polymer Information | SMILES | *CCOCCOCCN1C(=O)c2c(C1=O)cc(cc2)C(=O)Oc1ccc(cc1)OC(=O)c1ccc2c(c1)C(=O)N(C2=O)*
Homopolymer | poly({1,1',3,3'-tetraoxo-2,2'-[ethylenebis(oxyethylene)]bis(isoindoline-5-carboxylic acid)}-alt-[2,6-(diacetyloxy)naphthalene]) | P432153 | C34H24N2O10 | Thermal property | Glass transition temperature | 105 | 0 | C
Homopolymer | poly({1,1',3,3'-tetraoxo-2,2'-[ethylenebis(oxyethylene)]bis(isoindoline-5-carboxylic acid)}-alt-[2,6-(diacetyloxy)naphthalene]) | P432153 | C34H24N2O10 | Thermal property | Melting temperature | 307.5 | 208.3333 | C
Homopolymer | poly({1,1',3,3'-tetraoxo-2,2'-[ethylenebis(oxyethylene)]bis(isoindoline-5-carboxylic acid)}-alt-[2,6-(diacetyloxy)naphthalene]) | P432153 | C34H24N2O10 | Polymer Information | SMILES | *CCOCCOCCN1C(=O)c2c(C1=O)ccc(c2)C(=O)Oc1ccc2c(c1)ccc(c2)OC(=O)c1ccc2c(c1)C(=O)N(C2=O)*
Homopolymer | poly({1,1',3,3'-tetraoxo-2,2'-[ethylenebis(oxyethylene)]bis(isoindoline-5-carboxylic acid)}-alt-[4,4'-bis(acetyloxy)biphenyl]) | P432154 | C36H26N2O10 | Thermal property | Glass transition temperature | 109 | 0 | C
Homopolymer | poly({1,1',3,3'-tetraoxo-2,2'-[ethylenebis(oxyethylene)]bis(isoindoline-5-carboxylic acid)}-alt-[4,4'-bis(acetyloxy)biphenyl]) | P432154 | C36H26N2O10 | Thermal property | Lc phase transition temperature | 384.5 | 0.3333333 | C
Homopolymer | poly({1,1',3,3'-tetraoxo-2,2'-[ethylenebis(oxyethylene)]bis(isoindoline-5-carboxylic acid)}-alt-[4,4'-bis(acetyloxy)biphenyl]) | P432154 | C36H26N2O10 | Thermal property | Melting temperature | 309.5 | 0.3333333 | C
Homopolymer | poly({1,1',3,3'-tetraoxo-2,2'-[ethylenebis(oxyethylene)]bis(isoindoline-5-carboxylic acid)}-alt-[4,4'-bis(acetyloxy)biphenyl]) | P432154 | C36H26N2O10 | Polymer Information | SMILES | *CCOCCOCCN1C(=O)c2c(C1=O)cc(cc2)C(=O)Oc1ccc(cc1)c1ccc(cc1)OC(=O)c1ccc2c(c1)C(=O)N(C2=O)*
Homopolymer | poly({1,1',3,3'-tetraoxo-2,2'-[ethylenebis(oxyethylene)]bis(isoindoline-5-carboxylic acid)}-alt-{4,4'-isopropylidenebis[(acetyloxy)benzene)]}) | P432155 | C39H32N2O10 | Thermal property | Glass transition temperature | 118 | 0 | C
Homopolymer | poly({1,1',3,3'-tetraoxo-2,2'-[ethylenebis(oxyethylene)]bis(isoindoline-5-carboxylic acid)}-alt-{4,4'-isopropylidenebis[(acetyloxy)benzene)]}) | P432155 | C39H32N2O10 | Polymer Information | SMILES | *CCOCCOCCN1C(=O)c2c(C1=O)cc(cc2)C(=O)Oc1ccc(cc1)C(c1ccc(cc1)OC(=O)c1ccc2c(c1)C(=O)N(C2=O)*)(C)C
Homopolymer | poly({1,1',3,3'-tetraoxo-2,2'-[ethylenebis(oxyethylene)]bis(isoindoline-5-carboxylic acid)}-alt-(biphenyl-2,5-diyl diacetate)) | P432156 | C36H26N2O10 | Thermal property | Glass transition temperature | 105 | 0 | C
Homopolymer | poly({1,1',3,3'-tetraoxo-2,2'-[ethylenebis(oxyethylene)]bis(isoindoline-5-carboxylic acid)}-alt-(biphenyl-2,5-diyl diacetate)) | P432156 | C36H26N2O10 | Polymer Information | SMILES | *CCOCCOCCN1C(=O)c2c(C1=O)cc(cc2)C(=O)Oc1ccc(c(c1)c1ccccc1)OC(=O)c1ccc2c(c1)C(=O)N(C2=O)*
Homopolymer | poly({1,1',3,3'-tetraoxo-2,2'-[butane-1,4-diylbis(oxypropane-1,3-diyl)]bis(isoindoline-5-carboxylic acid)}-alt-(p-phenylene diacetate)) | P432157 | C34H30N2O10 | Thermal property | Glass transition temperature | 56 | 0 | C
Homopolymer | poly({1,1',3,3'-tetraoxo-2,2'-[butane-1,4-diylbis(oxypropane-1,3-diyl)]bis(isoindoline-5-carboxylic acid)}-alt-(p-phenylene diacetate)) | P432157 | C34H30N2O10 | Thermal property | Melting temperature | 184 | 0 | C
Homopolymer | poly({1,1',3,3'-tetraoxo-2,2'-[butane-1,4-diylbis(oxypropane-1,3-diyl)]bis(isoindoline-5-carboxylic acid)}-alt-(p-phenylene diacetate)) | P432157 | C34H30N2O10 | Polymer Information | SMILES | *CCCOCCCCOCCCN1C(=O)c2c(C1=O)cc(cc2)C(=O)Oc1ccc(cc1)OC(=O)c1ccc2c(c1)C(=O)N(C2=O)*
Homopolymer | poly({1,1',3,3'-tetraoxo-2,2'-[butane-1,4-diylbis(oxypropane-1,3-diyl)]bis(isoindoline-5-carboxylic acid)}-alt-[2,6-(diacetyloxy)naphthalene]) | P432158 | C38H32N2O10 | Thermal property | Glass transition temperature | 68 | 0 | C
Homopolymer | poly({1,1',3,3'-tetraoxo-2,2'-[butane-1,4-diylbis(oxypropane-1,3-diyl)]bis(isoindoline-5-carboxylic acid)}-alt-[2,6-(diacetyloxy)naphthalene]) | P432158 | C38H32N2O10 | Thermal property | Melting temperature | 200 | 0 | C
Homopolymer | poly({1,1',3,3'-tetraoxo-2,2'-[butane-1,4-diylbis(oxypropane-1,3-diyl)]bis(isoindoline-5-carboxylic acid)}-alt-[2,6-(diacetyloxy)naphthalene]) | P432158 | C38H32N2O10 | Polymer Information | SMILES | *CCCOCCCCOCCCN1C(=O)c2c(C1=O)cc(cc2)C(=O)Oc1ccc2c(c1)ccc(c2)OC(=O)c1ccc2c(c1)C(=O)N(C2=O)*
Homopolymer | poly({1,1',3,3'-tetraoxo-2,2'-[butane-1,4-diylbis(oxypropane-1,3-diyl)]bis(isoindoline-5-carboxylic acid)}-alt-[4,4'-bis(acetyloxy)biphenyl]) | P432159 | C40H34N2O10 | Thermal property | Glass transition temperature | 70 | 0 | C
Homopolymer | poly({1,1',3,3'-tetraoxo-2,2'-[butane-1,4-diylbis(oxypropane-1,3-diyl)]bis(isoindoline-5-carboxylic acid)}-alt-[4,4'-bis(acetyloxy)biphenyl]) | P432159 | C40H34N2O10 | Thermal property | Lc phase transition temperature | 325.5 | 28.66667 | C
Homopolymer | poly({1,1',3,3'-tetraoxo-2,2'-[butane-1,4-diylbis(oxypropane-1,3-diyl)]bis(isoindoline-5-carboxylic acid)}-alt-[4,4'-bis(acetyloxy)biphenyl]) | P432159 | C40H34N2O10 | Thermal property | Melting temperature | 236 | 341.3333 | C
Homopolymer | poly({1,1',3,3'-tetraoxo-2,2'-[butane-1,4-diylbis(oxypropane-1,3-diyl)]bis(isoindoline-5-carboxylic acid)}-alt-[4,4'-bis(acetyloxy)biphenyl]) | P432159 | C40H34N2O10 | Polymer Information | SMILES | *CCCOCCCCOCCCN1C(=O)c2c(C1=O)cc(cc2)C(=O)Oc1ccc(cc1)c1ccc(cc1)OC(=O)c1ccc2c(c1)C(=O)N(C2=O)*
Homopolymer | poly({1,1',3,3'-tetraoxo-2,2'-[butane-1,4-diylbis(oxypropane-1,3-diyl)]bis(isoindoline-5-carboxylic acid)}-alt-{4,4'-isopropylidenebis[(acetyloxy)benzene)]}) | P432160 | C43H40N2O10 | Thermal property | Glass transition temperature | 60 | 0 | C
Homopolymer | poly({1,1',3,3'-tetraoxo-2,2'-[butane-1,4-diylbis(oxypropane-1,3-diyl)]bis(isoindoline-5-carboxylic acid)}-alt-{4,4'-isopropylidenebis[(acetyloxy)benzene)]}) | P432160 | C43H40N2O10 | Polymer Information | SMILES | *CCCOCCCCOCCCN1C(=O)c2c(C1=O)cc(cc2)C(=O)Oc1ccc(cc1)C(c1ccc(cc1)OC(=O)c1ccc2c(c1)C(=O)N(C2=O)*)(C)C
Homopolymer | poly({1,1',3,3'-tetraoxo-2,2'-[butane-1,4-diylbis(oxypropane-1,3-diyl)]bis(isoindoline-5-carboxylic acid)}-alt-(biphenyl-2,5-diyl diacetate)) | P432161 | C40H34N2O10 | Thermal property | Glass transition temperature | 71 | 0 | C
Homopolymer | poly({1,1',3,3'-tetraoxo-2,2'-[butane-1,4-diylbis(oxypropane-1,3-diyl)]bis(isoindoline-5-carboxylic acid)}-alt-(biphenyl-2,5-diyl diacetate)) | P432161 | C40H34N2O10 | Polymer Information | SMILES | *CCCOCCCCOCCCN1C(=O)c2c(C1=O)cc(cc2)C(=O)Oc1ccc(c(c1)c1ccccc1)OC(=O)c1ccc2c(c1)C(=O)N(C2=O)*
Homopolymer | polyimide:({4,4'-[methylenebis(p-phenylenemethylene)]dianiline}-alt-[6,6'-bis(methoxycarbonyl)-3,3'-carbonyldibenzoic acid]) | P432162 | C44H28N2O5 | Thermal property | Glass transition temperature | 302 | 0 | C
Homopolymer | polyimide:({4,4'-[methylenebis(p-phenylenemethylene)]dianiline}-alt-[6,6'-bis(methoxycarbonyl)-3,3'-carbonyldibenzoic acid]) | P432162 | C44H28N2O5 | Polymer Information | SMILES | *c1ccc2c(c1)C(=O)N(C2=O)c1ccc(cc1)Cc1ccc(cc1)Cc1ccc(cc1)Cc1ccc(cc1)N1C(=O)c2c(C1=O)cc(cc2)C(=O)*
Homopolymer | poly[(1,3-dioxoisoindoline-2,5-diyl)carbonyl(1,3-dioxoisoindoline-5,2-diyl)-1,4-phenylenemethylene-1,4-phenylenemethylene-1,4-phenylene] | P432163 | C37H22N2O5 | Physical property | Density | 1.285 | 2.857143e-05 | g/cm3
Homopolymer | poly[(1,3-dioxoisoindoline-2,5-diyl)carbonyl(1,3-dioxoisoindoline-5,2-diyl)-1,4-phenylenemethylene-1,4-phenylenemethylene-1,4-phenylene] | P432163 | C37H22N2O5 | Physical property | Specific volume | 0.778 | 1.028571e-05 | cm3/g
Homopolymer | poly[(1,3-dioxoisoindoline-2,5-diyl)carbonyl(1,3-dioxoisoindoline-5,2-diyl)-1,4-phenylenemethylene-1,4-phenylenemethylene-1,4-phenylene] | P432163 | C37H22N2O5 | Thermal property | Glass transition temperature | 337 | 26.66667 | C
Homopolymer | poly[(1,3-dioxoisoindoline-2,5-diyl)carbonyl(1,3-dioxoisoindoline-5,2-diyl)-1,4-phenylenemethylene-1,4-phenylenemethylene-1,4-phenylene] | P432163 | C37H22N2O5 | Thermal property | Isothermal weight loss temperature | 316 | 0 | C
Homopolymer | poly[(1,3-dioxoisoindoline-2,5-diyl)carbonyl(1,3-dioxoisoindoline-5,2-diyl)-1,4-phenylenemethylene-1,4-phenylenemethylene-1,4-phenylene] | P432163 | C37H22N2O5 | Thermal property | Isothermal weight loss time | 2500 | 0 | hour
Homopolymer | poly[(1,3-dioxoisoindoline-2,5-diyl)carbonyl(1,3-dioxoisoindoline-5,2-diyl)-1,4-phenylenemethylene-1,4-phenylenemethylene-1,4-phenylene] | P432163 | C37H22N2O5 | Shear property | Dynamic shear properties storage modulus | 0.813 | 0 | GPa
Homopolymer | poly[(1,3-dioxoisoindoline-2,5-diyl)carbonyl(1,3-dioxoisoindoline-5,2-diyl)-1,4-phenylenemethylene-1,4-phenylenemethylene-1,4-phenylene] | P432163 | C37H22N2O5 | Polymer Information | SMILES | *c1ccc2c(c1)C(=O)N(C2=O)c1ccc(cc1)Cc1ccc(cc1)Cc1ccc(cc1)N1C(=O)c2c(C1=O)cc(cc2)C(=O)*
Homopolymer | polyimide:{[3,4'-(p-phenylenedimethylene)dianiline]-alt-[6,6'-bis(methoxycarbonyl)-3,3'-carbonyldibenzoic acid]} | P432164 | C37H22N2O5 | Thermal property | Glass transition temperature | 317 | 0 | C
Homopolymer | polyimide:{[3,4'-(p-phenylenedimethylene)dianiline]-alt-[6,6'-bis(methoxycarbonyl)-3,3'-carbonyldibenzoic acid]} | P432164 | C37H22N2O5 | Polymer Information | SMILES | *c1ccc2c(c1)C(=O)N(C2=O)c1cccc(c1)Cc1ccc(cc1)Cc1ccc(cc1)N1C(=O)c2c(C1=O)cc(cc2)C(=O)*
Homopolymer | poly({3,3',4,4'-tetrachloro-N,N'-[methylenebis(4,1-phenylene)]dimaleimide}-alt-{4,4'-[2,2,2-trifluoro-1-(trifluoromethyl)ethane-1,1-diyl]diphenol}) | P432165 | C36H18Cl2F6N2O6 | Thermal property | Glass transition temperature | 189 | 0 | C
Homopolymer | poly({3,3',4,4'-tetrachloro-N,N'-[methylenebis(4,1-phenylene)]dimaleimide}-alt-{4,4'-[2,2,2-trifluoro-1-(trifluoromethyl)ethane-1,1-diyl]diphenol}) | P432165 | C36H18Cl2F6N2O6 | Thermal property | Thermal decomposition temperature | 406 | 0 | C
Homopolymer | poly({3,3',4,4'-tetrachloro-N,N'-[methylenebis(4,1-phenylene)]dimaleimide}-alt-{4,4'-[2,2,2-trifluoro-1-(trifluoromethyl)ethane-1,1-diyl]diphenol}) | P432165 | C36H18Cl2F6N2O6 | Thermal property | Thermal decomposition weight loss | 10 | 0 | %
Homopolymer | poly({3,3',4,4'-tetrachloro-N,N'-[methylenebis(4,1-phenylene)]dimaleimide}-alt-{4,4'-[2,2,2-trifluoro-1-(trifluoromethyl)ethane-1,1-diyl]diphenol}) | P432165 | C36H18Cl2F6N2O6 | Thermal property | Isothermal weight loss temperature | 300 | 1166.667 | C
Homopolymer | poly({3,3',4,4'-tetrachloro-N,N'-[methylenebis(4,1-phenylene)]dimaleimide}-alt-{4,4'-[2,2,2-trifluoro-1-(trifluoromethyl)ethane-1,1-diyl]diphenol}) | P432165 | C36H18Cl2F6N2O6 | Thermal property | Isothermal weight loss time | 8 | 0 | hour
Homopolymer | poly({3,3',4,4'-tetrachloro-N,N'-[methylenebis(4,1-phenylene)]dimaleimide}-alt-{4,4'-[2,2,2-trifluoro-1-(trifluoromethyl)ethane-1,1-diyl]diphenol}) | P432165 | C36H18Cl2F6N2O6 | Polymer Information | SMILES | *c1ccc(cc1)Cc1ccc(cc1)N1C(=O)C(=C(C1=O)Cl)Oc1ccc(cc1)C(C(F)(F)F)(C(F)(F)F)c1ccc(cc1)OC1=C(Cl)C(=O)N(C1=O)*
Homopolymer | poly({3,3',4,4'-tetrachloro-N,N'-[oxybis(4,1-phenylene)]dimaleimide}-alt-{4,4'-[2,2,2-trifluoro-1-(trifluoromethyl)ethane-1,1-diyl]diphenol}) | P432166 | C35H16Cl2F6N2O7 | Thermal property | Glass transition temperature | 193 | 0 | C
Homopolymer | poly({3,3',4,4'-tetrachloro-N,N'-[oxybis(4,1-phenylene)]dimaleimide}-alt-{4,4'-[2,2,2-trifluoro-1-(trifluoromethyl)ethane-1,1-diyl]diphenol}) | P432166 | C35H16Cl2F6N2O7 | Thermal property | Thermal decomposition temperature | 461 | 0 | C
Homopolymer | poly({3,3',4,4'-tetrachloro-N,N'-[oxybis(4,1-phenylene)]dimaleimide}-alt-{4,4'-[2,2,2-trifluoro-1-(trifluoromethyl)ethane-1,1-diyl]diphenol}) | P432166 | C35H16Cl2F6N2O7 | Thermal property | Thermal decomposition weight loss | 10 | 0 | %
Homopolymer | poly({3,3',4,4'-tetrachloro-N,N'-[oxybis(4,1-phenylene)]dimaleimide}-alt-{4,4'-[2,2,2-trifluoro-1-(trifluoromethyl)ethane-1,1-diyl]diphenol}) | P432166 | C35H16Cl2F6N2O7 | Thermal property | Isothermal weight loss temperature | 300 | 1166.667 | C
Homopolymer | poly({3,3',4,4'-tetrachloro-N,N'-[oxybis(4,1-phenylene)]dimaleimide}-alt-{4,4'-[2,2,2-trifluoro-1-(trifluoromethyl)ethane-1,1-diyl]diphenol}) | P432166 | C35H16Cl2F6N2O7 | Thermal property | Isothermal weight loss time | 8 | 0 | hour
Homopolymer | poly({3,3',4,4'-tetrachloro-N,N'-[oxybis(4,1-phenylene)]dimaleimide}-alt-{4,4'-[2,2,2-trifluoro-1-(trifluoromethyl)ethane-1,1-diyl]diphenol}) | P432166 | C35H16Cl2F6N2O7 | Polymer Information | SMILES | *c1ccc(cc1)Oc1ccc(cc1)N1C(=O)C(=C(C1=O)Cl)Oc1ccc(cc1)C(C(F)(F)F)(C(F)(F)F)c1ccc(cc1)OC1=C(Cl)C(=O)N(C1=O)*
Homopolymer | poly({3,3',4,4'-tetrachloro-N,N'-[methylenebis(4,1-phenylene)]dimaleimide}-alt-[4,4'-(1-methylethane-1,1-diyl)diphenol]) | P432167 | C36H24Cl2N2O6 | Thermal property | Glass transition temperature | 172 | 0 | C
Homopolymer | poly({3,3',4,4'-tetrachloro-N,N'-[methylenebis(4,1-phenylene)]dimaleimide}-alt-[4,4'-(1-methylethane-1,1-diyl)diphenol]) | P432167 | C36H24Cl2N2O6 | Thermal property | Thermal decomposition temperature | 381 | 0 | C
Homopolymer | poly({3,3',4,4'-tetrachloro-N,N'-[methylenebis(4,1-phenylene)]dimaleimide}-alt-[4,4'-(1-methylethane-1,1-diyl)diphenol]) | P432167 | C36H24Cl2N2O6 | Thermal property | Thermal decomposition weight loss | 10 | 0 | %
Homopolymer | poly({3,3',4,4'-tetrachloro-N,N'-[methylenebis(4,1-phenylene)]dimaleimide}-alt-[4,4'-(1-methylethane-1,1-diyl)diphenol]) | P432167 | C36H24Cl2N2O6 | Polymer Information | SMILES | *c1ccc(cc1)Cc1ccc(cc1)N1C(=O)C(=C(C1=O)Cl)Oc1ccc(cc1)C(c1ccc(cc1)OC1=C(Cl)C(=O)N(C1=O)*)(C)C
Homopolymer | poly({3,3',4,4'-tetrachloro-N,N'-[oxybis(4,1-phenylene)]dimaleimide}-alt-[4,4'-(1-methylethane-1,1-diyl)diphenol]) | P432168 | C35H22Cl2N2O7 | Thermal property | Glass transition temperature | 175 | 0 | C
Homopolymer | poly({3,3',4,4'-tetrachloro-N,N'-[oxybis(4,1-phenylene)]dimaleimide}-alt-[4,4'-(1-methylethane-1,1-diyl)diphenol]) | P432168 | C35H22Cl2N2O7 | Thermal property | Thermal decomposition temperature | 436 | 0 | C
Homopolymer | poly({3,3',4,4'-tetrachloro-N,N'-[oxybis(4,1-phenylene)]dimaleimide}-alt-[4,4'-(1-methylethane-1,1-diyl)diphenol]) | P432168 | C35H22Cl2N2O7 | Thermal property | Thermal decomposition weight loss | 10 | 0 | %
Homopolymer | poly({3,3',4,4'-tetrachloro-N,N'-[oxybis(4,1-phenylene)]dimaleimide}-alt-[4,4'-(1-methylethane-1,1-diyl)diphenol]) | P432168 | C35H22Cl2N2O7 | Polymer Information | SMILES | *c1ccc(cc1)Oc1ccc(cc1)N1C(=O)C(=C(C1=O)Cl)Oc1ccc(cc1)C(c1ccc(cc1)OC1=C(Cl)C(=O)N(C1=O)*)(C)C
Homopolymer | poly{(disodium 4,4'-diaminostilbene-2,2'-disulfonate)-alt-[5,5'-carbonylbis(isobenzofuran-1,3-dione)]} | P432169 | C31H14N2Na2O11S2 | Thermal property | Glass transition temperature | 229 | 0 | C
Homopolymer | poly{(disodium 4,4'-diaminostilbene-2,2'-disulfonate)-alt-[5,5'-carbonylbis(isobenzofuran-1,3-dione)]} | P432169 | C31H14N2Na2O11S2 | Thermal property | Thermal decomposition temperature | 445 | 533.3333 | C
Homopolymer | poly{(disodium 4,4'-diaminostilbene-2,2'-disulfonate)-alt-[5,5'-carbonylbis(isobenzofuran-1,3-dione)]} | P432169 | C31H14N2Na2O11S2 | Thermal property | Thermal decomposition weight loss | 10 | 0 | %
Homopolymer | poly{(disodium 4,4'-diaminostilbene-2,2'-disulfonate)-alt-[5,5'-carbonylbis(isobenzofuran-1,3-dione)]} | P432169 | C31H14N2Na2O11S2 | Polymer Information | SMILES | [Na]OS(=O)(=O)c1cc(ccc1C=Cc1ccc(cc1S(=O)(=O)O[Na])N1C(=O)c2c(C1=O)cc(cc2)*)N1C(=O)c2c(C1=O)cc(cc2)C(=O)*
Homopolymer | poly[(2,5-diaminobenzene sodium sulfonate)-alt-(benzophenone tetracarboxylic dianhydride)] | P432170 | C23H9N2NaO8S | Thermal property | Crystallization temperature | 294 | 0 | C
Homopolymer | poly[(2,5-diaminobenzene sodium sulfonate)-alt-(benzophenone tetracarboxylic dianhydride)] | P432170 | C23H9N2NaO8S | Thermal property | Glass transition temperature | 214 | 0 | C
Homopolymer | poly[(2,5-diaminobenzene sodium sulfonate)-alt-(benzophenone tetracarboxylic dianhydride)] | P432170 | C23H9N2NaO8S | Thermal property | Thermal decomposition temperature | 477.5 | 8.333333 | C
Homopolymer | poly[(2,5-diaminobenzene sodium sulfonate)-alt-(benzophenone tetracarboxylic dianhydride)] | P432170 | C23H9N2NaO8S | Thermal property | Thermal decomposition weight loss | 10 | 0 | %
Homopolymer | poly[(2,5-diaminobenzene sodium sulfonate)-alt-(benzophenone tetracarboxylic dianhydride)] | P432170 | C23H9N2NaO8S | Thermal property | Melting temperature | 369 | 0 | C
Homopolymer | poly[(2,5-diaminobenzene sodium sulfonate)-alt-(benzophenone tetracarboxylic dianhydride)] | P432170 | C23H9N2NaO8S | Polymer Information | SMILES | [Na]OS(=O)(=O)c1cc(ccc1N1C(=O)c2c(C1=O)cc(cc2)*)N1C(=O)c2c(C1=O)cc(cc2)C(=O)*
Homopolymer | poly[(1,3-bis{1-[4-(4-aminophenoxy)phenyl]-1-methylethyl}benzene)-alt-(trimellic anhydride chloride)] | P432171 | C45H36N2O5 | Thermal property | Glass transition temperature | 177 | 0 | C
Homopolymer | poly[(1,3-bis{1-[4-(4-aminophenoxy)phenyl]-1-methylethyl}benzene)-alt-(trimellic anhydride chloride)] | P432171 | C45H36N2O5 | Thermal property | Thermal decomposition temperature | 470 | 0 | C
Homopolymer | poly[(1,3-bis{1-[4-(4-aminophenoxy)phenyl]-1-methylethyl}benzene)-alt-(trimellic anhydride chloride)] | P432171 | C45H36N2O5 | Thermal property | Thermal decomposition weight loss | 5 | 0 | %
Homopolymer | poly[(1,3-bis{1-[4-(4-aminophenoxy)phenyl]-1-methylethyl}benzene)-alt-(trimellic anhydride chloride)] | P432171 | C45H36N2O5 | Polymer Information | SMILES | *C(=O)Nc1ccc(cc1)Oc1ccc(cc1)C(c1cccc(c1)C(c1ccc(cc1)Oc1ccc(cc1)N1C(=O)c2c(C1=O)cc(cc2)*)(C)C)(C)C
Homopolymer | poly({diethyl 5-[(6-{4-[(4-cyanophenyl)diazenyl]phenoxy}hexyl)oxy]isophthate}-alt-[N,N'-bis(2-hydroxyethyl)pyromellitimide]) | P432172 | C49H49N5O10 | Thermal property | Glass transition temperature | 46 | 0 | C
Homopolymer | poly({diethyl 5-[(6-{4-[(4-cyanophenyl)diazenyl]phenoxy}hexyl)oxy]isophthate}-alt-[N,N'-bis(2-hydroxyethyl)pyromellitimide]) | P432172 | C49H49N5O10 | Thermal property | Melting temperature | 143 | 0 | C
Homopolymer | poly({diethyl 5-[(6-{4-[(4-cyanophenyl)diazenyl]phenoxy}hexyl)oxy]isophthate}-alt-[N,N'-bis(2-hydroxyethyl)pyromellitimide]) | P432172 | C49H49N5O10 | Polymer Information | SMILES | *CCCCCCOC(=O)c1cc(OCCCCCCOc2ccc(cc2)N=Nc2ccc(cc2)C#N)cc(c1)C(=O)OCCCCCCn1c(=O)c2c(c1=O)cc1c(c2)c(=O)n(c1=O)*
Homopolymer | poly({diethyl 5-[(6-{4-[(4-cyanophenyl)diazenyl]phenoxy}hexyl)oxy]isophthate}-alt-[2,2'-bis(2-hydroxyethyl)-1,1',3,3'-tetraoxo[5,5'-biisoindoline]]) | P432173 | C55H53N5O10 | Thermal property | Glass transition temperature | 93 | 0 | C
Homopolymer | poly({diethyl 5-[(6-{4-[(4-cyanophenyl)diazenyl]phenoxy}hexyl)oxy]isophthate}-alt-[2,2'-bis(2-hydroxyethyl)-1,1',3,3'-tetraoxo[5,5'-biisoindoline]]) | P432173 | C55H53N5O10 | Polymer Information | SMILES | *CCCCCCOC(=O)c1cc(OCCCCCCOc2ccc(cc2)N=Nc2ccc(cc2)C#N)cc(c1)C(=O)OCCCCCCN1C(=O)c2c(C1=O)ccc(c2)c1ccc2c(c1)C(=O)N(C2=O)*
Homopolymer | poly({diethyl 5-[(6-{4-[(4-cyanophenyl)diazenyl]phenoxy}hexyl)oxy]isophthate}-alt-{6,6'-[1,4-phenylenebis(1,3-dioxoisoindoline-5,2-diyl)]dihexanol}) | P432174 | C61H57N5O10 | Thermal property | Glass transition temperature | 67 | 0 | C
Homopolymer | poly({diethyl 5-[(6-{4-[(4-cyanophenyl)diazenyl]phenoxy}hexyl)oxy]isophthate}-alt-{6,6'-[1,4-phenylenebis(1,3-dioxoisoindoline-5,2-diyl)]dihexanol}) | P432174 | C61H57N5O10 | Thermal property | Melting temperature | 120 | 0 | C
Homopolymer | poly({diethyl 5-[(6-{4-[(4-cyanophenyl)diazenyl]phenoxy}hexyl)oxy]isophthate}-alt-{6,6'-[1,4-phenylenebis(1,3-dioxoisoindoline-5,2-diyl)]dihexanol}) | P432174 | C61H57N5O10 | Polymer Information | SMILES | *CCCCCCOC(=O)c1cc(OCCCCCCOc2ccc(cc2)N=Nc2ccc(cc2)C#N)cc(c1)C(=O)OCCCCCCN1C(=O)c2c(C1=O)cc(cc2)c1ccc(cc1)c1ccc2c(c1)C(=O)N(C2=O)*
Homopolymer | poly({diethyl 5-[(6-{4-[(4-cyanophenyl)diazenyl]phenoxy}hexyl)oxy]isophthate}-alt-{6,6'-[sulfonylbis(1,3-dioxoisoindoline-5,2-diyl)]dihexanol}) | P432175 | C55H53N5O12S | Thermal property | Glass transition temperature | 83 | 0 | C
Homopolymer | poly({diethyl 5-[(6-{4-[(4-cyanophenyl)diazenyl]phenoxy}hexyl)oxy]isophthate}-alt-{6,6'-[sulfonylbis(1,3-dioxoisoindoline-5,2-diyl)]dihexanol}) | P432175 | C55H53N5O12S | Polymer Information | SMILES | *CCCCCCOC(=O)c1cc(OCCCCCCOc2ccc(cc2)N=Nc2ccc(cc2)C#N)cc(c1)C(=O)OCCCCCCN1C(=O)c2c(C1=O)ccc(c2)S(=O)(=O)c1ccc2c(c1)C(=O)N(C2=O)*
Homopolymer | poly({diethyl 5-[(6-{4-[(4-cyanophenyl)diazenyl]phenoxy}hexyl)oxy]isophthate}-alt-{6,6'-[oxybis(1,3-dioxoisoindoline-5,2-diyl)]dihexanol}) | P432176 | C55H53N5O11 | Thermal property | Glass transition temperature | 61 | 0 | C
Homopolymer | poly({diethyl 5-[(6-{4-[(4-cyanophenyl)diazenyl]phenoxy}hexyl)oxy]isophthate}-alt-{6,6'-[oxybis(1,3-dioxoisoindoline-5,2-diyl)]dihexanol}) | P432176 | C55H53N5O11 | Polymer Information | SMILES | *CCCCCCOC(=O)c1cc(OCCCCCCOc2ccc(cc2)N=Nc2ccc(cc2)C#N)cc(c1)C(=O)OCCCCCCN1C(=O)c2c(C1=O)ccc(c2)Oc1ccc2c(c1)C(=O)N(C2=O)*
Homopolymer | poly[(4,4'-sulfonylbisterephthalic dianhydride)-alt-(2,4-diamino toluene)] | P432177 | C23H12N2O6S | Physical property | Density | 1.337 | 0 | g/cm3
Homopolymer | poly[(4,4'-sulfonylbisterephthalic dianhydride)-alt-(2,4-diamino toluene)] | P432177 | C23H12N2O6S | Physical property | Specific volume | 0.74794 | 0 | cm3/g
Homopolymer | poly[(4,4'-sulfonylbisterephthalic dianhydride)-alt-(2,4-diamino toluene)] | P432177 | C23H12N2O6S | Thermal property | Glass transition temperature | 298 | 790.4 | C
Homopolymer | poly[(4,4'-sulfonylbisterephthalic dianhydride)-alt-(2,4-diamino toluene)] | P432177 | C23H12N2O6S | Thermal property | Thermal decomposition temperature | 308 | 0 | C
Homopolymer | poly[(4,4'-sulfonylbisterephthalic dianhydride)-alt-(2,4-diamino toluene)] | P432177 | C23H12N2O6S | Thermal property | Thermal decomposition weight loss | 0 | 0 | %
Homopolymer | poly[(4,4'-sulfonylbisterephthalic dianhydride)-alt-(2,4-diamino toluene)] | P432177 | C23H12N2O6S | Physicochemical property | Cohesive energy density | 224 | 0 | cal/cm3
Homopolymer | poly[(4,4'-sulfonylbisterephthalic dianhydride)-alt-(2,4-diamino toluene)] | P432177 | C23H12N2O6S | Physicochemical property | Gas diffusion coefficient d | 4.2e-10 | 1.037143e-22 | cm2/s
Homopolymer | poly[(4,4'-sulfonylbisterephthalic dianhydride)-alt-(2,4-diamino toluene)] | P432177 | C23H12N2O6S | Physicochemical property | Gas permeability coefficient p | 3.8e-14 | 9.680384e-27 | cm3(STP)cm/(cm2*s*Pa)
Homopolymer | poly[(4,4'-sulfonylbisterephthalic dianhydride)-alt-(2,4-diamino toluene)] | P432177 | C23H12N2O6S | Physicochemical property | Gas solubility coefficient s | 1.4e-05 | 6.33768e-08 | cm3(STP)/(cm3*Pa)
Homopolymer | poly[(4,4'-sulfonylbisterephthalic dianhydride)-alt-(2,4-diamino toluene)] | P432177 | C23H12N2O6S | Physicochemical property | Solubility parameter | 30.6 | 0 | (J/cm3)1/2
Homopolymer | poly[(4,4'-sulfonylbisterephthalic dianhydride)-alt-(2,4-diamino toluene)] | P432177 | C23H12N2O6S | Tensile property | Dynamic mechanical properties loss tangent | 1.98 | 0
Homopolymer | poly[(4,4'-sulfonylbisterephthalic dianhydride)-alt-(2,4-diamino toluene)] | P432177 | C23H12N2O6S | Polymer Information | SMILES | *c1ccc(c(c1)N1C(=O)c2c(C1=O)cc(cc2)S(=O)(=O)c1ccc2c(c1)C(=O)N(C2=O)*)C
Homopolymer | poly{(1-ethyl dihydrogen 1,2,4-benzenetricarboxylic acid;2-ethyl dihydrogen 1,2,4-benzenetricarboxylic acid)-alt-[4,4'-(4,1-phenylenebisoxy)dianiline]} | P432178 | C27H16N2O5 | Thermal property | Glass transition temperature | 250 | 0 | C
Homopolymer | poly{(1-ethyl dihydrogen 1,2,4-benzenetricarboxylic acid;2-ethyl dihydrogen 1,2,4-benzenetricarboxylic acid)-alt-[4,4'-(4,1-phenylenebisoxy)dianiline]} | P432178 | C27H16N2O5 | Thermal property | Heat of fusion | 0.0098 | 0 | kcal/g
Homopolymer | poly{(1-ethyl dihydrogen 1,2,4-benzenetricarboxylic acid;2-ethyl dihydrogen 1,2,4-benzenetricarboxylic acid)-alt-[4,4'-(4,1-phenylenebisoxy)dianiline]} | P432178 | C27H16N2O5 | Thermal property | Thermal decomposition temperature | 636.5 | 17176.33 | C
Homopolymer | poly{(1-ethyl dihydrogen 1,2,4-benzenetricarboxylic acid;2-ethyl dihydrogen 1,2,4-benzenetricarboxylic acid)-alt-[4,4'-(4,1-phenylenebisoxy)dianiline]} | P432178 | C27H16N2O5 | Thermal property | Thermal decomposition weight loss | 25.5 | 320.3333 | %
Homopolymer | poly{(1-ethyl dihydrogen 1,2,4-benzenetricarboxylic acid;2-ethyl dihydrogen 1,2,4-benzenetricarboxylic acid)-alt-[4,4'-(4,1-phenylenebisoxy)dianiline]} | P432178 | C27H16N2O5 | Thermal property | Melting temperature | 441 | 0 | C
Homopolymer | poly{(1-ethyl dihydrogen 1,2,4-benzenetricarboxylic acid;2-ethyl dihydrogen 1,2,4-benzenetricarboxylic acid)-alt-[4,4'-(4,1-phenylenebisoxy)dianiline]} | P432178 | C27H16N2O5 | Polymer Information | SMILES | *C(=O)Nc1ccc(cc1)Oc1ccc(cc1)Oc1ccc(cc1)N1C(=O)c2c(C1=O)cc(cc2)*
Homopolymer | poly{[2-(ethoxycarbonyl)-4,4'-oxydibenzoic acid;6-(ethoxycarbonyl)-4,4'-oxydibenzoic acid]-alt-(4,4'-oxydianiline)} | P432179 | C27H16N2O5 | Thermal property | Glass transition temperature | 262 | 0 | C
Homopolymer | poly{[2-(ethoxycarbonyl)-4,4'-oxydibenzoic acid;6-(ethoxycarbonyl)-4,4'-oxydibenzoic acid]-alt-(4,4'-oxydianiline)} | P432179 | C27H16N2O5 | Thermal property | Thermal decomposition temperature | 651 | 13068 | C
Homopolymer | poly{[2-(ethoxycarbonyl)-4,4'-oxydibenzoic acid;6-(ethoxycarbonyl)-4,4'-oxydibenzoic acid]-alt-(4,4'-oxydianiline)} | P432179 | C27H16N2O5 | Thermal property | Thermal decomposition weight loss | 28 | 432 | %
Homopolymer | poly{[2-(ethoxycarbonyl)-4,4'-oxydibenzoic acid;6-(ethoxycarbonyl)-4,4'-oxydibenzoic acid]-alt-(4,4'-oxydianiline)} | P432179 | C27H16N2O5 | Polymer Information | SMILES | *c1ccc(cc1)Oc1ccc(cc1)NC(=O)c1ccc(cc1)Oc1ccc2c(c1)C(=O)N(C2=O)*
Homopolymer | poly[(1-ethyl dihydrogen 4,4'-oxydibenzene-1,1',2-tricarboxylate;2-ethyl dihydrogen 4,4'-oxydibenzene-1,1',2-tricarboxylate)-alt-(4,4'-methylenedianiline)] | P432180 | C28H18N2O4 | Thermal property | Glass transition temperature | 250 | 0 | C
Homopolymer | poly[(1-ethyl dihydrogen 4,4'-oxydibenzene-1,1',2-tricarboxylate;2-ethyl dihydrogen 4,4'-oxydibenzene-1,1',2-tricarboxylate)-alt-(4,4'-methylenedianiline)] | P432180 | C28H18N2O4 | Thermal property | Thermal decomposition temperature | 638 | 16725.33 | C
Homopolymer | poly[(1-ethyl dihydrogen 4,4'-oxydibenzene-1,1',2-tricarboxylate;2-ethyl dihydrogen 4,4'-oxydibenzene-1,1',2-tricarboxylate)-alt-(4,4'-methylenedianiline)] | P432180 | C28H18N2O4 | Thermal property | Thermal decomposition weight loss | 25.5 | 320.3333 | %
Homopolymer | poly[(1-ethyl dihydrogen 4,4'-oxydibenzene-1,1',2-tricarboxylate;2-ethyl dihydrogen 4,4'-oxydibenzene-1,1',2-tricarboxylate)-alt-(4,4'-methylenedianiline)] | P432180 | C28H18N2O4 | Polymer Information | SMILES | *c1ccc(cc1)Cc1ccc(cc1)NC(=O)c1ccc(cc1)Oc1ccc2c(c1)C(=O)N(C2=O)*
Homopolymer | poly{(1-ethyl dihydrogen 4,4'-oxydibenzene-1,1',2-tricarboxylate;2-ethyl dihydrogen 4,4'-oxydibenzene-1,1',2-tricarboxylate)-alt-[4,4'-(1,4-phenylenedioxy)dianiline]} | P432181 | C33H20N2O6 | Thermal property | Glass transition temperature | 242 | 0 | C
Homopolymer | poly{(1-ethyl dihydrogen 4,4'-oxydibenzene-1,1',2-tricarboxylate;2-ethyl dihydrogen 4,4'-oxydibenzene-1,1',2-tricarboxylate)-alt-[4,4'-(1,4-phenylenedioxy)dianiline]} | P432181 | C33H20N2O6 | Thermal property | Thermal decomposition temperature | 651 | 13068 | C
Homopolymer | poly{(1-ethyl dihydrogen 4,4'-oxydibenzene-1,1',2-tricarboxylate;2-ethyl dihydrogen 4,4'-oxydibenzene-1,1',2-tricarboxylate)-alt-[4,4'-(1,4-phenylenedioxy)dianiline]} | P432181 | C33H20N2O6 | Thermal property | Thermal decomposition weight loss | 24 | 261.3333 | %
Homopolymer | poly{(1-ethyl dihydrogen 4,4'-oxydibenzene-1,1',2-tricarboxylate;2-ethyl dihydrogen 4,4'-oxydibenzene-1,1',2-tricarboxylate)-alt-[4,4'-(1,4-phenylenedioxy)dianiline]} | P432181 | C33H20N2O6 | Polymer Information | SMILES | *c1ccc(cc1)Oc1ccc(cc1)Oc1ccc(cc1)NC(=O)c1ccc(cc1)Oc1ccc2c(c1)C(=O)N(C2=O)*
Homopolymer | poly[(1-ethyl dihydrogen 3,4'-oxydibenzene-1,1',2-tricarboxylate;2-ethyl dihydrogen 3,4'-oxydibenzene-1,1',2-tricarboxylate)-alt-(4,4'-oxydianiline)] | P432182 | C27H16N2O5 | Thermal property | Glass transition temperature | 253 | 0 | C
Homopolymer | poly[(1-ethyl dihydrogen 3,4'-oxydibenzene-1,1',2-tricarboxylate;2-ethyl dihydrogen 3,4'-oxydibenzene-1,1',2-tricarboxylate)-alt-(4,4'-oxydianiline)] | P432182 | C27H16N2O5 | Thermal property | Thermal decomposition temperature | 637.5 | 16875 | C
Homopolymer | poly[(1-ethyl dihydrogen 3,4'-oxydibenzene-1,1',2-tricarboxylate;2-ethyl dihydrogen 3,4'-oxydibenzene-1,1',2-tricarboxylate)-alt-(4,4'-oxydianiline)] | P432182 | C27H16N2O5 | Thermal property | Thermal decomposition weight loss | 29 | 481.3333 | %
Homopolymer | poly[(1-ethyl dihydrogen 3,4'-oxydibenzene-1,1',2-tricarboxylate;2-ethyl dihydrogen 3,4'-oxydibenzene-1,1',2-tricarboxylate)-alt-(4,4'-oxydianiline)] | P432182 | C27H16N2O5 | Polymer Information | SMILES | *c1ccc(cc1)Oc1ccc(cc1)NC(=O)c1ccc(cc1)Oc1cccc2c1C(=O)N(C2=O)*
Homopolymer | poly{[2-(ethoxycarbonyl)-3,4'-oxydibenzoic acid;3-(ethoxycarbonyl)-2,4'-oxydibenzoic acid]-alt-(4,4'-methylenedianiline)} | P432183 | C28H18N2O4 | Thermal property | Glass transition temperature | 258 | 0 | C
Homopolymer | poly{[2-(ethoxycarbonyl)-3,4'-oxydibenzoic acid;3-(ethoxycarbonyl)-2,4'-oxydibenzoic acid]-alt-(4,4'-methylenedianiline)} | P432183 | C28H18N2O4 | Thermal property | Thermal decomposition temperature | 625 | 20833.33 | C
Homopolymer | poly{[2-(ethoxycarbonyl)-3,4'-oxydibenzoic acid;3-(ethoxycarbonyl)-2,4'-oxydibenzoic acid]-alt-(4,4'-methylenedianiline)} | P432183 | C28H18N2O4 | Thermal property | Thermal decomposition weight loss | 25 | 300 | %
Homopolymer | poly{[2-(ethoxycarbonyl)-3,4'-oxydibenzoic acid;3-(ethoxycarbonyl)-2,4'-oxydibenzoic acid]-alt-(4,4'-methylenedianiline)} | P432183 | C28H18N2O4 | Polymer Information | SMILES | *c1ccc(cc1)Cc1ccc(cc1)NC(=O)c1ccc(cc1)Oc1cccc2c1C(=O)N(C2=O)*
Homopolymer | poly{(1-ethyl dihydrogen 3,4'-oxydibenzene-1,1',2-tricarboxylate;2-ethyl dihydrogen 3,4'-oxydibenzene-1,1',2-tricarboxylate)-alt-[4,4'-(1,4-phenylenedioxy)dianiline]} | P432184 | C33H20N2O6 | Thermal property | Glass transition temperature | 244 | 0 | C
Homopolymer | poly{(1-ethyl dihydrogen 3,4'-oxydibenzene-1,1',2-tricarboxylate;2-ethyl dihydrogen 3,4'-oxydibenzene-1,1',2-tricarboxylate)-alt-[4,4'-(1,4-phenylenedioxy)dianiline]} | P432184 | C33H20N2O6 | Thermal property | Thermal decomposition temperature | 635 | 17633.33 | C
Homopolymer | poly{(1-ethyl dihydrogen 3,4'-oxydibenzene-1,1',2-tricarboxylate;2-ethyl dihydrogen 3,4'-oxydibenzene-1,1',2-tricarboxylate)-alt-[4,4'-(1,4-phenylenedioxy)dianiline]} | P432184 | C33H20N2O6 | Thermal property | Thermal decomposition weight loss | 25 | 300 | %
Homopolymer | poly{(1-ethyl dihydrogen 3,4'-oxydibenzene-1,1',2-tricarboxylate;2-ethyl dihydrogen 3,4'-oxydibenzene-1,1',2-tricarboxylate)-alt-[4,4'-(1,4-phenylenedioxy)dianiline]} | P432184 | C33H20N2O6 | Polymer Information | SMILES | *c1ccc(cc1)Oc1ccc(cc1)Oc1ccc(cc1)NC(=O)c1ccc(cc1)Oc1cccc2c1C(=O)N(C2=O)*
Homopolymer | poly[(1-ethyl dihydrogen 3',4-oxydibenzene-1,1',2-tricarboxylate;2-ethyl dihydrogen 3',4-oxydibenzene-1,1',2-tricarboxylate)-alt-(4,4'-oxydianiline)] | P432185 | C27H16N2O5 | Thermal property | Glass transition temperature | 231 | 0 | C
Homopolymer | poly[(1-ethyl dihydrogen 3',4-oxydibenzene-1,1',2-tricarboxylate;2-ethyl dihydrogen 3',4-oxydibenzene-1,1',2-tricarboxylate)-alt-(4,4'-oxydianiline)] | P432185 | C27H16N2O5 | Thermal property | Thermal decomposition temperature | 636 | 17328 | C
Homopolymer | poly[(1-ethyl dihydrogen 3',4-oxydibenzene-1,1',2-tricarboxylate;2-ethyl dihydrogen 3',4-oxydibenzene-1,1',2-tricarboxylate)-alt-(4,4'-oxydianiline)] | P432185 | C27H16N2O5 | Thermal property | Thermal decomposition weight loss | 22.5 | 208.3333 | %
Homopolymer | poly[(1-ethyl dihydrogen 3',4-oxydibenzene-1,1',2-tricarboxylate;2-ethyl dihydrogen 3',4-oxydibenzene-1,1',2-tricarboxylate)-alt-(4,4'-oxydianiline)] | P432185 | C27H16N2O5 | Polymer Information | SMILES | *c1ccc(cc1)Oc1ccc(cc1)NC(=O)c1cccc(c1)Oc1ccc2c(c1)C(=O)N(C2=O)*
Homopolymer | poly[(1-ethyl dihydrogen 3',4-oxydibenzene-1,1',2-tricarboxylate;2-ethyl dihydrogen 3',4-oxydibenzene-1,1',2-tricarboxylate)-alt-(4,4'-methylenedianiline)] | P432186 | C28H18N2O4 | Thermal property | Glass transition temperature | 243 | 0 | C
Homopolymer | poly[(1-ethyl dihydrogen 3',4-oxydibenzene-1,1',2-tricarboxylate;2-ethyl dihydrogen 3',4-oxydibenzene-1,1',2-tricarboxylate)-alt-(4,4'-methylenedianiline)] | P432186 | C28H18N2O4 | Thermal property | Thermal decomposition temperature | 637.5 | 16875 | C
Homopolymer | poly[(1-ethyl dihydrogen 3',4-oxydibenzene-1,1',2-tricarboxylate;2-ethyl dihydrogen 3',4-oxydibenzene-1,1',2-tricarboxylate)-alt-(4,4'-methylenedianiline)] | P432186 | C28H18N2O4 | Thermal property | Thermal decomposition weight loss | 25.5 | 320.3333 | %
Homopolymer | poly[(1-ethyl dihydrogen 3',4-oxydibenzene-1,1',2-tricarboxylate;2-ethyl dihydrogen 3',4-oxydibenzene-1,1',2-tricarboxylate)-alt-(4,4'-methylenedianiline)] | P432186 | C28H18N2O4 | Polymer Information | SMILES | *c1ccc(cc1)Cc1ccc(cc1)NC(=O)c1cccc(c1)Oc1ccc2c(c1)C(=O)N(C2=O)*
Homopolymer | poly{(1-ethyl dihydrogen 3',4-oxydibenzene-1,1',2-tricarboxylate;2-ethyl dihydrogen 3',4-oxydibenzene-1,1',2-tricarboxylate)-alt-[4,4'-(1,4-phenylenedioxy)dianiline]} | P432187 | C33H20N2O6 | Thermal property | Glass transition temperature | 213 | 0 | C
Homopolymer | poly{(1-ethyl dihydrogen 3',4-oxydibenzene-1,1',2-tricarboxylate;2-ethyl dihydrogen 3',4-oxydibenzene-1,1',2-tricarboxylate)-alt-[4,4'-(1,4-phenylenedioxy)dianiline]} | P432187 | C33H20N2O6 | Thermal property | Thermal decomposition temperature | 634 | 17941.33 | C
Homopolymer | poly{(1-ethyl dihydrogen 3',4-oxydibenzene-1,1',2-tricarboxylate;2-ethyl dihydrogen 3',4-oxydibenzene-1,1',2-tricarboxylate)-alt-[4,4'-(1,4-phenylenedioxy)dianiline]} | P432187 | C33H20N2O6 | Thermal property | Thermal decomposition weight loss | 25.5 | 320.3333 | %
Homopolymer | poly{(1-ethyl dihydrogen 3',4-oxydibenzene-1,1',2-tricarboxylate;2-ethyl dihydrogen 3',4-oxydibenzene-1,1',2-tricarboxylate)-alt-[4,4'-(1,4-phenylenedioxy)dianiline]} | P432187 | C33H20N2O6 | Polymer Information | SMILES | *c1ccc(cc1)Oc1ccc(cc1)Oc1ccc(cc1)NC(=O)c1cccc(c1)Oc1ccc2c(c1)C(=O)N(C2=O)*
Homopolymer | poly([2-(5-carboxy-2-methylphenyl)-1,3-dioxoisoindoline-5-carboxylic acid]-alt-{4,4'-[2,2,2-trifluoro-1-(trifluoromethyl)etane-1,1-diyl]dianiline}) | P432188 | C32H19F6N3O4 | Physical property | Density | 1.395 | 0 | g/cm3
Homopolymer | poly([2-(5-carboxy-2-methylphenyl)-1,3-dioxoisoindoline-5-carboxylic acid]-alt-{4,4'-[2,2,2-trifluoro-1-(trifluoromethyl)etane-1,1-diyl]dianiline}) | P432188 | C32H19F6N3O4 | Physical property | Specific volume | 0.7168 | 0 | cm3/g
Homopolymer | poly([2-(5-carboxy-2-methylphenyl)-1,3-dioxoisoindoline-5-carboxylic acid]-alt-{4,4'-[2,2,2-trifluoro-1-(trifluoromethyl)etane-1,1-diyl]dianiline}) | P432188 | C32H19F6N3O4 | Thermal property | Glass transition temperature | 355 | 2205 | C
Homopolymer | poly([2-(5-carboxy-2-methylphenyl)-1,3-dioxoisoindoline-5-carboxylic acid]-alt-{4,4'-[2,2,2-trifluoro-1-(trifluoromethyl)etane-1,1-diyl]dianiline}) | P432188 | C32H19F6N3O4 | Thermal property | Thermal decomposition temperature | 355 | 5208.333 | C
Homopolymer | poly([2-(5-carboxy-2-methylphenyl)-1,3-dioxoisoindoline-5-carboxylic acid]-alt-{4,4'-[2,2,2-trifluoro-1-(trifluoromethyl)etane-1,1-diyl]dianiline}) | P432188 | C32H19F6N3O4 | Thermal property | Thermal decomposition weight loss | 10 | 27 | %
Homopolymer | poly([2-(5-carboxy-2-methylphenyl)-1,3-dioxoisoindoline-5-carboxylic acid]-alt-{4,4'-[2,2,2-trifluoro-1-(trifluoromethyl)etane-1,1-diyl]dianiline}) | P432188 | C32H19F6N3O4 | Physicochemical property | Gas diffusion coefficient d | 8.1e-09 | 0 | cm2/s
Homopolymer | poly([2-(5-carboxy-2-methylphenyl)-1,3-dioxoisoindoline-5-carboxylic acid]-alt-{4,4'-[2,2,2-trifluoro-1-(trifluoromethyl)etane-1,1-diyl]dianiline}) | P432188 | C32H19F6N3O4 | Physicochemical property | Gas permeability coefficient p | 4.63e-13 | 4.67388e-25 | cm3(STP)cm/(cm2*s*Pa)
Homopolymer | poly([2-(5-carboxy-2-methylphenyl)-1,3-dioxoisoindoline-5-carboxylic acid]-alt-{4,4'-[2,2,2-trifluoro-1-(trifluoromethyl)etane-1,1-diyl]dianiline}) | P432188 | C32H19F6N3O4 | Polymer Information | SMILES | *C(=O)Nc1ccc(cc1)C(C(F)(F)F)(C(F)(F)F)c1ccc(cc1)NC(=O)c1ccc(cc1C)N1C(=O)c2c(C1=O)cc(cc2)*
Homopolymer | poly({3,3'-[hexafluoroisopropylidenebis(1,3-dioxoisoindoline-5,2-diyl)]dibenzoic acid}-alt-[4,4'-(hexafluoroisopropylidene)dianiline]) | P432189 | C48H24F12N4O6 | Physical property | Density | 1.427 | 0 | g/cm3
Homopolymer | poly({3,3'-[hexafluoroisopropylidenebis(1,3-dioxoisoindoline-5,2-diyl)]dibenzoic acid}-alt-[4,4'-(hexafluoroisopropylidene)dianiline]) | P432189 | C48H24F12N4O6 | Physical property | Specific volume | 0.7008 | 0 | cm3/g
Homopolymer | poly({3,3'-[hexafluoroisopropylidenebis(1,3-dioxoisoindoline-5,2-diyl)]dibenzoic acid}-alt-[4,4'-(hexafluoroisopropylidene)dianiline]) | P432189 | C48H24F12N4O6 | Thermal property | Glass transition temperature | 297 | 736.3333 | C
Homopolymer | poly({3,3'-[hexafluoroisopropylidenebis(1,3-dioxoisoindoline-5,2-diyl)]dibenzoic acid}-alt-[4,4'-(hexafluoroisopropylidene)dianiline]) | P432189 | C48H24F12N4O6 | Thermal property | Thermal decomposition temperature | 480 | 0 | C
Homopolymer | poly({3,3'-[hexafluoroisopropylidenebis(1,3-dioxoisoindoline-5,2-diyl)]dibenzoic acid}-alt-[4,4'-(hexafluoroisopropylidene)dianiline]) | P432189 | C48H24F12N4O6 | Thermal property | Thermal decomposition weight loss | 10 | 0 | %
Homopolymer | poly({3,3'-[hexafluoroisopropylidenebis(1,3-dioxoisoindoline-5,2-diyl)]dibenzoic acid}-alt-[4,4'-(hexafluoroisopropylidene)dianiline]) | P432189 | C48H24F12N4O6 | Physicochemical property | Gas diffusion coefficient d | 4.5e-09 | 0 | cm2/s
Homopolymer | poly({3,3'-[hexafluoroisopropylidenebis(1,3-dioxoisoindoline-5,2-diyl)]dibenzoic acid}-alt-[4,4'-(hexafluoroisopropylidene)dianiline]) | P432189 | C48H24F12N4O6 | Physicochemical property | Gas permeability coefficient p | 4.675e-13 | 6.51352e-25 | cm3(STP)cm/(cm2*s*Pa)
Homopolymer | poly({3,3'-[hexafluoroisopropylidenebis(1,3-dioxoisoindoline-5,2-diyl)]dibenzoic acid}-alt-[4,4'-(hexafluoroisopropylidene)dianiline]) | P432189 | C48H24F12N4O6 | Polymer Information | SMILES | *c1ccc2c(c1)C(=O)N(C2=O)c1cccc(c1)C(=O)Nc1ccc(cc1)C(C(F)(F)F)(C(F)(F)F)c1ccc(cc1)NC(=O)c1cccc(c1)N1C(=O)c2c(C1=O)cc(cc2)C(C(F)(F)F)(C(F)(F)F)*
Homopolymer | poly({4,4'-dimethyl-3,3'-[hexafluoroisopropylidenebis(1,3-dioxoisoindoline-5,2-diyl)]dibenzoic acid}-alt-[4,4'-(hexafluoroisopropylidene)bisdianiline] | P432190 | C50H28F12N4O6 | Physical property | Density | 1.399 | 0 | g/cm3
Homopolymer | poly({4,4'-dimethyl-3,3'-[hexafluoroisopropylidenebis(1,3-dioxoisoindoline-5,2-diyl)]dibenzoic acid}-alt-[4,4'-(hexafluoroisopropylidene)bisdianiline] | P432190 | C50H28F12N4O6 | Physical property | Specific volume | 0.7148 | 0 | cm3/g
Homopolymer | poly({4,4'-dimethyl-3,3'-[hexafluoroisopropylidenebis(1,3-dioxoisoindoline-5,2-diyl)]dibenzoic acid}-alt-[4,4'-(hexafluoroisopropylidene)bisdianiline] | P432190 | C50H28F12N4O6 | Thermal property | Glass transition temperature | 337 | 2523 | C
Homopolymer | poly({4,4'-dimethyl-3,3'-[hexafluoroisopropylidenebis(1,3-dioxoisoindoline-5,2-diyl)]dibenzoic acid}-alt-[4,4'-(hexafluoroisopropylidene)bisdianiline] | P432190 | C50H28F12N4O6 | Thermal property | Thermal decomposition temperature | 480 | 0 | C
Homopolymer | poly({4,4'-dimethyl-3,3'-[hexafluoroisopropylidenebis(1,3-dioxoisoindoline-5,2-diyl)]dibenzoic acid}-alt-[4,4'-(hexafluoroisopropylidene)bisdianiline] | P432190 | C50H28F12N4O6 | Thermal property | Thermal decomposition weight loss | 10 | 0 | %
Homopolymer | poly({4,4'-dimethyl-3,3'-[hexafluoroisopropylidenebis(1,3-dioxoisoindoline-5,2-diyl)]dibenzoic acid}-alt-[4,4'-(hexafluoroisopropylidene)bisdianiline] | P432190 | C50H28F12N4O6 | Physicochemical property | Gas diffusion coefficient d | 2e-08 | 0 | cm2/s
Homopolymer | poly({4,4'-dimethyl-3,3'-[hexafluoroisopropylidenebis(1,3-dioxoisoindoline-5,2-diyl)]dibenzoic acid}-alt-[4,4'-(hexafluoroisopropylidene)bisdianiline] | P432190 | C50H28F12N4O6 | Physicochemical property | Gas permeability coefficient p | 2.044e-12 | 1.004371e-23 | cm3(STP)cm/(cm2*s*Pa)
Homopolymer | poly({4,4'-dimethyl-3,3'-[hexafluoroisopropylidenebis(1,3-dioxoisoindoline-5,2-diyl)]dibenzoic acid}-alt-[4,4'-(hexafluoroisopropylidene)bisdianiline] | P432190 | C50H28F12N4O6 | Polymer Information | SMILES | *c1ccc2c(c1)C(=O)N(C2=O)c1cc(ccc1C)C(=O)Nc1ccc(cc1)C(C(F)(F)F)(C(F)(F)F)c1ccc(cc1)NC(=O)c1ccc(c(c1)N1C(=O)c2c(C1=O)cc(cc2)C(C(F)(F)F)(C(F)(F)F)*)C
Homopolymer | poly({4,4'-dimethyl-3,3'-[hexafluoroisopropylidenebis(1,3-dioxoisoindoline-5,2-diyl)]dibenzoic acid}-alt-[3,3',5,5'-tetramethylbenzidine]) | P432191 | C51H36F6N4O6 | Physical property | Density | 1.286 | 0 | g/cm3
Homopolymer | poly({4,4'-dimethyl-3,3'-[hexafluoroisopropylidenebis(1,3-dioxoisoindoline-5,2-diyl)]dibenzoic acid}-alt-[3,3',5,5'-tetramethylbenzidine]) | P432191 | C51H36F6N4O6 | Physical property | Specific volume | 0.7776 | 0 | cm3/g
Homopolymer | poly({4,4'-dimethyl-3,3'-[hexafluoroisopropylidenebis(1,3-dioxoisoindoline-5,2-diyl)]dibenzoic acid}-alt-[3,3',5,5'-tetramethylbenzidine]) | P432191 | C51H36F6N4O6 | Thermal property | Glass transition temperature | 250 | 0 | C
Homopolymer | poly({4,4'-dimethyl-3,3'-[hexafluoroisopropylidenebis(1,3-dioxoisoindoline-5,2-diyl)]dibenzoic acid}-alt-[3,3',5,5'-tetramethylbenzidine]) | P432191 | C51H36F6N4O6 | Thermal property | Thermal decomposition temperature | 480 | 0 | C
Homopolymer | poly({4,4'-dimethyl-3,3'-[hexafluoroisopropylidenebis(1,3-dioxoisoindoline-5,2-diyl)]dibenzoic acid}-alt-[3,3',5,5'-tetramethylbenzidine]) | P432191 | C51H36F6N4O6 | Thermal property | Thermal decomposition weight loss | 10 | 0 | %
Homopolymer | poly({4,4'-dimethyl-3,3'-[hexafluoroisopropylidenebis(1,3-dioxoisoindoline-5,2-diyl)]dibenzoic acid}-alt-[3,3',5,5'-tetramethylbenzidine]) | P432191 | C51H36F6N4O6 | Physicochemical property | Gas diffusion coefficient d | 1.1e-08 | 0 | cm2/s
Homopolymer | poly({4,4'-dimethyl-3,3'-[hexafluoroisopropylidenebis(1,3-dioxoisoindoline-5,2-diyl)]dibenzoic acid}-alt-[3,3',5,5'-tetramethylbenzidine]) | P432191 | C51H36F6N4O6 | Physicochemical property | Gas permeability coefficient p | 1.3315e-12 | 3.751018e-24 | cm3(STP)cm/(cm2*s*Pa)
Homopolymer | poly({4,4'-dimethyl-3,3'-[hexafluoroisopropylidenebis(1,3-dioxoisoindoline-5,2-diyl)]dibenzoic acid}-alt-[3,3',5,5'-tetramethylbenzidine]) | P432191 | C51H36F6N4O6 | Polymer Information | SMILES | *c1ccc2c(c1)C(=O)N(C2=O)c1cc(ccc1C)C(=O)Nc1c(C)cc(cc1C)c1cc(C)c(c(c1)C)NC(=O)c1ccc(c(c1)N1C(=O)c2c(C1=O)cc(cc2)C(C(F)(F)F)(C(F)(F)F)*)C
Homopolymer | poly({4,4'-dimethyl-3,3'-[hexafluoroisopropylidenebis(1,3-dioxoisoindoline-5,2-diyl)]dibenzoic acid}-alt-(naphthalene-1,5diamine)) | P432192 | C45H26F6N4O6 | Physical property | Density | 1.363 | 0 | g/cm3
Homopolymer | poly({4,4'-dimethyl-3,3'-[hexafluoroisopropylidenebis(1,3-dioxoisoindoline-5,2-diyl)]dibenzoic acid}-alt-(naphthalene-1,5diamine)) | P432192 | C45H26F6N4O6 | Physical property | Specific volume | 0.7337 | 0 | cm3/g
Homopolymer | poly({4,4'-dimethyl-3,3'-[hexafluoroisopropylidenebis(1,3-dioxoisoindoline-5,2-diyl)]dibenzoic acid}-alt-(naphthalene-1,5diamine)) | P432192 | C45H26F6N4O6 | Thermal property | Glass transition temperature | 250 | 0 | C
Homopolymer | poly({4,4'-dimethyl-3,3'-[hexafluoroisopropylidenebis(1,3-dioxoisoindoline-5,2-diyl)]dibenzoic acid}-alt-(naphthalene-1,5diamine)) | P432192 | C45H26F6N4O6 | Thermal property | Thermal decomposition temperature | 480 | 0 | C
Homopolymer | poly({4,4'-dimethyl-3,3'-[hexafluoroisopropylidenebis(1,3-dioxoisoindoline-5,2-diyl)]dibenzoic acid}-alt-(naphthalene-1,5diamine)) | P432192 | C45H26F6N4O6 | Thermal property | Thermal decomposition weight loss | 10 | 0 | %
Homopolymer | poly({4,4'-dimethyl-3,3'-[hexafluoroisopropylidenebis(1,3-dioxoisoindoline-5,2-diyl)]dibenzoic acid}-alt-(naphthalene-1,5diamine)) | P432192 | C45H26F6N4O6 | Physicochemical property | Gas diffusion coefficient d | 2.5e-09 | 0 | cm2/s
Homopolymer | poly({4,4'-dimethyl-3,3'-[hexafluoroisopropylidenebis(1,3-dioxoisoindoline-5,2-diyl)]dibenzoic acid}-alt-(naphthalene-1,5diamine)) | P432192 | C45H26F6N4O6 | Physicochemical property | Gas permeability coefficient p | 9.85e-13 | 5.208333e-25 | cm3(STP)cm/(cm2*s*Pa)
Homopolymer | poly({4,4'-dimethyl-3,3'-[hexafluoroisopropylidenebis(1,3-dioxoisoindoline-5,2-diyl)]dibenzoic acid}-alt-(naphthalene-1,5diamine)) | P432192 | C45H26F6N4O6 | Polymer Information | SMILES | *c1ccc2c(c1)C(=O)N(C2=O)c1cc(ccc1C)C(=O)Nc1cccc2c1cccc2NC(=O)c1ccc(c(c1)N1C(=O)c2c(C1=O)cc(cc2)C(C(F)(F)F)(C(F)(F)F)*)C
Homopolymer | poly({2,2'-dimethyl-3,3'-[hexafluoroisopropylidenebis(1,3-dioxoisoindoline-5,2-diyl)]dibenzoic acid}-alt-[4,4'-(hexafluoroisopropylidene)bisdianiline] | P432193 | C50H28F12N4O6 | Physical property | Density | 1.405 | 0 | g/cm3
Homopolymer | poly({2,2'-dimethyl-3,3'-[hexafluoroisopropylidenebis(1,3-dioxoisoindoline-5,2-diyl)]dibenzoic acid}-alt-[4,4'-(hexafluoroisopropylidene)bisdianiline] | P432193 | C50H28F12N4O6 | Physical property | Specific volume | 0.7117 | 0 | cm3/g
Homopolymer | poly({2,2'-dimethyl-3,3'-[hexafluoroisopropylidenebis(1,3-dioxoisoindoline-5,2-diyl)]dibenzoic acid}-alt-[4,4'-(hexafluoroisopropylidene)bisdianiline] | P432193 | C50H28F12N4O6 | Thermal property | Glass transition temperature | 250 | 0 | C
Homopolymer | poly({2,2'-dimethyl-3,3'-[hexafluoroisopropylidenebis(1,3-dioxoisoindoline-5,2-diyl)]dibenzoic acid}-alt-[4,4'-(hexafluoroisopropylidene)bisdianiline] | P432193 | C50H28F12N4O6 | Thermal property | Thermal decomposition temperature | 480 | 0 | C
Homopolymer | poly({2,2'-dimethyl-3,3'-[hexafluoroisopropylidenebis(1,3-dioxoisoindoline-5,2-diyl)]dibenzoic acid}-alt-[4,4'-(hexafluoroisopropylidene)bisdianiline] | P432193 | C50H28F12N4O6 | Thermal property | Thermal decomposition weight loss | 10 | 0 | %
Homopolymer | poly({2,2'-dimethyl-3,3'-[hexafluoroisopropylidenebis(1,3-dioxoisoindoline-5,2-diyl)]dibenzoic acid}-alt-[4,4'-(hexafluoroisopropylidene)bisdianiline] | P432193 | C50H28F12N4O6 | Physicochemical property | Gas diffusion coefficient d | 1.4e-08 | 0 | cm2/s
Homopolymer | poly({2,2'-dimethyl-3,3'-[hexafluoroisopropylidenebis(1,3-dioxoisoindoline-5,2-diyl)]dibenzoic acid}-alt-[4,4'-(hexafluoroisopropylidene)bisdianiline] | P432193 | C50H28F12N4O6 | Physicochemical property | Gas permeability coefficient p | 2.3395e-12 | 8.934327e-24 | cm3(STP)cm/(cm2*s*Pa)
Homopolymer | poly({2,2'-dimethyl-3,3'-[hexafluoroisopropylidenebis(1,3-dioxoisoindoline-5,2-diyl)]dibenzoic acid}-alt-[4,4'-(hexafluoroisopropylidene)bisdianiline] | P432193 | C50H28F12N4O6 | Polymer Information | SMILES | *c1ccc2c(c1)C(=O)N(C2=O)c1cccc(c1C)C(=O)Nc1ccc(cc1)C(C(F)(F)F)(C(F)(F)F)c1ccc(cc1)NC(=O)c1cccc(c1C)N1C(=O)c2c(C1=O)cc(cc2)C(C(F)(F)F)(C(F)(F)F)*
Homopolymer | poly([1,1',3,3'-dioxo-2,2'-(2,4,6-trimethyl-1,3-phenylene)bis(isoindoline-5-carboxylic acid)]-alt-{4,4'-[2,2,2-trifluoro-1-(trifluoromethyl)ethane-1,1-diyl]dianiline}) | P432194 | C42H26F6N4O6 | Physical property | Density | 1.351 | 0 | g/cm3
Homopolymer | poly([1,1',3,3'-dioxo-2,2'-(2,4,6-trimethyl-1,3-phenylene)bis(isoindoline-5-carboxylic acid)]-alt-{4,4'-[2,2,2-trifluoro-1-(trifluoromethyl)ethane-1,1-diyl]dianiline}) | P432194 | C42H26F6N4O6 | Physical property | Specific volume | 0.7402 | 0 | cm3/g
Homopolymer | poly([1,1',3,3'-dioxo-2,2'-(2,4,6-trimethyl-1,3-phenylene)bis(isoindoline-5-carboxylic acid)]-alt-{4,4'-[2,2,2-trifluoro-1-(trifluoromethyl)ethane-1,1-diyl]dianiline}) | P432194 | C42H26F6N4O6 | Thermal property | Glass transition temperature | 250 | 0 | C
Homopolymer | poly([1,1',3,3'-dioxo-2,2'-(2,4,6-trimethyl-1,3-phenylene)bis(isoindoline-5-carboxylic acid)]-alt-{4,4'-[2,2,2-trifluoro-1-(trifluoromethyl)ethane-1,1-diyl]dianiline}) | P432194 | C42H26F6N4O6 | Thermal property | Thermal decomposition temperature | 480 | 0 | C
Homopolymer | poly([1,1',3,3'-dioxo-2,2'-(2,4,6-trimethyl-1,3-phenylene)bis(isoindoline-5-carboxylic acid)]-alt-{4,4'-[2,2,2-trifluoro-1-(trifluoromethyl)ethane-1,1-diyl]dianiline}) | P432194 | C42H26F6N4O6 | Thermal property | Thermal decomposition weight loss | 10 | 0 | %
Homopolymer | poly([1,1',3,3'-dioxo-2,2'-(2,4,6-trimethyl-1,3-phenylene)bis(isoindoline-5-carboxylic acid)]-alt-{4,4'-[2,2,2-trifluoro-1-(trifluoromethyl)ethane-1,1-diyl]dianiline}) | P432194 | C42H26F6N4O6 | Physicochemical property | Gas diffusion coefficient d | 1.1e-08 | 0 | cm2/s
Homopolymer | poly([1,1',3,3'-dioxo-2,2'-(2,4,6-trimethyl-1,3-phenylene)bis(isoindoline-5-carboxylic acid)]-alt-{4,4'-[2,2,2-trifluoro-1-(trifluoromethyl)ethane-1,1-diyl]dianiline}) | P432194 | C42H26F6N4O6 | Physicochemical property | Gas permeability coefficient p | 1.7025e-12 | 3.275109e-24 | cm3(STP)cm/(cm2*s*Pa)
Homopolymer | poly([1,1',3,3'-dioxo-2,2'-(2,4,6-trimethyl-1,3-phenylene)bis(isoindoline-5-carboxylic acid)]-alt-{4,4'-[2,2,2-trifluoro-1-(trifluoromethyl)ethane-1,1-diyl]dianiline}) | P432194 | C42H26F6N4O6 | Polymer Information | SMILES | *C(=O)Nc1ccc(cc1)C(C(F)(F)F)(C(F)(F)F)c1ccc(cc1)NC(=O)c1ccc2c(c1)C(=O)N(C2=O)c1c(C)cc(c(c1C)N1C(=O)c2c(C1=O)cc(cc2)*)C
Homopolymer | poly{[1,1',3,3'-tetraoxo-2,2'-(3,3'-dimethylbiphenyl-4,4'-diyl)bis(isoindoline-5-carboxylic acid)]-alt-[4,4'-(hexafluoroisopropylidene)dianiline]} | P432195 | C47H28F6N4O8 | Physical property | Density | 1.408 | 0 | g/cm3
Homopolymer | poly{[1,1',3,3'-tetraoxo-2,2'-(3,3'-dimethylbiphenyl-4,4'-diyl)bis(isoindoline-5-carboxylic acid)]-alt-[4,4'-(hexafluoroisopropylidene)dianiline]} | P432195 | C47H28F6N4O8 | Physical property | Specific volume | 0.7102 | 0 | cm3/g
Homopolymer | poly{[1,1',3,3'-tetraoxo-2,2'-(3,3'-dimethylbiphenyl-4,4'-diyl)bis(isoindoline-5-carboxylic acid)]-alt-[4,4'-(hexafluoroisopropylidene)dianiline]} | P432195 | C47H28F6N4O8 | Thermal property | Glass transition temperature | 250 | 0 | C
Homopolymer | poly{[1,1',3,3'-tetraoxo-2,2'-(3,3'-dimethylbiphenyl-4,4'-diyl)bis(isoindoline-5-carboxylic acid)]-alt-[4,4'-(hexafluoroisopropylidene)dianiline]} | P432195 | C47H28F6N4O8 | Thermal property | Thermal decomposition temperature | 480 | 0 | C
Homopolymer | poly{[1,1',3,3'-tetraoxo-2,2'-(3,3'-dimethylbiphenyl-4,4'-diyl)bis(isoindoline-5-carboxylic acid)]-alt-[4,4'-(hexafluoroisopropylidene)dianiline]} | P432195 | C47H28F6N4O8 | Thermal property | Thermal decomposition weight loss | 10 | 0 | %
Homopolymer | poly{[1,1',3,3'-tetraoxo-2,2'-(3,3'-dimethylbiphenyl-4,4'-diyl)bis(isoindoline-5-carboxylic acid)]-alt-[4,4'-(hexafluoroisopropylidene)dianiline]} | P432195 | C47H28F6N4O8 | Physicochemical property | Gas diffusion coefficient d | 3.5e-09 | 0 | cm2/s
Homopolymer | poly{[1,1',3,3'-tetraoxo-2,2'-(3,3'-dimethylbiphenyl-4,4'-diyl)bis(isoindoline-5-carboxylic acid)]-alt-[4,4'-(hexafluoroisopropylidene)dianiline]} | P432195 | C47H28F6N4O8 | Physicochemical property | Gas permeability coefficient p | 3.86e-13 | 7.940018e-25 | cm3(STP)cm/(cm2*s*Pa)
Homopolymer | poly{[1,1',3,3'-tetraoxo-2,2'-(3,3'-dimethylbiphenyl-4,4'-diyl)bis(isoindoline-5-carboxylic acid)]-alt-[4,4'-(hexafluoroisopropylidene)dianiline]} | P432195 | C47H28F6N4O8 | Polymer Information | SMILES | COc1cc(ccc1N1C(=O)c2c(C1=O)ccc(c2)C(=O)Nc1ccc(cc1)C(C(F)(F)F)(C(F)(F)F)c1ccc(cc1)NC(=O)*)c1ccc(c(c1)OC)N1C(=O)c2c(C1=O)cc(cc2)*
Homopolymer | poly{[1,1',3,3'-tetraoxo-2,2'-(3,3',5,5'-tetramethylbiphenyl-4,4'-diyl)bis(isoindoline-5-carboxylic acid)]-alt-[4,4'-(hexafluoroisopropylidene)dianiline]} | P432196 | C49H32F6N4O6 | Physical property | Density | 1.31 | 0 | g/cm3
Homopolymer | poly{[1,1',3,3'-tetraoxo-2,2'-(3,3',5,5'-tetramethylbiphenyl-4,4'-diyl)bis(isoindoline-5-carboxylic acid)]-alt-[4,4'-(hexafluoroisopropylidene)dianiline]} | P432196 | C49H32F6N4O6 | Physical property | Specific volume | 0.7634 | 0 | cm3/g
Homopolymer | poly{[1,1',3,3'-tetraoxo-2,2'-(3,3',5,5'-tetramethylbiphenyl-4,4'-diyl)bis(isoindoline-5-carboxylic acid)]-alt-[4,4'-(hexafluoroisopropylidene)dianiline]} | P432196 | C49H32F6N4O6 | Thermal property | Glass transition temperature | 386 | 6165.333 | C
Homopolymer | poly{[1,1',3,3'-tetraoxo-2,2'-(3,3',5,5'-tetramethylbiphenyl-4,4'-diyl)bis(isoindoline-5-carboxylic acid)]-alt-[4,4'-(hexafluoroisopropylidene)dianiline]} | P432196 | C49H32F6N4O6 | Thermal property | Thermal decomposition temperature | 480 | 0 | C
Homopolymer | poly{[1,1',3,3'-tetraoxo-2,2'-(3,3',5,5'-tetramethylbiphenyl-4,4'-diyl)bis(isoindoline-5-carboxylic acid)]-alt-[4,4'-(hexafluoroisopropylidene)dianiline]} | P432196 | C49H32F6N4O6 | Thermal property | Thermal decomposition weight loss | 10 | 0 | %
Homopolymer | poly{[1,1',3,3'-tetraoxo-2,2'-(3,3',5,5'-tetramethylbiphenyl-4,4'-diyl)bis(isoindoline-5-carboxylic acid)]-alt-[4,4'-(hexafluoroisopropylidene)dianiline]} | P432196 | C49H32F6N4O6 | Physicochemical property | Gas diffusion coefficient d | 1.5e-08 | 0 | cm2/s
Homopolymer | poly{[1,1',3,3'-tetraoxo-2,2'-(3,3',5,5'-tetramethylbiphenyl-4,4'-diyl)bis(isoindoline-5-carboxylic acid)]-alt-[4,4'-(hexafluoroisopropylidene)dianiline]} | P432196 | C49H32F6N4O6 | Physicochemical property | Gas permeability coefficient p | 2.36e-12 | 4.74399905e-24 | cm3(STP)cm/(cm2*s*Pa)
Homopolymer | poly{[1,1',3,3'-tetraoxo-2,2'-(3,3',5,5'-tetramethylbiphenyl-4,4'-diyl)bis(isoindoline-5-carboxylic acid)]-alt-[4,4'-(hexafluoroisopropylidene)dianiline]} | P432196 | C49H32F6N4O6 | Polymer Information | SMILES | *C(=O)Nc1ccc(cc1)C(C(F)(F)F)(C(F)(F)F)c1ccc(cc1)NC(=O)c1ccc2c(c1)C(=O)N(C2=O)c1c(C)cc(cc1C)c1cc(C)c(c(c1)C)N1C(=O)c2c(C1=O)cc(cc2)*
Homopolymer | poly{[1,1',3,3'-tetraoxo-2,2'-(3,3'-dimethyl[1,1'-binaphthalene-4,4'-diyl])bis(isoindoline-5-carboxylic acid)]-alt-[4,4'-(hexafluoroisopropylidene)dianiline]} | P432197 | C55H32F6N4O6 | Physical property | Density | 1.307 | 0 | g/cm3
Homopolymer | poly{[1,1',3,3'-tetraoxo-2,2'-(3,3'-dimethyl[1,1'-binaphthalene-4,4'-diyl])bis(isoindoline-5-carboxylic acid)]-alt-[4,4'-(hexafluoroisopropylidene)dianiline]} | P432197 | C55H32F6N4O6 | Physical property | Specific volume | 0.7651 | 0 | cm3/g
Homopolymer | poly{[1,1',3,3'-tetraoxo-2,2'-(3,3'-dimethyl[1,1'-binaphthalene-4,4'-diyl])bis(isoindoline-5-carboxylic acid)]-alt-[4,4'-(hexafluoroisopropylidene)dianiline]} | P432197 | C55H32F6N4O6 | Thermal property | Glass transition temperature | 250 | 0 | C
Homopolymer | poly{[1,1',3,3'-tetraoxo-2,2'-(3,3'-dimethyl[1,1'-binaphthalene-4,4'-diyl])bis(isoindoline-5-carboxylic acid)]-alt-[4,4'-(hexafluoroisopropylidene)dianiline]} | P432197 | C55H32F6N4O6 | Thermal property | Thermal decomposition temperature | 480 | 0 | C
Homopolymer | poly{[1,1',3,3'-tetraoxo-2,2'-(3,3'-dimethyl[1,1'-binaphthalene-4,4'-diyl])bis(isoindoline-5-carboxylic acid)]-alt-[4,4'-(hexafluoroisopropylidene)dianiline]} | P432197 | C55H32F6N4O6 | Thermal property | Thermal decomposition weight loss | 10 | 0 | %
Homopolymer | poly{[1,1',3,3'-tetraoxo-2,2'-(3,3'-dimethyl[1,1'-binaphthalene-4,4'-diyl])bis(isoindoline-5-carboxylic acid)]-alt-[4,4'-(hexafluoroisopropylidene)dianiline]} | P432197 | C55H32F6N4O6 | Physicochemical property | Gas diffusion coefficient d | 2.8e-08 | 3.14928e-13 | cm2/s
Homopolymer | poly{[1,1',3,3'-tetraoxo-2,2'-(3,3'-dimethyl[1,1'-binaphthalene-4,4'-diyl])bis(isoindoline-5-carboxylic acid)]-alt-[4,4'-(hexafluoroisopropylidene)dianiline]} | P432197 | C55H32F6N4O6 | Physicochemical property | Gas permeability coefficient p | 3.8e-12 | 1.303757e-23 | cm3(STP)cm/(cm2*s*Pa)
Homopolymer | poly{[1,1',3,3'-tetraoxo-2,2'-(3,3'-dimethyl[1,1'-binaphthalene-4,4'-diyl])bis(isoindoline-5-carboxylic acid)]-alt-[4,4'-(hexafluoroisopropylidene)dianiline]} | P432197 | C55H32F6N4O6 | Physicochemical property | Gas solubility coefficient s | 0.0029 | 2.788852e-06 | cm3(STP)/(cm3*Pa)
Homopolymer | poly{[1,1',3,3'-tetraoxo-2,2'-(3,3'-dimethyl[1,1'-binaphthalene-4,4'-diyl])bis(isoindoline-5-carboxylic acid)]-alt-[4,4'-(hexafluoroisopropylidene)dianiline]} | P432197 | C55H32F6N4O6 | Polymer Information | SMILES | *C(=O)Nc1ccc(cc1)C(C(F)(F)F)(C(F)(F)F)c1ccc(cc1)NC(=O)c1ccc2c(c1)C(=O)N(C2=O)c1c(C)cc(c2c1cccc2)c1cc(C)c(c2c1cccc2)N1C(=O)c2c(C1=O)cc(cc2)*
Homopolymer | poly([1,1',3,3'-dioxo-2,2'-(naphthalene-1,5-diyl)bis(isoindoline-5-carboxylic acid)]-alt-{4,4'-[2,2,2-trifluoro-1-(trifluoromethyl)ethane-1,1-diyl]dianiline}) | P432198 | C43H22F6N4O6 | Physical property | Density | 1.404 | 0 | g/cm3
Homopolymer | poly([1,1',3,3'-dioxo-2,2'-(naphthalene-1,5-diyl)bis(isoindoline-5-carboxylic acid)]-alt-{4,4'-[2,2,2-trifluoro-1-(trifluoromethyl)ethane-1,1-diyl]dianiline}) | P432198 | C43H22F6N4O6 | Physical property | Specific volume | 0.7123 | 0 | cm3/g
Homopolymer | poly([1,1',3,3'-dioxo-2,2'-(naphthalene-1,5-diyl)bis(isoindoline-5-carboxylic acid)]-alt-{4,4'-[2,2,2-trifluoro-1-(trifluoromethyl)ethane-1,1-diyl]dianiline}) | P432198 | C43H22F6N4O6 | Thermal property | Glass transition temperature | 250 | 0 | C
Homopolymer | poly([1,1',3,3'-dioxo-2,2'-(naphthalene-1,5-diyl)bis(isoindoline-5-carboxylic acid)]-alt-{4,4'-[2,2,2-trifluoro-1-(trifluoromethyl)ethane-1,1-diyl]dianiline}) | P432198 | C43H22F6N4O6 | Thermal property | Thermal decomposition temperature | 480 | 0 | C
Homopolymer | poly([1,1',3,3'-dioxo-2,2'-(naphthalene-1,5-diyl)bis(isoindoline-5-carboxylic acid)]-alt-{4,4'-[2,2,2-trifluoro-1-(trifluoromethyl)ethane-1,1-diyl]dianiline}) | P432198 | C43H22F6N4O6 | Thermal property | Thermal decomposition weight loss | 10 | 0 | %
Homopolymer | poly([1,1',3,3'-dioxo-2,2'-(naphthalene-1,5-diyl)bis(isoindoline-5-carboxylic acid)]-alt-{4,4'-[2,2,2-trifluoro-1-(trifluoromethyl)ethane-1,1-diyl]dianiline}) | P432198 | C43H22F6N4O6 | Physicochemical property | Gas diffusion coefficient d | 4.4e-09 | 0 | cm2/s
Homopolymer | poly([1,1',3,3'-dioxo-2,2'-(naphthalene-1,5-diyl)bis(isoindoline-5-carboxylic acid)]-alt-{4,4'-[2,2,2-trifluoro-1-(trifluoromethyl)ethane-1,1-diyl]dianiline}) | P432198 | C43H22F6N4O6 | Physicochemical property | Gas permeability coefficient p | 1.068e-12 | 2.322474e-24 | cm3(STP)cm/(cm2*s*Pa)
Homopolymer | poly([1,1',3,3'-dioxo-2,2'-(naphthalene-1,5-diyl)bis(isoindoline-5-carboxylic acid)]-alt-{4,4'-[2,2,2-trifluoro-1-(trifluoromethyl)ethane-1,1-diyl]dianiline}) | P432198 | C43H22F6N4O6 | Polymer Information | SMILES | *C(=O)Nc1ccc(cc1)C(C(F)(F)F)(C(F)(F)F)c1ccc(cc1)NC(=O)c1ccc2c(c1)C(=O)N(C2=O)c1cccc2c1cccc2N1C(=O)c2c(C1=O)cc(cc2)*
Homopolymer | poly([1,1',3,3'-dioxo-2,2'-(naphthalene-1,5-diyl)bis(isoindoline-5-carboxylic acid)]-alt-{5,5',6,6'-tetramethyl-3,3'-[2,2,2-trifluoro-1-(trifluoromethyl)ethane-1,1-diyl]dianiline}) | P432199 | C47H30F6N4O6 | Physical property | Density | 1.353 | 0 | g/cm3
Homopolymer | poly([1,1',3,3'-dioxo-2,2'-(naphthalene-1,5-diyl)bis(isoindoline-5-carboxylic acid)]-alt-{5,5',6,6'-tetramethyl-3,3'-[2,2,2-trifluoro-1-(trifluoromethyl)ethane-1,1-diyl]dianiline}) | P432199 | C47H30F6N4O6 | Physical property | Specific volume | 0.7391 | 0 | cm3/g
Homopolymer | poly([1,1',3,3'-dioxo-2,2'-(naphthalene-1,5-diyl)bis(isoindoline-5-carboxylic acid)]-alt-{5,5',6,6'-tetramethyl-3,3'-[2,2,2-trifluoro-1-(trifluoromethyl)ethane-1,1-diyl]dianiline}) | P432199 | C47H30F6N4O6 | Thermal property | Glass transition temperature | 250 | 0 | C
Homopolymer | poly([1,1',3,3'-dioxo-2,2'-(naphthalene-1,5-diyl)bis(isoindoline-5-carboxylic acid)]-alt-{5,5',6,6'-tetramethyl-3,3'-[2,2,2-trifluoro-1-(trifluoromethyl)ethane-1,1-diyl]dianiline}) | P432199 | C47H30F6N4O6 | Thermal property | Thermal decomposition temperature | 480 | 0 | C
Homopolymer | poly([1,1',3,3'-dioxo-2,2'-(naphthalene-1,5-diyl)bis(isoindoline-5-carboxylic acid)]-alt-{5,5',6,6'-tetramethyl-3,3'-[2,2,2-trifluoro-1-(trifluoromethyl)ethane-1,1-diyl]dianiline}) | P432199 | C47H30F6N4O6 | Thermal property | Thermal decomposition weight loss | 10 | 0 | %
Homopolymer | poly([1,1',3,3'-dioxo-2,2'-(naphthalene-1,5-diyl)bis(isoindoline-5-carboxylic acid)]-alt-{5,5',6,6'-tetramethyl-3,3'-[2,2,2-trifluoro-1-(trifluoromethyl)ethane-1,1-diyl]dianiline}) | P432199 | C47H30F6N4O6 | Physicochemical property | Gas diffusion coefficient d | 3.8e-09 | 0 | cm2/s
Homopolymer | poly([1,1',3,3'-dioxo-2,2'-(naphthalene-1,5-diyl)bis(isoindoline-5-carboxylic acid)]-alt-{5,5',6,6'-tetramethyl-3,3'-[2,2,2-trifluoro-1-(trifluoromethyl)ethane-1,1-diyl]dianiline}) | P432199 | C47H30F6N4O6 | Physicochemical property | Gas permeability coefficient p | 4.46e-13 | 6.815592e-25 | cm3(STP)cm/(cm2*s*Pa)
Homopolymer | poly([1,1',3,3'-dioxo-2,2'-(naphthalene-1,5-diyl)bis(isoindoline-5-carboxylic acid)]-alt-{5,5',6,6'-tetramethyl-3,3'-[2,2,2-trifluoro-1-(trifluoromethyl)ethane-1,1-diyl]dianiline}) | P432199 | C47H30F6N4O6 | Polymer Information | SMILES | *c1ccc2c(c1)C(=O)N(C2=O)c1cccc2c1cccc2N1C(=O)c2c(C1=O)ccc(c2)C(=O)Nc1cc(cc(c1C)C)C(C(F)(F)F)(C(F)(F)F)c1cc(C)c(c(c1)NC(=O)*)C
Homopolymer | poly[(4-oxo-2-thioxothiazolidin-5-yliden-3-yl)-1,4-phenylene(4-oxo-2-thioxothiazolidin-3-yl-5-ylidene)methanylylidene-1,4-phenylenemethanylylidene] | P432200 | C20H10N2O2S4 | Polymer Information | SMILES | *=Cc1ccc(cc1)C=C1SC(=S)N(C1=O)c1ccc(cc1)N1C(=S)SC(=*)C1=O
Homopolymer | poly({1,1',3,3'-tetraoxo-2,2'-[oxybis(4,1-phenylene)]bisisoindolin-5-carboxylic acid}-alt-{4-[N,N'-bis(2-aminoethyl)amino]-4'-nitrostilbene}) | P432201 | C48H34N6O9 | Optical property | Refractive index | 1.643 | 0
Homopolymer | poly({1,1',3,3'-tetraoxo-2,2'-[oxybis(4,1-phenylene)]bisisoindolin-5-carboxylic acid}-alt-{4-[N,N'-bis(2-aminoethyl)amino]-4'-nitrostilbene}) | P432201 | C48H34N6O9 | Thermal property | Glass transition temperature | 224 | 0 | C
Homopolymer | poly({1,1',3,3'-tetraoxo-2,2'-[oxybis(4,1-phenylene)]bisisoindolin-5-carboxylic acid}-alt-{4-[N,N'-bis(2-aminoethyl)amino]-4'-nitrostilbene}) | P432201 | C48H34N6O9 | Thermal property | Thermal decomposition temperature | 260 | 0 | C
Homopolymer | poly({1,1',3,3'-tetraoxo-2,2'-[oxybis(4,1-phenylene)]bisisoindolin-5-carboxylic acid}-alt-{4-[N,N'-bis(2-aminoethyl)amino]-4'-nitrostilbene}) | P432201 | C48H34N6O9 | Polymer Information | SMILES | *C(=O)NCCN(c1ccc(cc1)C=Cc1ccc(cc1)[N+](=O)[O-])CCNC(=O)c1ccc2c(c1)C(=O)N(C2=O)c1ccc(cc1)Oc1ccc(cc1)N1C(=O)c2c(C1=O)cc(cc2)*
Homopolymer | poly[[m-(5-carboxy-1,3-dioxoisoindoline-2-yl)benzoic acid]-alt-(2,2'-{[4-(4-nitrostyryl)phenyl]imino}ethanamine)] | P432202 | C34H27N5O6 | Optical property | Refractive index | 1.655 | 0
Homopolymer | poly[[m-(5-carboxy-1,3-dioxoisoindoline-2-yl)benzoic acid]-alt-(2,2'-{[4-(4-nitrostyryl)phenyl]imino}ethanamine)] | P432202 | C34H27N5O6 | Thermal property | Glass transition temperature | 178 | 0 | C
Homopolymer | poly[[m-(5-carboxy-1,3-dioxoisoindoline-2-yl)benzoic acid]-alt-(2,2'-{[4-(4-nitrostyryl)phenyl]imino}ethanamine)] | P432202 | C34H27N5O6 | Thermal property | Thermal decomposition temperature | 220 | 0 | C
Homopolymer | poly[[m-(5-carboxy-1,3-dioxoisoindoline-2-yl)benzoic acid]-alt-(2,2'-{[4-(4-nitrostyryl)phenyl]imino}ethanamine)] | P432202 | C34H27N5O6 | Polymer Information | SMILES | *C(=O)NCCN(c1ccc(cc1)C=Cc1ccc(cc1)[N+](=O)[O-])CCNC(=O)c1cccc(c1)N1C(=O)c2c(C1=O)cc(cc2)*
Homopolymer | poly({bis[4-(4-hydroxyphenoxy)phenyl]phenylphosphine oxide}-alt-[1,4-bis(4-fluorophthalimido)benzene]) | P432203 | C52H31N2O9P | Thermal property | Glass transition temperature | 220 | 0 | C
Homopolymer | poly({bis[4-(4-hydroxyphenoxy)phenyl]phenylphosphine oxide}-alt-[1,4-bis(4-fluorophthalimido)benzene]) | P432203 | C52H31N2O9P | Polymer Information | SMILES | *c1ccc(cc1)N1C(=O)c2c(C1=O)cc(cc2)Oc1ccc(cc1)Oc1ccc(cc1)P(=O)(c1ccc(cc1)Oc1ccc(cc1)Oc1ccc2c(c1)C(=O)N(C2=O)*)c1ccccc1
Homopolymer | poly({4,4'-[octafluorohexanedioylbis(imino)]dianiline}-alt-[4,4'-(hexafluoroisopropylidene)bis(phthalic anhydride)]) | P432204 | C37H16F14N4O6 | Thermal property | Glass transition temperature | 285 | 0 | C
Homopolymer | poly({4,4'-[octafluorohexanedioylbis(imino)]dianiline}-alt-[4,4'-(hexafluoroisopropylidene)bis(phthalic anhydride)]) | P432204 | C37H16F14N4O6 | Physicochemical property | Gas diffusion coefficient d | 6.7e-09 | 4.067071e-17 | cm2/s
Homopolymer | poly({4,4'-[octafluorohexanedioylbis(imino)]dianiline}-alt-[4,4'-(hexafluoroisopropylidene)bis(phthalic anhydride)]) | P432204 | C37H16F14N4O6 | Physicochemical property | Gas permeability coefficient p | 6.6e-14 | 3.309743e-26 | cm3(STP)cm/(cm2*s*Pa)
Homopolymer | poly({4,4'-[octafluorohexanedioylbis(imino)]dianiline}-alt-[4,4'-(hexafluoroisopropylidene)bis(phthalic anhydride)]) | P432204 | C37H16F14N4O6 | Physicochemical property | Gas solubility coefficient s | 9.8e-06 | 3.014743e-10 | cm3(STP)/(cm3*Pa)
Homopolymer | poly({4,4'-[octafluorohexanedioylbis(imino)]dianiline}-alt-[4,4'-(hexafluoroisopropylidene)bis(phthalic anhydride)]) | P432204 | C37H16F14N4O6 | Polymer Information | SMILES | *c1ccc2c(c1)C(=O)N(C2=O)c1ccc(cc1)NC(=O)C(C(C(C(C(=O)Nc1ccc(cc1)N1C(=O)c2c(C1=O)cc(cc2)C(C(F)(F)F)(C(F)(F)F)*)(F)F)(F)F)(F)F)(F)F
Homopolymer | poly({4,4'-[dodecafluorooctanedioylbis(imino)]dianiline}-alt-[4,4'-(hexafluoroisopropylidene)bis(phthalic anhydride)]) | P432205 | C39H16F18N4O6 | Thermal property | Glass transition temperature | 265 | 0 | C
Homopolymer | poly({4,4'-[dodecafluorooctanedioylbis(imino)]dianiline}-alt-[4,4'-(hexafluoroisopropylidene)bis(phthalic anhydride)]) | P432205 | C39H16F18N4O6 | Physicochemical property | Gas diffusion coefficient d | 7.95e-09 | 7.849929e-17 | cm2/s
Homopolymer | poly({4,4'-[dodecafluorooctanedioylbis(imino)]dianiline}-alt-[4,4'-(hexafluoroisopropylidene)bis(phthalic anhydride)]) | P432205 | C39H16F18N4O6 | Physicochemical property | Gas permeability coefficient p | 8.6e-14 | 8.165164e-26 | cm3(STP)cm/(cm2*s*Pa)
Homopolymer | poly({4,4'-[dodecafluorooctanedioylbis(imino)]dianiline}-alt-[4,4'-(hexafluoroisopropylidene)bis(phthalic anhydride)]) | P432205 | C39H16F18N4O6 | Physicochemical property | Gas solubility coefficient s | 9.5e-06 | 5.325393e-10 | cm3(STP)/(cm3*Pa)
Homopolymer | poly({4,4'-[dodecafluorooctanedioylbis(imino)]dianiline}-alt-[4,4'-(hexafluoroisopropylidene)bis(phthalic anhydride)]) | P432205 | C39H16F18N4O6 | Polymer Information | SMILES | *c1ccc2c(c1)C(=O)N(C2=O)c1ccc(cc1)NC(=O)C(C(C(C(C(C(C(=O)Nc1ccc(cc1)N1C(=O)c2c(C1=O)cc(cc2)C(C(F)(F)F)(C(F)(F)F)*)(F)F)(F)F)(F)F)(F)F)(F)F)(F)F
Homopolymer | poly({3,3'-[octafluorohexanedioylbis(imino)]dianiline}-alt-[4,4'-(hexafluoroisopropylidene)bis(phthalic anhydride)]) | P432206 | C37H16F14N4O6 | Thermal property | Glass transition temperature | 232 | 0 | C
Homopolymer | poly({3,3'-[octafluorohexanedioylbis(imino)]dianiline}-alt-[4,4'-(hexafluoroisopropylidene)bis(phthalic anhydride)]) | P432206 | C37H16F14N4O6 | Physicochemical property | Gas diffusion coefficient d | 4.05e-09 | 1.472571e-17 | cm2/s
Homopolymer | poly({3,3'-[octafluorohexanedioylbis(imino)]dianiline}-alt-[4,4'-(hexafluoroisopropylidene)bis(phthalic anhydride)]) | P432206 | C37H16F14N4O6 | Physicochemical property | Gas permeability coefficient p | 2.15e-14 | 2.779643e-27 | cm3(STP)cm/(cm2*s*Pa)
Homopolymer | poly({3,3'-[octafluorohexanedioylbis(imino)]dianiline}-alt-[4,4'-(hexafluoroisopropylidene)bis(phthalic anhydride)]) | P432206 | C37H16F14N4O6 | Physicochemical property | Gas solubility coefficient s | 5.72e-06 | 1.092991e-10 | cm3(STP)/(cm3*Pa)
Homopolymer | poly({3,3'-[octafluorohexanedioylbis(imino)]dianiline}-alt-[4,4'-(hexafluoroisopropylidene)bis(phthalic anhydride)]) | P432206 | C37H16F14N4O6 | Polymer Information | SMILES | *c1ccc2c(c1)C(=O)N(C2=O)c1cccc(c1)NC(=O)C(C(C(C(C(=O)Nc1cccc(c1)N1C(=O)c2c(C1=O)cc(cc2)C(C(F)(F)F)(C(F)(F)F)*)(F)F)(F)F)(F)F)(F)F
Homopolymer | poly({3,3'-[dodecafluorooctanedioylbis(imino)]dianiline}-alt-[4,4'-(hexafluoroisopropylidene)bis(phthalic anhydride)]) | P432207 | C39H16F18N4O6 | Thermal property | Glass transition temperature | 218 | 0 | C
Homopolymer | poly({3,3'-[dodecafluorooctanedioylbis(imino)]dianiline}-alt-[4,4'-(hexafluoroisopropylidene)bis(phthalic anhydride)]) | P432207 | C39H16F18N4O6 | Physicochemical property | Gas diffusion coefficient d | 7.65e-09 | 6.369929e-17 | cm2/s
Homopolymer | poly({3,3'-[dodecafluorooctanedioylbis(imino)]dianiline}-alt-[4,4'-(hexafluoroisopropylidene)bis(phthalic anhydride)]) | P432207 | C39H16F18N4O6 | Physicochemical property | Gas permeability coefficient p | 4.5e-14 | 1.320086e-26 | cm3(STP)cm/(cm2*s*Pa)
Homopolymer | poly({3,3'-[dodecafluorooctanedioylbis(imino)]dianiline}-alt-[4,4'-(hexafluoroisopropylidene)bis(phthalic anhydride)]) | P432207 | C39H16F18N4O6 | Physicochemical property | Gas solubility coefficient s | 4.935e-06 | 1.1583265e-10 | cm3(STP)/(cm3*Pa)
Homopolymer | poly({3,3'-[dodecafluorooctanedioylbis(imino)]dianiline}-alt-[4,4'-(hexafluoroisopropylidene)bis(phthalic anhydride)]) | P432207 | C39H16F18N4O6 | Polymer Information | SMILES | *c1ccc2c(c1)C(=O)N(C2=O)c1cccc(c1)NC(=O)C(C(C(C(C(C(C(=O)Nc1cccc(c1)N1C(=O)c2c(C1=O)cc(cc2)C(C(F)(F)F)(C(F)(F)F)*)(F)F)(F)F)(F)F)(F)F)(F)F)(F)F
Homopolymer | poly{[bis(2,3-dimethyl-4-aminophenyl)methane]-alt-[5,5'-p-phenylenedioxybis(isobenzofuran-1,3-dione)]} | P432208 | C39H28N2O6 | Physical property | Density | 1.266 | 0 | g/cm3
Homopolymer | poly{[bis(2,3-dimethyl-4-aminophenyl)methane]-alt-[5,5'-p-phenylenedioxybis(isobenzofuran-1,3-dione)]} | P432208 | C39H28N2O6 | Physical property | Specific volume | 0.7899 | 0 | cm3/g
Homopolymer | poly{[bis(2,3-dimethyl-4-aminophenyl)methane]-alt-[5,5'-p-phenylenedioxybis(isobenzofuran-1,3-dione)]} | P432208 | C39H28N2O6 | Thermal property | Glass transition temperature | 277 | 0 | C
Homopolymer | poly{[bis(2,3-dimethyl-4-aminophenyl)methane]-alt-[5,5'-p-phenylenedioxybis(isobenzofuran-1,3-dione)]} | P432208 | C39H28N2O6 | Physicochemical property | Gas permeability coefficient p | 9.005e-14 | 5.704196e-25 | cm3(STP)cm/(cm2*s*Pa)
Homopolymer | poly{[bis(2,3-dimethyl-4-aminophenyl)methane]-alt-[5,5'-p-phenylenedioxybis(isobenzofuran-1,3-dione)]} | P432208 | C39H28N2O6 | Polymer Information | SMILES | *N1C(=O)c2c(C1=O)cc(cc2)Oc1ccc(cc1)Oc1ccc2c(c1)C(=O)N(C2=O)c1ccc(c(c1C)C)Cc1ccc(c(c1C)C)*
Homopolymer | poly((2,2',5,5'-tetramethyl-4,4'-methylenedianiline)-alt-{5,5'-[1,4-phenylenedioxy]bis(isobenzofuran-1,3-dione)}) | P432209 | C39H28N2O6 | Physical property | Density | 1.264 | 0 | g/cm3
Homopolymer | poly((2,2',5,5'-tetramethyl-4,4'-methylenedianiline)-alt-{5,5'-[1,4-phenylenedioxy]bis(isobenzofuran-1,3-dione)}) | P432209 | C39H28N2O6 | Physical property | Specific volume | 0.7911 | 0 | cm3/g
Homopolymer | poly((2,2',5,5'-tetramethyl-4,4'-methylenedianiline)-alt-{5,5'-[1,4-phenylenedioxy]bis(isobenzofuran-1,3-dione)}) | P432209 | C39H28N2O6 | Thermal property | Glass transition temperature | 278 | 0 | C
Homopolymer | poly((2,2',5,5'-tetramethyl-4,4'-methylenedianiline)-alt-{5,5'-[1,4-phenylenedioxy]bis(isobenzofuran-1,3-dione)}) | P432209 | C39H28N2O6 | Physicochemical property | Gas permeability coefficient p | 9.245e-14 | 5.702675e-25 | cm3(STP)cm/(cm2*s*Pa)
Homopolymer | poly((2,2',5,5'-tetramethyl-4,4'-methylenedianiline)-alt-{5,5'-[1,4-phenylenedioxy]bis(isobenzofuran-1,3-dione)}) | P432209 | C39H28N2O6 | Polymer Information | SMILES | *N1C(=O)c2c(C1=O)cc(cc2)Oc1ccc(cc1)Oc1ccc2c(c1)C(=O)N(C2=O)c1cc(C)c(cc1C)Cc1cc(C)c(cc1C)*
Homopolymer | oxidized, functionalized poly[{[4,4'-(1,4-phenylenedisulfanediyl)dianiline]}-alt-({5,5'-[bis(trifluoromethyl)methylene]diisobenzofuran-1,3-dione})] | P432210 | C37H18F6N2O8S2 | Physical property | Density | 1.464 | 0 | g/cm3
Homopolymer | oxidized, functionalized poly[{[4,4'-(1,4-phenylenedisulfanediyl)dianiline]}-alt-({5,5'-[bis(trifluoromethyl)methylene]diisobenzofuran-1,3-dione})] | P432210 | C37H18F6N2O8S2 | Physical property | Specific volume | 0.68306 | 0 | cm3/g
Homopolymer | oxidized, functionalized poly[{[4,4'-(1,4-phenylenedisulfanediyl)dianiline]}-alt-({5,5'-[bis(trifluoromethyl)methylene]diisobenzofuran-1,3-dione})] | P432210 | C37H18F6N2O8S2 | Thermal property | Glass transition temperature | 331 | 0 | C
Homopolymer | oxidized, functionalized poly[{[4,4'-(1,4-phenylenedisulfanediyl)dianiline]}-alt-({5,5'-[bis(trifluoromethyl)methylene]diisobenzofuran-1,3-dione})] | P432210 | C37H18F6N2O8S2 | Physicochemical property | Gas diffusion coefficient d | 1.35e-08 | 5.638553e-13 | cm2/s
Homopolymer | oxidized, functionalized poly[{[4,4'-(1,4-phenylenedisulfanediyl)dianiline]}-alt-({5,5'-[bis(trifluoromethyl)methylene]diisobenzofuran-1,3-dione})] | P432210 | C37H18F6N2O8S2 | Physicochemical property | Gas permeability coefficient p | 1.76e-13 | 1.14333e-24 | cm3(STP)cm/(cm2*s*Pa)
Homopolymer | oxidized, functionalized poly[{[4,4'-(1,4-phenylenedisulfanediyl)dianiline]}-alt-({5,5'-[bis(trifluoromethyl)methylene]diisobenzofuran-1,3-dione})] | P432210 | C37H18F6N2O8S2 | Physicochemical property | Gas solubility coefficient s | 1.1105e-05 | 5.302099e-10 | cm3(STP)/(cm3*Pa)
Homopolymer | oxidized, functionalized poly[{[4,4'-(1,4-phenylenedisulfanediyl)dianiline]}-alt-({5,5'-[bis(trifluoromethyl)methylene]diisobenzofuran-1,3-dione})] | P432210 | C37H18F6N2O8S2 | Polymer Information | SMILES | *c1ccc2c(c1)C(=O)N(C2=O)c1ccc(cc1)S(=O)(=O)c1ccc(cc1)S(=O)(=O)c1ccc(cc1)N1C(=O)c2c(C1=O)cc(cc2)C(C(F)(F)F)(C(F)(F)F)*
Homopolymer | oxidized, functionalized poly[({4,4'-[sulfanediylbis(4,1-phenylenesulfanediyl)]dianiline})-alt-({5,5'-[bis(trifluoromethyl)methylene]diisobenzofuran-1,3-dione})] | P432211 | C43H22F6N2O10S3 | Physical property | Density | 1.4635 | 0 | g/cm3
Homopolymer | oxidized, functionalized poly[({4,4'-[sulfanediylbis(4,1-phenylenesulfanediyl)]dianiline})-alt-({5,5'-[bis(trifluoromethyl)methylene]diisobenzofuran-1,3-dione})] | P432211 | C43H22F6N2O10S3 | Physical property | Specific volume | 0.68329 | 0 | cm3/g
Homopolymer | oxidized, functionalized poly[({4,4'-[sulfanediylbis(4,1-phenylenesulfanediyl)]dianiline})-alt-({5,5'-[bis(trifluoromethyl)methylene]diisobenzofuran-1,3-dione})] | P432211 | C43H22F6N2O10S3 | Thermal property | Glass transition temperature | 327 | 0 | C
Homopolymer | oxidized, functionalized poly[({4,4'-[sulfanediylbis(4,1-phenylenesulfanediyl)]dianiline})-alt-({5,5'-[bis(trifluoromethyl)methylene]diisobenzofuran-1,3-dione})] | P432211 | C43H22F6N2O10S3 | Physicochemical property | Gas diffusion coefficient d | 1.25e-08 | 5.643816e-13 | cm2/s
Homopolymer | oxidized, functionalized poly[({4,4'-[sulfanediylbis(4,1-phenylenesulfanediyl)]dianiline})-alt-({5,5'-[bis(trifluoromethyl)methylene]diisobenzofuran-1,3-dione})] | P432211 | C43H22F6N2O10S3 | Physicochemical property | Gas permeability coefficient p | 1.59e-13 | 1.062801e-24 | cm3(STP)cm/(cm2*s*Pa)
Homopolymer | oxidized, functionalized poly[({4,4'-[sulfanediylbis(4,1-phenylenesulfanediyl)]dianiline})-alt-({5,5'-[bis(trifluoromethyl)methylene]diisobenzofuran-1,3-dione})] | P432211 | C43H22F6N2O10S3 | Physicochemical property | Gas solubility coefficient s | 1.07e-05 | 5.634249e-10 | cm3(STP)/(cm3*Pa)
Homopolymer | oxidized, functionalized poly[({4,4'-[sulfanediylbis(4,1-phenylenesulfanediyl)]dianiline})-alt-({5,5'-[bis(trifluoromethyl)methylene]diisobenzofuran-1,3-dione})] | P432211 | C43H22F6N2O10S3 | Polymer Information | SMILES | *c1ccc2c(c1)C(=O)N(C2=O)c1ccc(cc1)S(=O)(=O)c1ccc(cc1)S(=O)(=O)c1ccc(cc1)S(=O)(=O)c1ccc(cc1)N1C(=O)c2c(C1=O)cc(cc2)C(C(F)(F)F)(C(F)(F)F)*
Homopolymer | poly[(5-oxo-2-thioxoimidazolidin-4-yliden-1-yl)-1,4-phenylene(5-oxo-2-thioxoimidazolidin-1-yl-4-ylidene)methanylylidene-1,4-phenylenemethanylylidene] | P432212 | C20H12N4O2S2 | Polymer Information | SMILES | *=Cc1ccc(cc1)C=C1NC(=S)N(C1=O)c1ccc(cc1)N1C(=S)NC(=*)C1=O
Homopolymer | poly{[2,2'-(2-methylpentane-1,5-diyl)bis(1,3-dioxoisoindoline-5-caboxylic acid)]-alt-(naphthalene-2,6-diyl diacetate)} | P432213 | C34H24N2O8 | Thermal property | Glass transition temperature | 130 | 0 | C
Homopolymer | poly{[2,2'-(2-methylpentane-1,5-diyl)bis(1,3-dioxoisoindoline-5-caboxylic acid)]-alt-(naphthalene-2,6-diyl diacetate)} | P432213 | C34H24N2O8 | Thermal property | Lc phase transition temperature | 335 | 166.6667 | C
Homopolymer | poly{[2,2'-(2-methylpentane-1,5-diyl)bis(1,3-dioxoisoindoline-5-caboxylic acid)]-alt-(naphthalene-2,6-diyl diacetate)} | P432213 | C34H24N2O8 | Thermal property | Melting temperature | 282.5 | 12.5 | C
Homopolymer | poly{[2,2'-(2-methylpentane-1,5-diyl)bis(1,3-dioxoisoindoline-5-caboxylic acid)]-alt-(naphthalene-2,6-diyl diacetate)} | P432213 | C34H24N2O8 | Polymer Information | SMILES | *CCCC(CN1C(=O)c2c(C1=O)cc(cc2)C(=O)Oc1ccc2c(c1)ccc(c2)OC(=O)c1ccc2c(c1)C(=O)N(C2=O)*)C
Homopolymer | poly{[2,2'-(2-methylpentane-1,5-diyl)bis(1,3-dioxoisoindoline-5-caboxylic acid)]-alt-[4,4'-bis(acetyloxy)biphenyl]} | P432214 | C36H26N2O8 | Thermal property | Glass transition temperature | 155 | 0 | C
Homopolymer | poly{[2,2'-(2-methylpentane-1,5-diyl)bis(1,3-dioxoisoindoline-5-caboxylic acid)]-alt-[4,4'-bis(acetyloxy)biphenyl]} | P432214 | C36H26N2O8 | Thermal property | Lc phase transition temperature | 400 | 0 | C
Homopolymer | poly{[2,2'-(2-methylpentane-1,5-diyl)bis(1,3-dioxoisoindoline-5-caboxylic acid)]-alt-[4,4'-bis(acetyloxy)biphenyl]} | P432214 | C36H26N2O8 | Thermal property | Melting temperature | 367.5 | 12.5 | C
Homopolymer | poly{[2,2'-(2-methylpentane-1,5-diyl)bis(1,3-dioxoisoindoline-5-caboxylic acid)]-alt-[4,4'-bis(acetyloxy)biphenyl]} | P432214 | C36H26N2O8 | Polymer Information | SMILES | *CCCC(CN1C(=O)c2c(C1=O)cc(cc2)C(=O)Oc1ccc(cc1)c1ccc(cc1)OC(=O)c1ccc2c(c1)C(=O)N(C2=O)*)C
Homopolymer | poly{[5-amino-2-(4-aminophenoxy)phenol]-alt-[4,4'-(hexafluoroisopropylidene)bis(phthalic anhydride)]} | P432215 | C31H14F6N2O6 | Thermal property | Glass transition temperature | 270 | 129.0667 | C
Homopolymer | poly{[5-amino-2-(4-aminophenoxy)phenol]-alt-[4,4'-(hexafluoroisopropylidene)bis(phthalic anhydride)]} | P432215 | C31H14F6N2O6 | Thermal property | Thermal decomposition temperature | 390 | 4160 | C
Homopolymer | poly{[5-amino-2-(4-aminophenoxy)phenol]-alt-[4,4'-(hexafluoroisopropylidene)bis(phthalic anhydride)]} | P432215 | C31H14F6N2O6 | Thermal property | Thermal decomposition weight loss | 5 | 0 | %
Homopolymer | poly{[5-amino-2-(4-aminophenoxy)phenol]-alt-[4,4'-(hexafluoroisopropylidene)bis(phthalic anhydride)]} | P432215 | C31H14F6N2O6 | Polymer Information | SMILES | *c1ccc2c(c1)C(=O)N(C2=O)c1ccc(c(c1)O)Oc1ccc(cc1)N1C(=O)c2c(C1=O)cc(cc2)C(C(F)(F)F)(C(F)(F)F)*
Homopolymer | poly[(hexane-1,6-diamine)-alt-(1,6-diisocyanatohexane)] | P432216 | C9H12N2O3 | Thermal property | Glass transition temperature | 55 | 12 | C
Homopolymer | poly[(hexane-1,6-diamine)-alt-(1,6-diisocyanatohexane)] | P432216 | C9H12N2O3 | Thermal property | Thermal decomposition temperature | 415 | 2592.857 | C
Homopolymer | poly[(hexane-1,6-diamine)-alt-(1,6-diisocyanatohexane)] | P432216 | C9H12N2O3 | Thermal property | Thermal decomposition weight loss | 5 | 0 | %
Homopolymer | poly[(hexane-1,6-diamine)-alt-(1,6-diisocyanatohexane)] | P432216 | C9H12N2O3 | Thermal property | Melting temperature | 95.5 | 3 | C
Homopolymer | poly[(hexane-1,6-diamine)-alt-(1,6-diisocyanatohexane)] | P432216 | C9H12N2O3 | Heat characteristics | Softening temperature | 185.5 | 3960.5 | C
Homopolymer | poly[(hexane-1,6-diamine)-alt-(1,6-diisocyanatohexane)] | P432216 | C9H12N2O3 | Polymer Information | SMILES | *CCCCCCN1C(=O)N(C(=O)C1=O)*
Homopolymer | poly[(2,4-diaminotoluene)-alt-(1,6-diisocyanatohexane)] | P432217 | C19H18N4O6 | Thermal property | Glass transition temperature | 181.5 | 3 | C
Homopolymer | poly[(2,4-diaminotoluene)-alt-(1,6-diisocyanatohexane)] | P432217 | C19H18N4O6 | Thermal property | Thermal decomposition temperature | 375 | 878.5714 | C
Homopolymer | poly[(2,4-diaminotoluene)-alt-(1,6-diisocyanatohexane)] | P432217 | C19H18N4O6 | Thermal property | Thermal decomposition weight loss | 5 | 0 | %
Homopolymer | poly[(2,4-diaminotoluene)-alt-(1,6-diisocyanatohexane)] | P432217 | C19H18N4O6 | Electric property | Electric conductivity | 9.1e-15 | 0 | 1/(ohm*cm)
Homopolymer | poly[(2,4-diaminotoluene)-alt-(1,6-diisocyanatohexane)] | P432217 | C19H18N4O6 | Electric property | Volume resistivity | 110000000000000 | 0 | ohm*cm
Homopolymer | poly[(2,4-diaminotoluene)-alt-(1,6-diisocyanatohexane)] | P432217 | C19H18N4O6 | Heat characteristics | Softening temperature | 258.5 | 1740.5 | C
Homopolymer | poly[(2,4-diaminotoluene)-alt-(1,6-diisocyanatohexane)] | P432217 | C19H18N4O6 | Polymer Information | SMILES | *CCCCCCN1C(=O)C(=O)N(C1=O)c1ccc(c(c1)N1C(=O)C(=O)N(C1=O)*)C
Homopolymer | poly[(4,4'-oxydianiline)-alt-(1,6-diisocyanatohexane)] | P432218 | C24H20N4O7 | Thermal property | Glass transition temperature | 172 | 0 | C
Homopolymer | poly[(4,4'-oxydianiline)-alt-(1,6-diisocyanatohexane)] | P432218 | C24H20N4O7 | Thermal property | Thermal decomposition temperature | 395 | 878.5714 | C
Homopolymer | poly[(4,4'-oxydianiline)-alt-(1,6-diisocyanatohexane)] | P432218 | C24H20N4O7 | Thermal property | Thermal decomposition weight loss | 5 | 0 | %
Homopolymer | poly[(4,4'-oxydianiline)-alt-(1,6-diisocyanatohexane)] | P432218 | C24H20N4O7 | Electric property | Electric conductivity | 1.2e-16 | 0 | 1/(ohm*cm)
Homopolymer | poly[(4,4'-oxydianiline)-alt-(1,6-diisocyanatohexane)] | P432218 | C24H20N4O7 | Electric property | Volume resistivity | 8300000000000000 | 0 | ohm*cm
Homopolymer | poly[(4,4'-oxydianiline)-alt-(1,6-diisocyanatohexane)] | P432218 | C24H20N4O7 | Dilute solution property | Intrinsic viscosity eta | 0.533 | 0 | dl/g
Homopolymer | poly[(4,4'-oxydianiline)-alt-(1,6-diisocyanatohexane)] | P432218 | C24H20N4O7 | Heat characteristics | Softening temperature | 263 | 1458 | C
Homopolymer | poly[(4,4'-oxydianiline)-alt-(1,6-diisocyanatohexane)] | P432218 | C24H20N4O7 | Polymer Information | SMILES | *CCCCCCN1C(=O)N(C(=O)C1=O)c1ccc(cc1)Oc1ccc(cc1)N1C(=O)N(C(=O)C1=O)*
Homopolymer | poly[(4,4'-methylenedianiline)-alt-(1,6-diisocyanatohexane)] | P432219 | C25H22N4O6 | Thermal property | Glass transition temperature | 158 | 0 | C
Homopolymer | poly[(4,4'-methylenedianiline)-alt-(1,6-diisocyanatohexane)] | P432219 | C25H22N4O6 | Thermal property | Thermal decomposition temperature | 380 | 1221.429 | C
Homopolymer | poly[(4,4'-methylenedianiline)-alt-(1,6-diisocyanatohexane)] | P432219 | C25H22N4O6 | Thermal property | Thermal decomposition weight loss | 5 | 0 | %
Homopolymer | poly[(4,4'-methylenedianiline)-alt-(1,6-diisocyanatohexane)] | P432219 | C25H22N4O6 | Electric property | Electric conductivity | 1.3e-16 | 0 | 1/(ohm*cm)
Homopolymer | poly[(4,4'-methylenedianiline)-alt-(1,6-diisocyanatohexane)] | P432219 | C25H22N4O6 | Electric property | Volume resistivity | 7700000000000000 | 0 | ohm*cm
Homopolymer | poly[(4,4'-methylenedianiline)-alt-(1,6-diisocyanatohexane)] | P432219 | C25H22N4O6 | Dilute solution property | Intrinsic viscosity eta | 0.255 | 0 | dl/g
Homopolymer | poly[(4,4'-methylenedianiline)-alt-(1,6-diisocyanatohexane)] | P432219 | C25H22N4O6 | Heat characteristics | Softening temperature | 214.5 | 2520.5 | C
Homopolymer | poly[(4,4'-methylenedianiline)-alt-(1,6-diisocyanatohexane)] | P432219 | C25H22N4O6 | Polymer Information | SMILES | *CCCCCCN1C(=O)N(C(=O)C1=O)c1ccc(cc1)Cc1ccc(cc1)N1C(=O)N(C(=O)C1=O)*
Homopolymer | poly[(4,4'-ethylenedianiline)-alt-(1,6-diisocyanatohexane)] | P432220 | C26H24N4O6 | Thermal property | Thermal decomposition temperature | 380 | 1221.429 | C
Homopolymer | poly[(4,4'-ethylenedianiline)-alt-(1,6-diisocyanatohexane)] | P432220 | C26H24N4O6 | Thermal property | Thermal decomposition weight loss | 5 | 0 | %
Homopolymer | poly[(4,4'-ethylenedianiline)-alt-(1,6-diisocyanatohexane)] | P432220 | C26H24N4O6 | Electric property | Electric conductivity | 1.8e-16 | 0 | 1/(ohm*cm)
Homopolymer | poly[(4,4'-ethylenedianiline)-alt-(1,6-diisocyanatohexane)] | P432220 | C26H24N4O6 | Electric property | Volume resistivity | 5600000000000000 | 0 | ohm*cm
Homopolymer | poly[(4,4'-ethylenedianiline)-alt-(1,6-diisocyanatohexane)] | P432220 | C26H24N4O6 | Heat characteristics | Softening temperature | 338 | 288 | C
Homopolymer | poly[(4,4'-ethylenedianiline)-alt-(1,6-diisocyanatohexane)] | P432220 | C26H24N4O6 | Polymer Information | SMILES | *CCCCCCN1C(=O)N(C(=O)C1=O)c1ccc(cc1)CCc1ccc(cc1)N1C(=O)N(C(=O)C1=O)*
Homopolymer | poly[(2,4'-ethylenedianiline)-alt-(1,6-diisocyanatohexane)] | P432221 | C26H24N4O6 | Thermal property | Glass transition temperature | 137 | 0 | C
Homopolymer | poly[(2,4'-ethylenedianiline)-alt-(1,6-diisocyanatohexane)] | P432221 | C26H24N4O6 | Thermal property | Thermal decomposition temperature | 395 | 878.5714 | C
Homopolymer | poly[(2,4'-ethylenedianiline)-alt-(1,6-diisocyanatohexane)] | P432221 | C26H24N4O6 | Thermal property | Thermal decomposition weight loss | 5 | 0 | %
Homopolymer | poly[(2,4'-ethylenedianiline)-alt-(1,6-diisocyanatohexane)] | P432221 | C26H24N4O6 | Electric property | Electric conductivity | 3e-16 | 0 | 1/(ohm*cm)
Homopolymer | poly[(2,4'-ethylenedianiline)-alt-(1,6-diisocyanatohexane)] | P432221 | C26H24N4O6 | Electric property | Volume resistivity | 3300000000000000 | 0 | ohm*cm
Homopolymer | poly[(2,4'-ethylenedianiline)-alt-(1,6-diisocyanatohexane)] | P432221 | C26H24N4O6 | Dilute solution property | Intrinsic viscosity eta | 0.245 | 0 | dl/g
Homopolymer | poly[(2,4'-ethylenedianiline)-alt-(1,6-diisocyanatohexane)] | P432221 | C26H24N4O6 | Heat characteristics | Softening temperature | 210 | 3200 | C
Homopolymer | poly[(2,4'-ethylenedianiline)-alt-(1,6-diisocyanatohexane)] | P432221 | C26H24N4O6 | Polymer Information | SMILES | *CCCCCCN1C(=O)N(C(=O)C1=O)c1ccc(cc1)CCc1ccccc1N1C(=O)N(C(=O)C1=O)*
Homopolymer | poly{(2,4-diaminotoluene)-alt-[2,4'-ethylenebis(phenyl isocyanate)]} | P432222 | C27H18N4O6 | Polymer Information | SMILES | *c1ccc(cc1)CCc1ccccc1N1C(=O)N(C(=O)C1=O)c1ccc(c(c1)N1C(=O)N(C(=O)C1=O)*)C
Homopolymer | poly{(2,4-diaminotoluene)-alt-[2,4'-ethylenebis(phenyl isocyanate)]} | P432223 | C27H18N4O6 | Thermal property | Glass transition temperature | 255 | 0 | C
Homopolymer | poly{(2,4-diaminotoluene)-alt-[2,4'-ethylenebis(phenyl isocyanate)]} | P432223 | C27H18N4O6 | Thermal property | Thermal decomposition temperature | 352.5 | 1008.333 | C
Homopolymer | poly{(2,4-diaminotoluene)-alt-[2,4'-ethylenebis(phenyl isocyanate)]} | P432223 | C27H18N4O6 | Thermal property | Thermal decomposition weight loss | 5 | 0 | %
Homopolymer | poly{(2,4-diaminotoluene)-alt-[2,4'-ethylenebis(phenyl isocyanate)]} | P432223 | C27H18N4O6 | Dilute solution property | Intrinsic viscosity eta | 0.256 | 0 | dl/g
Homopolymer | poly{(2,4-diaminotoluene)-alt-[2,4'-ethylenebis(phenyl isocyanate)]} | P432223 | C27H18N4O6 | Polymer Information | SMILES | *N1C(=O)C(=O)N(C1=O)c1cc(ccc1C)N1C(=O)N(C(=O)C1=O)c1ccc(cc1)CCc1ccccc1*
Homopolymer | poly{(2,4'-ethylenedianiline)-alt-[4,4'-oxybis(phenyl isocyanate)]} | P432224 | C32H20N4O7 | Thermal property | Glass transition temperature | 208 | 0 | C
Homopolymer | poly{(2,4'-ethylenedianiline)-alt-[4,4'-oxybis(phenyl isocyanate)]} | P432224 | C32H20N4O7 | Thermal property | Thermal decomposition temperature | 341.5 | 2679.429 | C
Homopolymer | poly{(2,4'-ethylenedianiline)-alt-[4,4'-oxybis(phenyl isocyanate)]} | P432224 | C32H20N4O7 | Thermal property | Thermal decomposition weight loss | 5 | 0 | %
Homopolymer | poly{(2,4'-ethylenedianiline)-alt-[4,4'-oxybis(phenyl isocyanate)]} | P432224 | C32H20N4O7 | Electric property | Electric conductivity | 3.8e-15 | 0 | 1/(ohm*cm)
Homopolymer | poly{(2,4'-ethylenedianiline)-alt-[4,4'-oxybis(phenyl isocyanate)]} | P432224 | C32H20N4O7 | Electric property | Volume resistivity | 260000000000000 | 0 | ohm*cm
Homopolymer | poly{(2,4'-ethylenedianiline)-alt-[4,4'-oxybis(phenyl isocyanate)]} | P432224 | C32H20N4O7 | Dilute solution property | Intrinsic viscosity eta | 0.121 | 0 | dl/g
Homopolymer | poly{(2,4'-ethylenedianiline)-alt-[4,4'-oxybis(phenyl isocyanate)]} | P432224 | C32H20N4O7 | Heat characteristics | Softening temperature | 262.5 | 312.5 | C
Homopolymer | poly{(2,4'-ethylenedianiline)-alt-[4,4'-oxybis(phenyl isocyanate)]} | P432224 | C32H20N4O7 | Polymer Information | SMILES | *c1ccc(cc1)CCc1ccccc1N1C(=O)N(C(=O)C1=O)c1ccc(cc1)Oc1ccc(cc1)N1C(=O)N(C(=O)C1=O)*
Homopolymer | poly{(2,4'-ethylenedianiline)-alt-[4,4'-methylenebis(phenyl isocyanate)]} | P432225 | C33H22N4O6 | Thermal property | Glass transition temperature | 198 | 0 | C
Homopolymer | poly{(2,4'-ethylenedianiline)-alt-[4,4'-methylenebis(phenyl isocyanate)]} | P432225 | C33H22N4O6 | Thermal property | Thermal decomposition temperature | 332.5 | 1842.857 | C
Homopolymer | poly{(2,4'-ethylenedianiline)-alt-[4,4'-methylenebis(phenyl isocyanate)]} | P432225 | C33H22N4O6 | Thermal property | Thermal decomposition weight loss | 5 | 0 | %
Homopolymer | poly{(2,4'-ethylenedianiline)-alt-[4,4'-methylenebis(phenyl isocyanate)]} | P432225 | C33H22N4O6 | Electric property | Electric conductivity | 4e-16 | 0 | 1/(ohm*cm)
Homopolymer | poly{(2,4'-ethylenedianiline)-alt-[4,4'-methylenebis(phenyl isocyanate)]} | P432225 | C33H22N4O6 | Electric property | Volume resistivity | 2500000000000000 | 0 | ohm*cm
Homopolymer | poly{(2,4'-ethylenedianiline)-alt-[4,4'-methylenebis(phenyl isocyanate)]} | P432225 | C33H22N4O6 | Heat characteristics | Softening temperature | 300 | 5000 | C
Homopolymer | poly{(2,4'-ethylenedianiline)-alt-[4,4'-methylenebis(phenyl isocyanate)]} | P432225 | C33H22N4O6 | Polymer Information | SMILES | *c1ccc(cc1)CCc1ccccc1N1C(=O)N(C(=O)C1=O)c1ccc(cc1)Cc1ccc(cc1)N1C(=O)N(C(=O)C1=O)*
Homopolymer | poly{(2,4'-ethylenedianiline)-alt-[4,4'-ethylenebis(phenyl isocyanate)]} | P432226 | C34H24N4O6 | Thermal property | Glass transition temperature | 220 | 0 | C
Homopolymer | poly{(2,4'-ethylenedianiline)-alt-[4,4'-ethylenebis(phenyl isocyanate)]} | P432226 | C34H24N4O6 | Thermal property | Thermal decomposition temperature | 372.5 | 864.2857 | C
Homopolymer | poly{(2,4'-ethylenedianiline)-alt-[4,4'-ethylenebis(phenyl isocyanate)]} | P432226 | C34H24N4O6 | Thermal property | Thermal decomposition weight loss | 5 | 0 | %
Homopolymer | poly{(2,4'-ethylenedianiline)-alt-[4,4'-ethylenebis(phenyl isocyanate)]} | P432226 | C34H24N4O6 | Electric property | Electric conductivity | 6.2e-17 | 0 | 1/(ohm*cm)
Homopolymer | poly{(2,4'-ethylenedianiline)-alt-[4,4'-ethylenebis(phenyl isocyanate)]} | P432226 | C34H24N4O6 | Electric property | Volume resistivity | 16000000000000000 | 0 | ohm*cm
Homopolymer | poly{(2,4'-ethylenedianiline)-alt-[4,4'-ethylenebis(phenyl isocyanate)]} | P432226 | C34H24N4O6 | Dilute solution property | Intrinsic viscosity eta | 0.203 | 0 | dl/g
Homopolymer | poly{(2,4'-ethylenedianiline)-alt-[4,4'-ethylenebis(phenyl isocyanate)]} | P432226 | C34H24N4O6 | Heat characteristics | Softening temperature | 302 | 3698 | C
Homopolymer | poly{(2,4'-ethylenedianiline)-alt-[4,4'-ethylenebis(phenyl isocyanate)]} | P432226 | C34H24N4O6 | Polymer Information | SMILES | *c1ccc(cc1)CCc1ccc(cc1)N1C(=O)N(C(=O)C1=O)c1ccc(cc1)CCc1ccccc1N1C(=O)N(C(=O)C1=O)*
Homopolymer | poly{(2,4'-ethylenedianiline)-alt-[2,4'-ethylenebis(phenyl isocyanate)]} | P432227 | C34H24N4O6 | Polymer Information | SMILES | *N1C(=O)N(C(=O)C1=O)c1ccccc1CCc1ccc(cc1)N1C(=O)N(C(=O)C1=O)c1ccc(cc1)CCc1ccccc1*
Homopolymer | poly{(2,4'-ethylenedianiline)-alt-[2,4'-ethylenebis(phenyl isocyanate)]} | P432228 | C17H12N2O3 | Thermal property | Glass transition temperature | 196 | 0 | C
Homopolymer | poly{(2,4'-ethylenedianiline)-alt-[2,4'-ethylenebis(phenyl isocyanate)]} | P432228 | C17H12N2O3 | Thermal property | Thermal decomposition temperature | 362.5 | 1878.571 | C
Homopolymer | poly{(2,4'-ethylenedianiline)-alt-[2,4'-ethylenebis(phenyl isocyanate)]} | P432228 | C17H12N2O3 | Thermal property | Thermal decomposition weight loss | 5 | 0 | %
Homopolymer | poly{(2,4'-ethylenedianiline)-alt-[2,4'-ethylenebis(phenyl isocyanate)]} | P432228 | C17H12N2O3 | Dilute solution property | Intrinsic viscosity eta | 0.413 | 0 | dl/g
Homopolymer | poly{(2,4'-ethylenedianiline)-alt-[2,4'-ethylenebis(phenyl isocyanate)]} | P432228 | C17H12N2O3 | Polymer Information | SMILES | *c1ccc(cc1)CCc1ccc(cc1)N1C(=O)N(C(=O)C1=O)*
Homopolymer | poly{[2,2'-({4-[(4-nitrophenyl)diazenyl]phenyl}imino)diethyl 1,3-dioxoisobenzofuran-5-carboxylate]-alt-(1,4-phenylenediamine)} | P432229 | C40H26N6O10 | Thermal property | Thermal decomposition temperature | 329 | 0 | C
Homopolymer | poly{[2,2'-({4-[(4-nitrophenyl)diazenyl]phenyl}imino)diethyl 1,3-dioxoisobenzofuran-5-carboxylate]-alt-(1,4-phenylenediamine)} | P432229 | C40H26N6O10 | Thermal property | Thermal decomposition weight loss | 10 | 0 | %
Homopolymer | poly{[2,2'-({4-[(4-nitrophenyl)diazenyl]phenyl}imino)diethyl 1,3-dioxoisobenzofuran-5-carboxylate]-alt-(1,4-phenylenediamine)} | P432229 | C40H26N6O10 | Thermal property | Isothermal weight loss temperature | 275 | 133.9286 | C
Homopolymer | poly{[2,2'-({4-[(4-nitrophenyl)diazenyl]phenyl}imino)diethyl 1,3-dioxoisobenzofuran-5-carboxylate]-alt-(1,4-phenylenediamine)} | P432229 | C40H26N6O10 | Thermal property | Isothermal weight loss time | 0.5 | 0.03571429 | hour
Homopolymer | poly{[2,2'-({4-[(4-nitrophenyl)diazenyl]phenyl}imino)diethyl 1,3-dioxoisobenzofuran-5-carboxylate]-alt-(1,4-phenylenediamine)} | P432229 | C40H26N6O10 | Polymer Information | SMILES | *C(=O)OCCN(c1ccc(cc1)N=Nc1ccc(cc1)[N+](=O)[O-])CCOC(=O)c1ccc2c(c1)C(=O)N(C2=O)c1ccc(cc1)N1C(=O)c2c(C1=O)cc(cc2)*
Homopolymer | poly{[2,2'-({4-[(4-nitrophenyl)diazenyl]phenyl}imino)diethyl 1,3-dioxoisobenzofuran-5-carboxylate]-alt-(biphenyl-4,4'-diamine)} | P432230 | C46H30N6O10 | Thermal property | Isothermal weight loss temperature | 275 | 133.9286 | C
Homopolymer | poly{[2,2'-({4-[(4-nitrophenyl)diazenyl]phenyl}imino)diethyl 1,3-dioxoisobenzofuran-5-carboxylate]-alt-(biphenyl-4,4'-diamine)} | P432230 | C46H30N6O10 | Thermal property | Isothermal weight loss time | 0.5 | 0.03571429 | hour
Homopolymer | poly{[2,2'-({4-[(4-nitrophenyl)diazenyl]phenyl}imino)diethyl 1,3-dioxoisobenzofuran-5-carboxylate]-alt-(biphenyl-4,4'-diamine)} | P432230 | C46H30N6O10 | Polymer Information | SMILES | *C(=O)OCCN(c1ccc(cc1)N=Nc1ccc(cc1)[N+](=O)[O-])CCOC(=O)c1ccc2c(c1)C(=O)N(C2=O)c1ccc(cc1)c1ccc(cc1)N1C(=O)c2c(C1=O)cc(cc2)*
Homopolymer | poly{[2,2'-({4-[(4-nitrophenyl)diazenyl]phenyl}imino)diethyl 1,3-dioxoisobenzofuran-5-carboxylate]-alt-(3,3'-dimethylbiphenyl-4,4'-diamine)} | P432231 | C48H34N6O10 | Thermal property | Isothermal weight loss temperature | 275 | 133.9286 | C
Homopolymer | poly{[2,2'-({4-[(4-nitrophenyl)diazenyl]phenyl}imino)diethyl 1,3-dioxoisobenzofuran-5-carboxylate]-alt-(3,3'-dimethylbiphenyl-4,4'-diamine)} | P432231 | C48H34N6O10 | Thermal property | Isothermal weight loss time | 0.5 | 0.03571429 | hour
Homopolymer | poly{[2,2'-({4-[(4-nitrophenyl)diazenyl]phenyl}imino)diethyl 1,3-dioxoisobenzofuran-5-carboxylate]-alt-(3,3'-dimethylbiphenyl-4,4'-diamine)} | P432231 | C48H34N6O10 | Polymer Information | SMILES | *C(=O)OCCN(c1ccc(cc1)N=Nc1ccc(cc1)[N+](=O)[O-])CCOC(=O)c1ccc2c(c1)C(=O)N(C2=O)c1ccc(cc1C)c1ccc(c(c1)C)N1C(=O)c2c(C1=O)cc(cc2)*
Homopolymer | poly{[2,2'-({4-[(4-nitrophenyl)diazenyl]phenyl}imino)diethyl 1,3-dioxoisobenzofuran-5-carboxylate]-alt-(4,4'-oxydianiline)} | P432232 | C46H30N6O11 | Thermal property | Isothermal weight loss temperature | 275 | 133.9286 | C
Homopolymer | poly{[2,2'-({4-[(4-nitrophenyl)diazenyl]phenyl}imino)diethyl 1,3-dioxoisobenzofuran-5-carboxylate]-alt-(4,4'-oxydianiline)} | P432232 | C46H30N6O11 | Thermal property | Isothermal weight loss time | 0.5 | 0.03571429 | hour
Homopolymer | poly{[2,2'-({4-[(4-nitrophenyl)diazenyl]phenyl}imino)diethyl 1,3-dioxoisobenzofuran-5-carboxylate]-alt-(4,4'-oxydianiline)} | P432232 | C46H30N6O11 | Polymer Information | SMILES | *C(=O)OCCN(c1ccc(cc1)N=Nc1ccc(cc1)[N+](=O)[O-])CCOC(=O)c1ccc2c(c1)C(=O)N(C2=O)c1ccc(cc1)Oc1ccc(cc1)N1C(=O)c2c(C1=O)cc(cc2)*
Homopolymer | poly{[2,2'-({4-[(4-nitrophenyl)diazenyl]phenyl}imino)diethyl 1,3-dioxoisobenzofuran-5-carboxylate]-alt-(4,4'-methylenedianiline)} | P432233 | C47H32N6O10 | Thermal property | Isothermal weight loss temperature | 275 | 133.9286 | C
Homopolymer | poly{[2,2'-({4-[(4-nitrophenyl)diazenyl]phenyl}imino)diethyl 1,3-dioxoisobenzofuran-5-carboxylate]-alt-(4,4'-methylenedianiline)} | P432233 | C47H32N6O10 | Thermal property | Isothermal weight loss time | 0.5 | 0.03571429 | hour
Homopolymer | poly{[2,2'-({4-[(4-nitrophenyl)diazenyl]phenyl}imino)diethyl 1,3-dioxoisobenzofuran-5-carboxylate]-alt-(4,4'-methylenedianiline)} | P432233 | C47H32N6O10 | Polymer Information | SMILES | *C(=O)OCCN(c1ccc(cc1)N=Nc1ccc(cc1)[N+](=O)[O-])CCOC(=O)c1ccc2c(c1)C(=O)N(C2=O)c1ccc(cc1)Cc1ccc(cc1)N1C(=O)c2c(C1=O)cc(cc2)*
Homopolymer | poly{[2,2'-({4-[(4-nitrophenyl)diazenyl]phenyl}imino)diethyl 1,3-dioxoisobenzofuran-5-carboxylate]-alt-(2,2'-dichloro-4,4'-methylenedianiline)} | P432234 | C47H30Cl2N6O10 | Thermal property | Isothermal weight loss temperature | 275 | 133.9286 | C
Homopolymer | poly{[2,2'-({4-[(4-nitrophenyl)diazenyl]phenyl}imino)diethyl 1,3-dioxoisobenzofuran-5-carboxylate]-alt-(2,2'-dichloro-4,4'-methylenedianiline)} | P432234 | C47H30Cl2N6O10 | Thermal property | Isothermal weight loss time | 0.5 | 0.03571429 | hour
Homopolymer | poly{[2,2'-({4-[(4-nitrophenyl)diazenyl]phenyl}imino)diethyl 1,3-dioxoisobenzofuran-5-carboxylate]-alt-(2,2'-dichloro-4,4'-methylenedianiline)} | P432234 | C47H30Cl2N6O10 | Polymer Information | SMILES | *C(=O)OCCN(c1ccc(cc1)N=Nc1ccc(cc1)[N+](=O)[O-])CCOC(=O)c1ccc2c(c1)C(=O)N(C2=O)c1ccc(cc1Cl)Cc1ccc(c(c1)Cl)N1C(=O)c2c(C1=O)cc(cc2)*
Homopolymer | poly{[2,2'-({4-[(4-nitrophenyl)diazenyl]phenyl}imino)diethyl 1,3-dioxoisobenzofuran-5-carboxylate]-alt-(2,2'-dibromo-4,4'-methylenedianiline)} | P432235 | C47H30Br2N6O10 | Thermal property | Isothermal weight loss temperature | 275 | 133.9286 | C
Homopolymer | poly{[2,2'-({4-[(4-nitrophenyl)diazenyl]phenyl}imino)diethyl 1,3-dioxoisobenzofuran-5-carboxylate]-alt-(2,2'-dibromo-4,4'-methylenedianiline)} | P432235 | C47H30Br2N6O10 | Thermal property | Isothermal weight loss time | 0.5 | 0.03571429 | hour
Homopolymer | poly{[2,2'-({4-[(4-nitrophenyl)diazenyl]phenyl}imino)diethyl 1,3-dioxoisobenzofuran-5-carboxylate]-alt-(2,2'-dibromo-4,4'-methylenedianiline)} | P432235 | C47H30Br2N6O10 | Polymer Information | SMILES | *C(=O)OCCN(c1ccc(cc1)N=Nc1ccc(cc1)[N+](=O)[O-])CCOC(=O)c1ccc2c(c1)C(=O)N(C2=O)c1ccc(cc1Br)Cc1ccc(c(c1)Br)N1C(=O)c2c(C1=O)cc(cc2)*
Homopolymer | poly{[2,2'-({4-[(4-nitrophenyl)diazenyl]phenyl}imino)diethyl 1,3-dioxoisobenzofuran-5-carboxylate]-alt-(2,2'-dimethyl-4,4'-methylenedianiline)} | P432236 | C49H36N6O10 | Thermal property | Isothermal weight loss temperature | 275 | 133.9286 | C
Homopolymer | poly{[2,2'-({4-[(4-nitrophenyl)diazenyl]phenyl}imino)diethyl 1,3-dioxoisobenzofuran-5-carboxylate]-alt-(2,2'-dimethyl-4,4'-methylenedianiline)} | P432236 | C49H36N6O10 | Thermal property | Isothermal weight loss time | 0.5 | 0.03571429 | hour
Homopolymer | poly{[2,2'-({4-[(4-nitrophenyl)diazenyl]phenyl}imino)diethyl 1,3-dioxoisobenzofuran-5-carboxylate]-alt-(2,2'-dimethyl-4,4'-methylenedianiline)} | P432236 | C49H36N6O10 | Polymer Information | SMILES | *C(=O)OCCN(c1ccc(cc1)N=Nc1ccc(cc1)[N+](=O)[O-])CCOC(=O)c1ccc2c(c1)C(=O)N(C2=O)c1ccc(cc1C)Cc1ccc(c(c1)C)N1C(=O)c2c(C1=O)cc(cc2)*
Homopolymer | poly({4,4'-[3,3,5-trimethylcyclohexane-1,1-diyl]dianiline}-alt-(4-chloroformyl phthalic anhydride)) | P432237 | C30H28N2O3 | Thermal property | Glass transition temperature | 328 | 0 | C
Homopolymer | poly({4,4'-[3,3,5-trimethylcyclohexane-1,1-diyl]dianiline}-alt-(4-chloroformyl phthalic anhydride)) | P432237 | C30H28N2O3 | Thermal property | Thermal decomposition temperature | 593.5 | 56856.33 | C
Homopolymer | poly({4,4'-[3,3,5-trimethylcyclohexane-1,1-diyl]dianiline}-alt-(4-chloroformyl phthalic anhydride)) | P432237 | C30H28N2O3 | Thermal property | Thermal decomposition weight loss | 36.1 | 1737.613 | %
Homopolymer | poly({4,4'-[3,3,5-trimethylcyclohexane-1,1-diyl]dianiline}-alt-(4-chloroformyl phthalic anhydride)) | P432237 | C30H28N2O3 | Tensile property | Tensile stress strength at break | 0.079 | 0 | GPa
Homopolymer | poly({4,4'-[3,3,5-trimethylcyclohexane-1,1-diyl]dianiline}-alt-(4-chloroformyl phthalic anhydride)) | P432237 | C30H28N2O3 | Polymer Information | SMILES | *C(=O)Nc1ccc(cc1)C1(CC(C)CC(C1)(C)C)c1ccc(cc1)N1C(=O)c2c(C1=O)cc(cc2)*
Homopolymer | poly{[4,4'-(cyclohexane-1,1-diyl)dianiline]-alt-(4-chloroformyl phthalic anhydride)} | P432238 | C27H22N2O3 | Thermal property | Glass transition temperature | 319 | 0 | C
Homopolymer | poly{[4,4'-(cyclohexane-1,1-diyl)dianiline]-alt-(4-chloroformyl phthalic anhydride)} | P432238 | C27H22N2O3 | Thermal property | Thermal decomposition temperature | 596.5 | 55216.33 | C
Homopolymer | poly{[4,4'-(cyclohexane-1,1-diyl)dianiline]-alt-(4-chloroformyl phthalic anhydride)} | P432238 | C27H22N2O3 | Thermal property | Thermal decomposition weight loss | 33.7 | 1514.253 | %
Homopolymer | poly{[4,4'-(cyclohexane-1,1-diyl)dianiline]-alt-(4-chloroformyl phthalic anhydride)} | P432238 | C27H22N2O3 | Tensile property | Tensile stress strength at break | 0.092 | 0 | GPa
Homopolymer | poly{[4,4'-(cyclohexane-1,1-diyl)dianiline]-alt-(4-chloroformyl phthalic anhydride)} | P432238 | C27H22N2O3 | Polymer Information | SMILES | *C(=O)Nc1ccc(cc1)C1(CCCCC1)c1ccc(cc1)N1C(=O)c2c(C1=O)cc(cc2)*
Homopolymer | poly({4,4'-[4-methylcyclohexane-1,1-diyl]dianiline}-alt-(4-chloroformyl phthalic anhydride)) | P432239 | C28H24N2O3 | Thermal property | Glass transition temperature | 322 | 0 | C
Homopolymer | poly({4,4'-[4-methylcyclohexane-1,1-diyl]dianiline}-alt-(4-chloroformyl phthalic anhydride)) | P432239 | C28H24N2O3 | Thermal property | Thermal decomposition temperature | 593 | 57132 | C
Homopolymer | poly({4,4'-[4-methylcyclohexane-1,1-diyl]dianiline}-alt-(4-chloroformyl phthalic anhydride)) | P432239 | C28H24N2O3 | Thermal property | Thermal decomposition weight loss | 36 | 1728 | %
Homopolymer | poly({4,4'-[4-methylcyclohexane-1,1-diyl]dianiline}-alt-(4-chloroformyl phthalic anhydride)) | P432239 | C28H24N2O3 | Tensile property | Tensile stress strength at break | 0.073 | 0 | GPa
Homopolymer | poly({4,4'-[4-methylcyclohexane-1,1-diyl]dianiline}-alt-(4-chloroformyl phthalic anhydride)) | P432239 | C28H24N2O3 | Polymer Information | SMILES | CC1CCC(CC1)(c1ccc(cc1)N1C(=O)c2c(C1=O)cc(cc2)*)c1ccc(cc1)NC(=O)*
Homopolymer | poly({4,4'-[4-ethylcyclohexane-1,1-diyl]dianiline}-alt-(4-chloroformyl phthalic anhydride)) | P432240 | C29H26N2O3 | Thermal property | Glass transition temperature | 312 | 0 | C
Homopolymer | poly({4,4'-[4-ethylcyclohexane-1,1-diyl]dianiline}-alt-(4-chloroformyl phthalic anhydride)) | P432240 | C29H26N2O3 | Thermal property | Thermal decomposition temperature | 595 | 56033.33 | C
Homopolymer | poly({4,4'-[4-ethylcyclohexane-1,1-diyl]dianiline}-alt-(4-chloroformyl phthalic anhydride)) | P432240 | C29H26N2O3 | Thermal property | Thermal decomposition weight loss | 36.2 | 1747.253 | %
Homopolymer | poly({4,4'-[4-ethylcyclohexane-1,1-diyl]dianiline}-alt-(4-chloroformyl phthalic anhydride)) | P432240 | C29H26N2O3 | Tensile property | Tensile stress strength at break | 0.083 | 0 | GPa
Homopolymer | poly({4,4'-[4-ethylcyclohexane-1,1-diyl]dianiline}-alt-(4-chloroformyl phthalic anhydride)) | P432240 | C29H26N2O3 | Polymer Information | SMILES | CCC1CCC(CC1)(c1ccc(cc1)N1C(=O)c2c(C1=O)cc(cc2)*)c1ccc(cc1)NC(=O)*
Homopolymer | poly({4,4'-[4-tert-butylcyclohexane-1,1-diyl]dianiline}-alt-(4-chloroformyl phthalic anhydride)) | P432241 | C31H30N2O3 | Thermal property | Glass transition temperature | 331 | 0 | C
Homopolymer | poly({4,4'-[4-tert-butylcyclohexane-1,1-diyl]dianiline}-alt-(4-chloroformyl phthalic anhydride)) | P432241 | C31H30N2O3 | Thermal property | Thermal decomposition temperature | 584.5 | 61920.33 | C
Homopolymer | poly({4,4'-[4-tert-butylcyclohexane-1,1-diyl]dianiline}-alt-(4-chloroformyl phthalic anhydride)) | P432241 | C31H30N2O3 | Thermal property | Thermal decomposition weight loss | 34.7 | 1605.453 | %
Homopolymer | poly({4,4'-[4-tert-butylcyclohexane-1,1-diyl]dianiline}-alt-(4-chloroformyl phthalic anhydride)) | P432241 | C31H30N2O3 | Tensile property | Tensile stress strength at break | 0.083 | 0 | GPa
Homopolymer | poly({4,4'-[4-tert-butylcyclohexane-1,1-diyl]dianiline}-alt-(4-chloroformyl phthalic anhydride)) | P432241 | C31H30N2O3 | Polymer Information | SMILES | *C(=O)Nc1ccc(cc1)C1(CCC(CC1)C(C)(C)C)c1ccc(cc1)N1C(=O)c2c(C1=O)cc(cc2)*
Homopolymer | poly({4,4'-[4-(1,1-dimethylpropyl)cyclohexane-1,1-diyl]dianiline}-alt-(4-chloroformyl phthalic anhydride)) | P432242 | C32H32N2O3 | Thermal property | Glass transition temperature | 342 | 0 | C
Homopolymer | poly({4,4'-[4-(1,1-dimethylpropyl)cyclohexane-1,1-diyl]dianiline}-alt-(4-chloroformyl phthalic anhydride)) | P432242 | C32H32N2O3 | Thermal property | Thermal decomposition temperature | 602.5 | 52008.33 | C
Homopolymer | poly({4,4'-[4-(1,1-dimethylpropyl)cyclohexane-1,1-diyl]dianiline}-alt-(4-chloroformyl phthalic anhydride)) | P432242 | C32H32N2O3 | Thermal property | Thermal decomposition weight loss | 33.85 | 1527.763 | %
Homopolymer | poly({4,4'-[4-(1,1-dimethylpropyl)cyclohexane-1,1-diyl]dianiline}-alt-(4-chloroformyl phthalic anhydride)) | P432242 | C32H32N2O3 | Tensile property | Tensile stress strength at break | 0.073 | 0 | GPa
Homopolymer | poly({4,4'-[4-(1,1-dimethylpropyl)cyclohexane-1,1-diyl]dianiline}-alt-(4-chloroformyl phthalic anhydride)) | P432242 | C32H32N2O3 | Polymer Information | SMILES | CCC(C1CCC(CC1)(c1ccc(cc1)N1C(=O)c2c(C1=O)cc(cc2)*)c1ccc(cc1)NC(=O)*)(C)C
Homopolymer | poly{(4,4'-methylenedianiline)-alt-[5,5'-(2,7-dimethyloctane-2,7-diyl)bis(isobenzofuran-1,3-dione)]} | P432243 | C39H36N2O4 | Physical property | Density | 1.193 | 0.0003296667 | g/cm3
Homopolymer | poly{(4,4'-methylenedianiline)-alt-[5,5'-(2,7-dimethyloctane-2,7-diyl)bis(isobenzofuran-1,3-dione)]} | P432243 | C39H36N2O4 | Physical property | Specific volume | 0.8383 | 0.0001645692 | cm3/g
Homopolymer | poly{(4,4'-methylenedianiline)-alt-[5,5'-(2,7-dimethyloctane-2,7-diyl)bis(isobenzofuran-1,3-dione)]} | P432243 | C39H36N2O4 | Thermal property | Glass transition temperature | 169.9 | 1.08 | C
Homopolymer | poly{(4,4'-methylenedianiline)-alt-[5,5'-(2,7-dimethyloctane-2,7-diyl)bis(isobenzofuran-1,3-dione)]} | P432243 | C39H36N2O4 | Thermal property | Thermal decomposition temperature | 505 | 1696.267 | C
Homopolymer | poly{(4,4'-methylenedianiline)-alt-[5,5'-(2,7-dimethyloctane-2,7-diyl)bis(isobenzofuran-1,3-dione)]} | P432243 | C39H36N2O4 | Thermal property | Thermal decomposition weight loss | 50 | 375 | %
Homopolymer | poly{(4,4'-methylenedianiline)-alt-[5,5'-(2,7-dimethyloctane-2,7-diyl)bis(isobenzofuran-1,3-dione)]} | P432243 | C39H36N2O4 | Physicochemical property | Cohesive energy density | 106.7 | 0 | cal/cm3
Homopolymer | poly{(4,4'-methylenedianiline)-alt-[5,5'-(2,7-dimethyloctane-2,7-diyl)bis(isobenzofuran-1,3-dione)]} | P432243 | C39H36N2O4 | Physicochemical property | Solubility parameter | 21.14 | 0 | (J/cm3)1/2
Homopolymer | poly{(4,4'-methylenedianiline)-alt-[5,5'-(2,7-dimethyloctane-2,7-diyl)bis(isobenzofuran-1,3-dione)]} | P432243 | C39H36N2O4 | Heat characteristics | Vicat softening temperature | 157 | 0 | C
Homopolymer | poly{(4,4'-methylenedianiline)-alt-[5,5'-(2,7-dimethyloctane-2,7-diyl)bis(isobenzofuran-1,3-dione)]} | P432243 | C39H36N2O4 | Polymer Information | SMILES | *c1ccc2c(c1)C(=O)N(C2=O)c1ccc(cc1)Cc1ccc(cc1)N1C(=O)c2c(C1=O)cc(cc2)C(CCCCC(C)(C)*)(C)C
Homopolymer | poly{(4,4'-oxydianiline)-alt-[5,5'-(2,11-dimethyldodecane-2,11-diyl)bis(isobenzofuran-1,3-dione)]} | P432244 | C42H42N2O5 | Physical property | Density | 1.0545 | 0.0009245 | g/cm3
Homopolymer | poly{(4,4'-oxydianiline)-alt-[5,5'-(2,11-dimethyldodecane-2,11-diyl)bis(isobenzofuran-1,3-dione)]} | P432244 | C42H42N2O5 | Physical property | Specific volume | 0.94875 | 0.000748845 | cm3/g
Homopolymer | poly{(4,4'-oxydianiline)-alt-[5,5'-(2,11-dimethyldodecane-2,11-diyl)bis(isobenzofuran-1,3-dione)]} | P432244 | C42H42N2O5 | Thermal property | Glass transition temperature | 123.65 | 2.43 | C
Homopolymer | poly{(4,4'-oxydianiline)-alt-[5,5'-(2,11-dimethyldodecane-2,11-diyl)bis(isobenzofuran-1,3-dione)]} | P432244 | C42H42N2O5 | Thermal property | Thermal decomposition temperature | 495 | 1696.267 | C
Homopolymer | poly{(4,4'-oxydianiline)-alt-[5,5'-(2,11-dimethyldodecane-2,11-diyl)bis(isobenzofuran-1,3-dione)]} | P432244 | C42H42N2O5 | Thermal property | Thermal decomposition weight loss | 50 | 375 | %
Homopolymer | poly{(4,4'-oxydianiline)-alt-[5,5'-(2,11-dimethyldodecane-2,11-diyl)bis(isobenzofuran-1,3-dione)]} | P432244 | C42H42N2O5 | Physicochemical property | Cohesive energy density | 87.1 | 0 | cal/cm3
Homopolymer | poly{(4,4'-oxydianiline)-alt-[5,5'-(2,11-dimethyldodecane-2,11-diyl)bis(isobenzofuran-1,3-dione)]} | P432244 | C42H42N2O5 | Physicochemical property | Solubility parameter | 19.1 | 0 | (J/cm3)1/2
Homopolymer | poly{(4,4'-oxydianiline)-alt-[5,5'-(2,11-dimethyldodecane-2,11-diyl)bis(isobenzofuran-1,3-dione)]} | P432244 | C42H42N2O5 | Heat characteristics | Vicat softening temperature | 133 | 0 | C
Homopolymer | poly{(4,4'-oxydianiline)-alt-[5,5'-(2,11-dimethyldodecane-2,11-diyl)bis(isobenzofuran-1,3-dione)]} | P432244 | C42H42N2O5 | Polymer Information | SMILES | *c1ccc2c(c1)C(=O)N(C2=O)c1ccc(cc1)Oc1ccc(cc1)N1C(=O)c2c(C1=O)cc(cc2)C(CCCCCCCCC(C)(C)*)(C)C
Homopolymer | poly{(ethylene glycol)-alt-[N-(p-carboxyphenyl) trimellitimide]} | P432245 | C18H11NO6 | Physical property | Density | 1.38 | 0 | g/cm3
Homopolymer | poly{(ethylene glycol)-alt-[N-(p-carboxyphenyl) trimellitimide]} | P432245 | C18H11NO6 | Physical property | Specific volume | 0.7246 | 0 | cm3/g
Homopolymer | poly{(ethylene glycol)-alt-[N-(p-carboxyphenyl) trimellitimide]} | P432245 | C18H11NO6 | Thermal property | Glass transition temperature | 280 | 0 | C
Homopolymer | poly{(ethylene glycol)-alt-[N-(p-carboxyphenyl) trimellitimide]} | P432245 | C18H11NO6 | Thermal property | Thermal decomposition temperature | 360 | 0 | C
Homopolymer | poly{(ethylene glycol)-alt-[N-(p-carboxyphenyl) trimellitimide]} | P432245 | C18H11NO6 | Thermal property | Thermal decomposition weight loss | 10 | 0 | %
Homopolymer | poly{(ethylene glycol)-alt-[N-(p-carboxyphenyl) trimellitimide]} | P432245 | C18H11NO6 | Thermal property | Melting temperature | 360 | 0 | C
Homopolymer | poly{(ethylene glycol)-alt-[N-(p-carboxyphenyl) trimellitimide]} | P432245 | C18H11NO6 | Polymer Information | SMILES | *C(=O)OCCOC(=O)c1ccc(cc1)N1C(=O)c2c(C1=O)cc(cc2)*
Homopolymer | poly{(ethylene glycol)-alt-[N-(m-carboxyphenyl) trimellitimide]} | P432246 | C18H11NO6 | Physical property | Density | 1.259 | 0 | g/cm3
Homopolymer | poly{(ethylene glycol)-alt-[N-(m-carboxyphenyl) trimellitimide]} | P432246 | C18H11NO6 | Physical property | Specific volume | 0.7943 | 0 | cm3/g
Homopolymer | poly{(ethylene glycol)-alt-[N-(m-carboxyphenyl) trimellitimide]} | P432246 | C18H11NO6 | Thermal property | Glass transition temperature | 220 | 0 | C
Homopolymer | poly{(ethylene glycol)-alt-[N-(m-carboxyphenyl) trimellitimide]} | P432246 | C18H11NO6 | Thermal property | Thermal decomposition temperature | 312 | 0 | C
Homopolymer | poly{(ethylene glycol)-alt-[N-(m-carboxyphenyl) trimellitimide]} | P432246 | C18H11NO6 | Thermal property | Thermal decomposition weight loss | 10 | 0 | %
Homopolymer | poly{(ethylene glycol)-alt-[N-(m-carboxyphenyl) trimellitimide]} | P432246 | C18H11NO6 | Thermal property | Melting temperature | 340 | 0 | C
Homopolymer | poly{(ethylene glycol)-alt-[N-(m-carboxyphenyl) trimellitimide]} | P432246 | C18H11NO6 | Polymer Information | SMILES | *C(=O)OCCOC(=O)c1cccc(c1)N1C(=O)c2c(C1=O)cc(cc2)*
Homopolymer | poly{(1,3,5,7-tetraoxo-5,7-dihydrobenzo[1,2-c:4,5-c']dipyrrole-2,6(1H,3H)-diyl)imino[6-(dimethylamino)-1,3,5-triazine-2,4-diyl]imino} | P432247 | C15H10N8O4 | Polymer Information | SMILES | *Nc1nc(nc(n1)N(C)C)Nn1c(=O)c2c(c1=O)cc1c(c2)c(=O)n(c1=O)*
Homopolymer | poly{(1,3,5,7-tetraoxo-5,7-dihydrobenzo[1,2-c:4,5-c']dipyrrole-2,6(1H,3H)-diyl)imino[6-(diethylamino)-1,3,5-triazine-2,4-diyl]imino} | P432248 | C17H14N8O4 | Polymer Information | SMILES | *Nc1nc(nc(n1)N(CC)CC)Nn1c(=O)c2c(c1=O)cc1c(c2)c(=O)n(c1=O)*
Homopolymer | poly{(1,3,5,7-tetraoxo-5,7-dihydrobenzo[1,2-c:4,5-c']dipyrrole-2,6(1H,3H)-diyl)imino[6-(dipropylamino)-1,3,5-triazine-2,4-diyl]imino} | P432249 | C19H18N8O4 | Polymer Information | SMILES | CCCN(c1nc(N*)nc(n1)Nn1c(=O)c2c(c1=O)cc1c(c2)c(=O)n(c1=O)*)CCC
Homopolymer | poly{(1,3,5,7-tetraoxo-5,7-dihydrobenzo[1,2-c:4,5-c']dipyrrole-2,6(1H,3H)-diyl)imino[6-(dihexylamino)-1,3,5-triazine-2,4-diyl]imino} | P432250 | C25H30N8O4 | Polymer Information | SMILES | CCCCCCN(c1nc(N*)nc(n1)Nn1c(=O)c2c(c1=O)cc1c(c2)c(=O)n(c1=O)*)CCCCCC
Homopolymer | poly{(m-phenylenediamine)-alt-[p-(5-chloroformyl-1,3-dioxoisoindoline-2-yl)benzoyl chloride]} | P432251 | C22H13N3O4 | Physical property | Density | 1.215 | 3.333333e-05 | g/cm3
Homopolymer | poly{(m-phenylenediamine)-alt-[p-(5-chloroformyl-1,3-dioxoisoindoline-2-yl)benzoyl chloride]} | P432251 | C22H13N3O4 | Physical property | Specific volume | 0.823 | 1.2e-05 | cm3/g
Homopolymer | poly{(m-phenylenediamine)-alt-[p-(5-chloroformyl-1,3-dioxoisoindoline-2-yl)benzoyl chloride]} | P432251 | C22H13N3O4 | Thermal property | Glass transition temperature | 240 | 0 | C
Homopolymer | poly{(m-phenylenediamine)-alt-[p-(5-chloroformyl-1,3-dioxoisoindoline-2-yl)benzoyl chloride]} | P432251 | C22H13N3O4 | Thermal property | Thermal decomposition temperature | 400 | 0 | C
Homopolymer | poly{(m-phenylenediamine)-alt-[p-(5-chloroformyl-1,3-dioxoisoindoline-2-yl)benzoyl chloride]} | P432251 | C22H13N3O4 | Thermal property | Thermal decomposition weight loss | 8 | 0 | %
Homopolymer | poly{(m-phenylenediamine)-alt-[p-(5-chloroformyl-1,3-dioxoisoindoline-2-yl)benzoyl chloride]} | P432251 | C22H13N3O4 | Thermal property | Isothermal weight loss temperature | 200 | 0 | C
Homopolymer | poly{(m-phenylenediamine)-alt-[p-(5-chloroformyl-1,3-dioxoisoindoline-2-yl)benzoyl chloride]} | P432251 | C22H13N3O4 | Thermal property | Isothermal weight loss time | 12 | 0 | hour
Homopolymer | poly{(m-phenylenediamine)-alt-[p-(5-chloroformyl-1,3-dioxoisoindoline-2-yl)benzoyl chloride]} | P432251 | C22H13N3O4 | Electric property | Dielectric constant ac | 4.25 | 0
Homopolymer | poly{(m-phenylenediamine)-alt-[p-(5-chloroformyl-1,3-dioxoisoindoline-2-yl)benzoyl chloride]} | P432251 | C22H13N3O4 | Electric property | Dielectric loss tangent | 0.0432 | 0
Homopolymer | poly{(m-phenylenediamine)-alt-[p-(5-chloroformyl-1,3-dioxoisoindoline-2-yl)benzoyl chloride]} | P432251 | C22H13N3O4 | Polymer Information | SMILES | *C(=O)Nc1cccc(c1)NC(=O)c1ccc(cc1)N1C(=O)c2c(C1=O)cc(cc2)*
Homopolymer | poly{(isophoronediamine)-alt-[5,5'-carbonylbis(isobenzofuran-1,3-dione)]} | P432252 | C27H24N2O5 | Thermal property | Glass transition temperature | 275 | 0 | C
Homopolymer | poly{(isophoronediamine)-alt-[5,5'-carbonylbis(isobenzofuran-1,3-dione)]} | P432252 | C27H24N2O5 | Thermal property | Thermal decomposition temperature | 430 | 0 | C
Homopolymer | poly{(isophoronediamine)-alt-[5,5'-carbonylbis(isobenzofuran-1,3-dione)]} | P432252 | C27H24N2O5 | Thermal property | Thermal decomposition weight loss | 0 | 0 | %
Homopolymer | poly{(isophoronediamine)-alt-[5,5'-carbonylbis(isobenzofuran-1,3-dione)]} | P432252 | C27H24N2O5 | Physicochemical property | Water absorption | 3.6 | 0 | wt%
Homopolymer | poly{(isophoronediamine)-alt-[5,5'-carbonylbis(isobenzofuran-1,3-dione)]} | P432252 | C27H24N2O5 | Tensile property | Tensile stress strength at break | 0.0881 | 0 | GPa
Homopolymer | poly{(isophoronediamine)-alt-[5,5'-carbonylbis(isobenzofuran-1,3-dione)]} | P432252 | C27H24N2O5 | Polymer Information | SMILES | *c1ccc2c(c1)C(=O)N(C2=O)C1CC(C)(CN2C(=O)c3c(C2=O)cc(cc3)C(=O)*)CC(C1)(C)C
Homopolymer | poly{[cyclohexane-1,3-bis(methylamine)]-alt-[5,5'-carbonylbis(isobenzofuran-1,3-dione)]} | P432253 | C25H20N2O5 | Thermal property | Glass transition temperature | 213 | 0 | C
Homopolymer | poly{[cyclohexane-1,3-bis(methylamine)]-alt-[5,5'-carbonylbis(isobenzofuran-1,3-dione)]} | P432253 | C25H20N2O5 | Thermal property | Thermal decomposition temperature | 425 | 0 | C
Homopolymer | poly{[cyclohexane-1,3-bis(methylamine)]-alt-[5,5'-carbonylbis(isobenzofuran-1,3-dione)]} | P432253 | C25H20N2O5 | Thermal property | Thermal decomposition weight loss | 0 | 0 | %
Homopolymer | poly{[cyclohexane-1,3-bis(methylamine)]-alt-[5,5'-carbonylbis(isobenzofuran-1,3-dione)]} | P432253 | C25H20N2O5 | Polymer Information | SMILES | *CC1CCCC(C1)CN1C(=O)c2c(C1=O)cc(cc2)C(=O)c1ccc2c(c1)C(=O)N(C2=O)*
Homopolymer | poly{(4,4'-diaminobenzanilide)-alt-[5,5'-carbonylbis(isobenzofuran-1,3-dione)]} | P432254 | C21H14N2O5 | Polymer Information | SMILES | *CCCCN1C(=O)c2c(C1=O)cc(cc2)C(=O)c1ccc2c(c1)C(=O)N(C2=O)*
Homopolymer | poly{(4,4'-diaminobenzanilide)-alt-[5,5'-carbonylbis(isobenzofuran-1,3-dione)]} | P432255 | C30H15N3O6 | Thermal property | Glass transition temperature | 300 | 0 | C
Homopolymer | poly{(4,4'-diaminobenzanilide)-alt-[5,5'-carbonylbis(isobenzofuran-1,3-dione)]} | P432255 | C30H15N3O6 | Thermal property | Thermal decomposition temperature | 561 | 0 | C
Homopolymer | poly{(4,4'-diaminobenzanilide)-alt-[5,5'-carbonylbis(isobenzofuran-1,3-dione)]} | P432255 | C30H15N3O6 | Thermal property | Thermal decomposition weight loss | 50 | 0 | %
Homopolymer | poly{(4,4'-diaminobenzanilide)-alt-[5,5'-carbonylbis(isobenzofuran-1,3-dione)]} | P432255 | C30H15N3O6 | Tensile property | Elongation at break | 20.93 | 63.10905 | %
Homopolymer | poly{(4,4'-diaminobenzanilide)-alt-[5,5'-carbonylbis(isobenzofuran-1,3-dione)]} | P432255 | C30H15N3O6 | Tensile property | Tensile modulus | 3.455 | 3.455329 | GPa
Homopolymer | poly{(4,4'-diaminobenzanilide)-alt-[5,5'-carbonylbis(isobenzofuran-1,3-dione)]} | P432255 | C30H15N3O6 | Tensile property | Tensile stress strength at break | 0.1119 | 0.001688526 | GPa
Homopolymer | poly{(4,4'-diaminobenzanilide)-alt-[5,5'-carbonylbis(isobenzofuran-1,3-dione)]} | P432255 | C30H15N3O6 | Tensile property | Tensile stress strength at yield | 0.055 | 0.0005879164 | GPa
Homopolymer | poly{(4,4'-diaminobenzanilide)-alt-[5,5'-carbonylbis(isobenzofuran-1,3-dione)]} | P432255 | C30H15N3O6 | Polymer Information | SMILES | *c1ccc2c(c1)C(=O)N(C2=O)c1ccc(cc1)NC(=O)c1ccc(cc1)N1C(=O)c2c(C1=O)cc(cc2)C(=O)*
Homopolymer | poly{[N-methyl-N-(4-aminophenyl)-4-aminobenzamide]-alt-[5,5'-carbonylbis(isobenzofuran-1,3-dione)]} | P432256 | C31H17N3O6 | Thermal property | Glass transition temperature | 313 | 0 | C
Homopolymer | poly{[N-methyl-N-(4-aminophenyl)-4-aminobenzamide]-alt-[5,5'-carbonylbis(isobenzofuran-1,3-dione)]} | P432256 | C31H17N3O6 | Thermal property | Thermal decomposition temperature | 561 | 0 | C
Homopolymer | poly{[N-methyl-N-(4-aminophenyl)-4-aminobenzamide]-alt-[5,5'-carbonylbis(isobenzofuran-1,3-dione)]} | P432256 | C31H17N3O6 | Thermal property | Thermal decomposition weight loss | 50 | 0 | %
Homopolymer | poly{[N-methyl-N-(4-aminophenyl)-4-aminobenzamide]-alt-[5,5'-carbonylbis(isobenzofuran-1,3-dione)]} | P432256 | C31H17N3O6 | Polymer Information | SMILES | *c1ccc2c(c1)C(=O)N(C2=O)c1ccc(cc1)N(C(=O)c1ccc(cc1)N1C(=O)c2c(C1=O)cc(cc2)C(=O)*)C
Homopolymer | N-methyl imidized poly(methyl methacrylate) | P432257 | C9H13NO2 | Polymer Information | SMILES | *CC1(C)CC(*)(C)C(=O)N(C1=O)C
Homopolymer | poly(N-phenyl-2-norbornene-5,6-dicarboximide) | P432258 | C15H13NO2 | Thermal property | Glass transition temperature | 220 | 0 | C
Homopolymer | poly(N-phenyl-2-norbornene-5,6-dicarboximide) | P432258 | C15H13NO2 | Physicochemical property | Gas diffusion coefficient d | 2.02e-08 | 2.54437e-13 | cm2/s
Homopolymer | poly(N-phenyl-2-norbornene-5,6-dicarboximide) | P432258 | C15H13NO2 | Physicochemical property | Gas permeability coefficient p | 7.45e-14 | 1.517127e-25 | cm3(STP)cm/(cm2*s*Pa)
Homopolymer | poly(N-phenyl-2-norbornene-5,6-dicarboximide) | P432258 | C15H13NO2 | Tensile property | Dynamic mechanical properties storage modulus | 2.5 | 0 | GPa
Homopolymer | poly(N-phenyl-2-norbornene-5,6-dicarboximide) | P432258 | C15H13NO2 | Tensile property | Dynamic mechanical properties loss tangent | 0.011 | 0
Homopolymer | poly(N-phenyl-2-norbornene-5,6-dicarboximide) | P432258 | C15H13NO2 | Polymer Information | SMILES | *C=CC1CC(C2C1C(=O)N(C2=O)c1ccccc1)*
Homopolymer | poly[N-(2-methylphenyl)-2-norbornene-5,6-dicarboximide] | P432259 | C16H15NO2 | Thermal property | Glass transition temperature | 248 | 0 | C
Homopolymer | poly[N-(2-methylphenyl)-2-norbornene-5,6-dicarboximide] | P432259 | C16H15NO2 | Tensile property | Dynamic mechanical properties storage modulus | 1 | 0 | GPa
Homopolymer | poly[N-(2-methylphenyl)-2-norbornene-5,6-dicarboximide] | P432259 | C16H15NO2 | Tensile property | Dynamic mechanical properties loss tangent | 0.011 | 0
Homopolymer | poly[N-(2-methylphenyl)-2-norbornene-5,6-dicarboximide] | P432259 | C16H15NO2 | Polymer Information | SMILES | *C=CC1CC(C2C1C(=O)N(C2=O)c1ccccc1C)*
Homopolymer | poly[N-(3-methylphenyl)norborn-2-ene-5,6-dicarboximide] | P432260 | C16H15NO2 | Thermal property | Glass transition temperature | 206 | 0 | C
Homopolymer | poly[N-(3-methylphenyl)norborn-2-ene-5,6-dicarboximide] | P432260 | C16H15NO2 | Tensile property | Dynamic mechanical properties storage modulus | 1.3 | 0 | GPa
Homopolymer | poly[N-(3-methylphenyl)norborn-2-ene-5,6-dicarboximide] | P432260 | C16H15NO2 | Tensile property | Dynamic mechanical properties loss tangent | 0.033 | 0
Homopolymer | poly[N-(3-methylphenyl)norborn-2-ene-5,6-dicarboximide] | P432260 | C16H15NO2 | Polymer Information | SMILES | *C=CC1CC(C2C1C(=O)N(C2=O)c1cccc(c1)C)*
Homopolymer | poly[N-(4-methylphenyl)-2-norbornene-5,6-dicarboximide] | P432261 | C16H15NO2 | Thermal property | Glass transition temperature | 222 | 0 | C
Homopolymer | poly[N-(4-methylphenyl)-2-norbornene-5,6-dicarboximide] | P432261 | C16H15NO2 | Polymer Information | SMILES | *C=CC1CC(C2C1C(=O)N(C2=O)c1ccc(cc1)C)*
Homopolymer | poly{(4,4'-diaminodiphenyl ether)-alt-[3,6-bis(4-methoxyphenoxy)pyromellitic dianhydride]} | P432262 | C36H22N2O9 | Thermal property | Glass transition temperature | 303.5 | 3 | C
Homopolymer | poly{(4,4'-diaminodiphenyl ether)-alt-[3,6-bis(4-methoxyphenoxy)pyromellitic dianhydride]} | P432262 | C36H22N2O9 | Thermal property | Thermal decomposition temperature | 466 | 192 | C
Homopolymer | poly{(4,4'-diaminodiphenyl ether)-alt-[3,6-bis(4-methoxyphenoxy)pyromellitic dianhydride]} | P432262 | C36H22N2O9 | Thermal property | Thermal decomposition weight loss | 2.5 | 8.333333 | %
Homopolymer | poly{(4,4'-diaminodiphenyl ether)-alt-[3,6-bis(4-methoxyphenoxy)pyromellitic dianhydride]} | P432262 | C36H22N2O9 | Polymer Information | SMILES | COc1ccc(cc1)Oc1c2c(=O)n(c(=O)c2c(c2c1c(=O)n(c2=O)*)Oc1ccc(cc1)OC)c1ccc(cc1)Oc1ccc(cc1)*
Homopolymer | poly{(4,4'-diaminodiphenyl ether)-alt-[3,6-bis(4-butoxyphenoxy)pyromellitic dianhydride]} | P432263 | C42H34N2O9 | Thermal property | Glass transition temperature | 269.5 | 120.3333 | C
Homopolymer | poly{(4,4'-diaminodiphenyl ether)-alt-[3,6-bis(4-butoxyphenoxy)pyromellitic dianhydride]} | P432263 | C42H34N2O9 | Thermal property | Thermal decomposition temperature | 458 | 33.33333 | C
Homopolymer | poly{(4,4'-diaminodiphenyl ether)-alt-[3,6-bis(4-butoxyphenoxy)pyromellitic dianhydride]} | P432263 | C42H34N2O9 | Thermal property | Thermal decomposition weight loss | 2.5 | 8.333333 | %
Homopolymer | poly{(4,4'-diaminodiphenyl ether)-alt-[3,6-bis(4-butoxyphenoxy)pyromellitic dianhydride]} | P432263 | C42H34N2O9 | Polymer Information | SMILES | CCCCOc1ccc(cc1)Oc1c2c(=O)n(c(=O)c2c(c2c1c(=O)n(c2=O)*)Oc1ccc(cc1)OCCCC)c1ccc(cc1)Oc1ccc(cc1)*
Homopolymer | poly((4,4'-diaminodiphenyl ether)-alt-{3,6-bis[4-(octyloxy)phenoxy]pyromellitic dianhydride}) | P432264 | C50H50N2O9 | Thermal property | Glass transition temperature | 234.5 | 16.33333 | C
Homopolymer | poly((4,4'-diaminodiphenyl ether)-alt-{3,6-bis[4-(octyloxy)phenoxy]pyromellitic dianhydride}) | P432264 | C50H50N2O9 | Thermal property | Thermal decomposition temperature | 453 | 161.3333 | C
Homopolymer | poly((4,4'-diaminodiphenyl ether)-alt-{3,6-bis[4-(octyloxy)phenoxy]pyromellitic dianhydride}) | P432264 | C50H50N2O9 | Thermal property | Thermal decomposition weight loss | 2.5 | 8.333333 | %
Homopolymer | poly((4,4'-diaminodiphenyl ether)-alt-{3,6-bis[4-(octyloxy)phenoxy]pyromellitic dianhydride}) | P432264 | C50H50N2O9 | Thermal property | Melting temperature | 345 | 0 | C
Homopolymer | poly((4,4'-diaminodiphenyl ether)-alt-{3,6-bis[4-(octyloxy)phenoxy]pyromellitic dianhydride}) | P432264 | C50H50N2O9 | Polymer Information | SMILES | CCCCCCCCOc1ccc(cc1)Oc1c2c(=O)n(c(=O)c2c(c2c1c(=O)n(c2=O)c1ccc(cc1)Oc1ccc(cc1)*)Oc1ccc(cc1)OCCCCCCCC)*
Homopolymer | poly((4,4'-diaminodiphenyl ether)-alt-{3,6-bis[4-(dodecyloxy)phenoxy]pyromellitic dianhydride}) | P432265 | C58H66N2O9 | Thermal property | Glass transition temperature | 218 | 1.333333 | C
Homopolymer | poly((4,4'-diaminodiphenyl ether)-alt-{3,6-bis[4-(dodecyloxy)phenoxy]pyromellitic dianhydride}) | P432265 | C58H66N2O9 | Thermal property | Thermal decomposition temperature | 447.5 | 120.3333 | C
Homopolymer | poly((4,4'-diaminodiphenyl ether)-alt-{3,6-bis[4-(dodecyloxy)phenoxy]pyromellitic dianhydride}) | P432265 | C58H66N2O9 | Thermal property | Thermal decomposition weight loss | 2.5 | 8.333333 | %
Homopolymer | poly((4,4'-diaminodiphenyl ether)-alt-{3,6-bis[4-(dodecyloxy)phenoxy]pyromellitic dianhydride}) | P432265 | C58H66N2O9 | Thermal property | Melting temperature | 345 | 33.33333 | C
Homopolymer | poly((4,4'-diaminodiphenyl ether)-alt-{3,6-bis[4-(dodecyloxy)phenoxy]pyromellitic dianhydride}) | P432265 | C58H66N2O9 | Polymer Information | SMILES | CCCCCCCCCCCCOc1ccc(cc1)Oc1c2c(=O)n(c(=O)c2c(c2c1c(=O)n(c2=O)c1ccc(cc1)Oc1ccc(cc1)*)Oc1ccc(cc1)OCCCCCCCCCCCC)*
Homopolymer | poly[(2,7-bis{4-[7-(4-aminophenoxy)-3-phenylquinoxaline-2-yl]phenyl}benzo[lmn][3,8]phenanthroline-1,3,6,8(2H,7H)-tetraone)-alt-(5-phthalimidoisophthaloyl dichloride)] | P432266 | C82H45N9O10 | Thermal property | Glass transition temperature | 345 | 0 | C
Homopolymer | poly[(2,7-bis{4-[7-(4-aminophenoxy)-3-phenylquinoxaline-2-yl]phenyl}benzo[lmn][3,8]phenanthroline-1,3,6,8(2H,7H)-tetraone)-alt-(5-phthalimidoisophthaloyl dichloride)] | P432266 | C82H45N9O10 | Thermal property | Thermal decomposition temperature | 430 | 0 | C
Homopolymer | poly[(2,7-bis{4-[7-(4-aminophenoxy)-3-phenylquinoxaline-2-yl]phenyl}benzo[lmn][3,8]phenanthroline-1,3,6,8(2H,7H)-tetraone)-alt-(5-phthalimidoisophthaloyl dichloride)] | P432266 | C82H45N9O10 | Polymer Information | SMILES | *c1ccc(cc1)c1nc2cc(ccc2nc1c1ccccc1)Oc1ccc(cc1)NC(=O)c1cc(cc(c1)N1C(=O)c2c(C1=O)cccc2)C(=O)Nc1ccc(cc1)Oc1ccc2c(c1)nc(c(n2)c1ccccc1)c1ccc(cc1)N1C(=O)c2ccc3c4c2c(C1=O)ccc4C(=O)N(C3=O)*
Homopolymer | poly[(2,7-bis{4-[3-phenyl-7-(4-aminophenoxy)quinoxaline-2-yl]phenyl}benzo[lmn][3,8]phenanthroline-1,3,6,8(2H,7H)-tetraone)-alt-[5-(3,4,5,6-tetrachlorophthalimido)isophthaloyl dichloride]] | P432267 | C82H41Cl4N9O10 | Thermal property | Glass transition temperature | 345 | 0 | C
Homopolymer | poly[(2,7-bis{4-[3-phenyl-7-(4-aminophenoxy)quinoxaline-2-yl]phenyl}benzo[lmn][3,8]phenanthroline-1,3,6,8(2H,7H)-tetraone)-alt-[5-(3,4,5,6-tetrachlorophthalimido)isophthaloyl dichloride]] | P432267 | C82H41Cl4N9O10 | Thermal property | Thermal decomposition temperature | 430 | 0 | C
Homopolymer | poly[(2,7-bis{4-[3-phenyl-7-(4-aminophenoxy)quinoxaline-2-yl]phenyl}benzo[lmn][3,8]phenanthroline-1,3,6,8(2H,7H)-tetraone)-alt-[5-(3,4,5,6-tetrachlorophthalimido)isophthaloyl dichloride]] | P432267 | C82H41Cl4N9O10 | Polymer Information | SMILES | *c1ccc(cc1)c1nc2cc(ccc2nc1c1ccccc1)Oc1ccc(cc1)NC(=O)c1cc(cc(c1)N1C(=O)c2c(C1=O)c(Cl)c(c(c2Cl)Cl)Cl)C(=O)Nc1ccc(cc1)Oc1ccc2c(c1)nc(c(n2)c1ccccc1)c1ccc(cc1)N1C(=O)c2ccc3c4c2c(C1=O)ccc4C(=O)N(C3=O)*
Homopolymer | poly[(1,3-dioxoisoindoline-2,5-diyl)-1,4-phenylene(1,3-dioxoisoindoline-5,2-diyl)hexane-1,6-diyloxycarbonyloxyhexane-1,6-diyloxycarbonyloxyhexane-1,6-diyl] | P432268 | C42H46N2O10 | Thermal property | Glass transition temperature | 61 | 0 | C
Homopolymer | poly[(1,3-dioxoisoindoline-2,5-diyl)-1,4-phenylene(1,3-dioxoisoindoline-5,2-diyl)hexane-1,6-diyloxycarbonyloxyhexane-1,6-diyloxycarbonyloxyhexane-1,6-diyl] | P432268 | C42H46N2O10 | Thermal property | Thermal decomposition temperature | 342 | 2017.067 | C
Homopolymer | poly[(1,3-dioxoisoindoline-2,5-diyl)-1,4-phenylene(1,3-dioxoisoindoline-5,2-diyl)hexane-1,6-diyloxycarbonyloxyhexane-1,6-diyloxycarbonyloxyhexane-1,6-diyl] | P432268 | C42H46N2O10 | Thermal property | Thermal decomposition weight loss | 10 | 0 | %
Homopolymer | poly[(1,3-dioxoisoindoline-2,5-diyl)-1,4-phenylene(1,3-dioxoisoindoline-5,2-diyl)hexane-1,6-diyloxycarbonyloxyhexane-1,6-diyloxycarbonyloxyhexane-1,6-diyl] | P432268 | C42H46N2O10 | Thermal property | Lc phase transition temperature | 173 | 0 | C
Homopolymer | poly[(1,3-dioxoisoindoline-2,5-diyl)-1,4-phenylene(1,3-dioxoisoindoline-5,2-diyl)hexane-1,6-diyloxycarbonyloxyhexane-1,6-diyloxycarbonyloxyhexane-1,6-diyl] | P432268 | C42H46N2O10 | Thermal property | Melting temperature | 107 | 0 | C
Homopolymer | poly[(1,3-dioxoisoindoline-2,5-diyl)-1,4-phenylene(1,3-dioxoisoindoline-5,2-diyl)hexane-1,6-diyloxycarbonyloxyhexane-1,6-diyloxycarbonyloxyhexane-1,6-diyl] | P432268 | C42H46N2O10 | Polymer Information | SMILES | *CCCCCCOC(=O)OCCCCCCOC(=O)OCCCCCCN1C(=O)c2c(C1=O)cc(cc2)c1ccc(cc1)c1ccc2c(c1)C(=O)N(C2=O)*
Homopolymer | poly{[1,1'-(1,4-phenylene)bisthiourea]-alt-(terephthaloyl dichloride) | P432269 | C16H12N4O2S2 | Electric property | Electric conductivity | 1e-10 | 0 | 1/(ohm*cm)
Homopolymer | poly{[1,1'-(1,4-phenylene)bisthiourea]-alt-(terephthaloyl dichloride) | P432269 | C16H12N4O2S2 | Electric property | Volume resistivity | 10000000000 | 0 | ohm*cm
Homopolymer | poly{[1,1'-(1,4-phenylene)bisthiourea]-alt-(terephthaloyl dichloride) | P432269 | C16H12N4O2S2 | Polymer Information | SMILES | *Nc1ccc(cc1)NC(=S)NC(=O)c1ccc(cc1)C(=O)NC(=S)*
Homopolymer | poly{[1,1'-(1,4-phenylene)bisthiourea]-alt-(isophthaloyl dichloride) | P432270 | C16H12N4O2S2 | Electric property | Electric conductivity | 1e-10 | 0 | 1/(ohm*cm)
Homopolymer | poly{[1,1'-(1,4-phenylene)bisthiourea]-alt-(isophthaloyl dichloride) | P432270 | C16H12N4O2S2 | Electric property | Volume resistivity | 10000000000 | 0 | ohm*cm
Homopolymer | poly{[1,1'-(1,4-phenylene)bisthiourea]-alt-(isophthaloyl dichloride) | P432270 | C16H12N4O2S2 | Polymer Information | SMILES | *Nc1ccc(cc1)NC(=S)NC(=O)c1cccc(c1)C(=O)NC(=S)*
Homopolymer | poly{[m-(5-carboxy-1,3-dioxoisoindoline-2-yl)benzoic acid]-alt-(2,2'-{[4-(4-nitrostyryl)phenyl]imino}ethanamine)} | P432271 | C34H27N5O6 | Optical property | Refractive index | 1.656 | 0
Homopolymer | poly{[m-(5-carboxy-1,3-dioxoisoindoline-2-yl)benzoic acid]-alt-(2,2'-{[4-(4-nitrostyryl)phenyl]imino}ethanamine)} | P432271 | C34H27N5O6 | Thermal property | Glass transition temperature | 178 | 0 | C
Homopolymer | poly{[m-(5-carboxy-1,3-dioxoisoindoline-2-yl)benzoic acid]-alt-(2,2'-{[4-(4-nitrostyryl)phenyl]imino}ethanamine)} | P432271 | C34H27N5O6 | Thermal property | Thermal decomposition temperature | 220 | 0 | C
Homopolymer | poly{[m-(5-carboxy-1,3-dioxoisoindoline-2-yl)benzoic acid]-alt-(2,2'-{[4-(4-nitrostyryl)phenyl]imino}ethanamine)} | P432271 | C34H27N5O6 | Polymer Information | SMILES | *C(=O)NCCN(c1ccc(cc1)C=Cc1ccc(cc1)[N+](=O)[O-])CCNC(=O)c1ccc(cc1)N1C(=O)c2c(C1=O)cc(cc2)*
Homopolymer | poly[(4-chloroformyl phthalic anhydride)-alt-(2,2'-{[4-(4-nitrostyryl)phenyl]imino}ethanamine)] | P432272 | C27H22N4O5 | Optical property | Refractive index | 1.66 | 0
Homopolymer | poly[(4-chloroformyl phthalic anhydride)-alt-(2,2'-{[4-(4-nitrostyryl)phenyl]imino}ethanamine)] | P432272 | C27H22N4O5 | Thermal property | Glass transition temperature | 142 | 0 | C
Homopolymer | poly[(4-chloroformyl phthalic anhydride)-alt-(2,2'-{[4-(4-nitrostyryl)phenyl]imino}ethanamine)] | P432272 | C27H22N4O5 | Thermal property | Thermal decomposition temperature | 211.5 | 96.33333 | C
Homopolymer | poly[(4-chloroformyl phthalic anhydride)-alt-(2,2'-{[4-(4-nitrostyryl)phenyl]imino}ethanamine)] | P432272 | C27H22N4O5 | Thermal property | Thermal decomposition weight loss | 0 | 0 | %
Homopolymer | poly[(4-chloroformyl phthalic anhydride)-alt-(2,2'-{[4-(4-nitrostyryl)phenyl]imino}ethanamine)] | P432272 | C27H22N4O5 | Polymer Information | SMILES | *CCN(c1ccc(cc1)C=Cc1ccc(cc1)[N+](=O)[O-])CCNC(=O)c1ccc2c(c1)C(=O)N(C2=O)*
Homopolymer | poly[(2',3''',5''',6'-tetraphenyl-1,1':4',1'':4'',1''':4''',1''''-quinquephenyl-4,4''''-diamine)-alt-(pyromellitic anhydride)] | P432273 | C64H38N2O4 | Thermal property | Thermal decomposition temperature | 401.5 | 3 | C
Homopolymer | poly[(2',3''',5''',6'-tetraphenyl-1,1':4',1'':4'',1''':4''',1''''-quinquephenyl-4,4''''-diamine)-alt-(pyromellitic anhydride)] | P432273 | C64H38N2O4 | Thermal property | Thermal decomposition weight loss | 1 | 0 | %
Homopolymer | poly[(2',3''',5''',6'-tetraphenyl-1,1':4',1'':4'',1''':4''',1''''-quinquephenyl-4,4''''-diamine)-alt-(pyromellitic anhydride)] | P432273 | C64H38N2O4 | Thermal property | Isothermal weight loss temperature | 300 | 0 | C
Homopolymer | poly[(2',3''',5''',6'-tetraphenyl-1,1':4',1'':4'',1''':4''',1''''-quinquephenyl-4,4''''-diamine)-alt-(pyromellitic anhydride)] | P432273 | C64H38N2O4 | Thermal property | Isothermal weight loss time | 20 | 0 | hour
Homopolymer | poly[(2',3''',5''',6'-tetraphenyl-1,1':4',1'':4'',1''':4''',1''''-quinquephenyl-4,4''''-diamine)-alt-(pyromellitic anhydride)] | P432273 | C64H38N2O4 | Polymer Information | SMILES | *c1ccc(cc1)c1c(cc(cc1c1ccccc1)c1ccc(cc1)c1cc(c2ccccc2)c(c(c1)c1ccccc1)c1ccc(cc1)n1c(=O)c2c(c1=O)cc1c(c2)c(=O)n(c1=O)*)c1ccccc1
Homopolymer | poly{[2',3''',5''',6'-tetra(biphenyl-4-yl)-1,1':4',1'':4'',1''':4''',1''''-quinquephenyl-4,4''''-diamine]-alt-(pyromellitic anhydride)} | P432274 | C88H54N2O4 | Thermal property | Thermal decomposition temperature | 416 | 133.3333 | C
Homopolymer | poly{[2',3''',5''',6'-tetra(biphenyl-4-yl)-1,1':4',1'':4'',1''':4''',1''''-quinquephenyl-4,4''''-diamine]-alt-(pyromellitic anhydride)} | P432274 | C88H54N2O4 | Thermal property | Thermal decomposition weight loss | 1 | 0 | %
Homopolymer | poly{[2',3''',5''',6'-tetra(biphenyl-4-yl)-1,1':4',1'':4'',1''':4''',1''''-quinquephenyl-4,4''''-diamine]-alt-(pyromellitic anhydride)} | P432274 | C88H54N2O4 | Thermal property | Isothermal weight loss temperature | 300 | 0 | C
Homopolymer | poly{[2',3''',5''',6'-tetra(biphenyl-4-yl)-1,1':4',1'':4'',1''':4''',1''''-quinquephenyl-4,4''''-diamine]-alt-(pyromellitic anhydride)} | P432274 | C88H54N2O4 | Thermal property | Isothermal weight loss time | 20 | 0 | hour
Homopolymer | poly{[2',3''',5''',6'-tetra(biphenyl-4-yl)-1,1':4',1'':4'',1''':4''',1''''-quinquephenyl-4,4''''-diamine]-alt-(pyromellitic anhydride)} | P432274 | C88H54N2O4 | Polymer Information | SMILES | *c1ccc(cc1)c1c(cc(cc1c1ccc(cc1)c1ccccc1)c1ccc(cc1)c1cc(c2ccc(cc2)c2ccccc2)c(c(c1)c1ccc(cc1)c1ccccc1)c1ccc(cc1)n1c(=O)c2c(c1=O)cc1c(c2)c(=O)n(c1=O)*)c1ccc(cc1)c1ccccc1
Homopolymer | poly[(2',3''',5''',6'-tetraphenyl-1,1':4',1'':4'',1''':4''',1''''-quinquephenyl-4,4''''-diamine)-alt-(3,3',4,4'-benzophenone tetracarboxylic dianhydride)] | P432275 | C71H42N2O5 | Thermal property | Thermal decomposition temperature | 400 | 161.3333 | C
Homopolymer | poly[(2',3''',5''',6'-tetraphenyl-1,1':4',1'':4'',1''':4''',1''''-quinquephenyl-4,4''''-diamine)-alt-(3,3',4,4'-benzophenone tetracarboxylic dianhydride)] | P432275 | C71H42N2O5 | Thermal property | Thermal decomposition weight loss | 1 | 0 | %
Homopolymer | poly[(2',3''',5''',6'-tetraphenyl-1,1':4',1'':4'',1''':4''',1''''-quinquephenyl-4,4''''-diamine)-alt-(3,3',4,4'-benzophenone tetracarboxylic dianhydride)] | P432275 | C71H42N2O5 | Thermal property | Isothermal weight loss temperature | 300 | 0 | C
Homopolymer | poly[(2',3''',5''',6'-tetraphenyl-1,1':4',1'':4'',1''':4''',1''''-quinquephenyl-4,4''''-diamine)-alt-(3,3',4,4'-benzophenone tetracarboxylic dianhydride)] | P432275 | C71H42N2O5 | Thermal property | Isothermal weight loss time | 20 | 0 | hour
Homopolymer | poly[(2',3''',5''',6'-tetraphenyl-1,1':4',1'':4'',1''':4''',1''''-quinquephenyl-4,4''''-diamine)-alt-(3,3',4,4'-benzophenone tetracarboxylic dianhydride)] | P432275 | C71H42N2O5 | Polymer Information | SMILES | *c1ccc2c(c1)C(=O)N(C2=O)c1ccc(cc1)c1c(cc(cc1c1ccccc1)c1ccc(cc1)c1cc(c2ccccc2)c(c(c1)c1ccccc1)c1ccc(cc1)N1C(=O)c2c(C1=O)cc(cc2)C(=O)*)c1ccccc1
Homopolymer | poly{[2',3''',5''',6'-tetra(biphenyl-4-yl)-1,1':4',1'':4'',1''':4''',1''''-quinquephenyl-4,4''''-diamine]-alt-(3,3',4,4'-benzophenone tetracarboxylic dianhydride)} | P432276 | C95H58N2O5 | Thermal property | Thermal decomposition temperature | 409 | 192 | C
Homopolymer | poly{[2',3''',5''',6'-tetra(biphenyl-4-yl)-1,1':4',1'':4'',1''':4''',1''''-quinquephenyl-4,4''''-diamine]-alt-(3,3',4,4'-benzophenone tetracarboxylic dianhydride)} | P432276 | C95H58N2O5 | Thermal property | Thermal decomposition weight loss | 1 | 0 | %
Homopolymer | poly{[2',3''',5''',6'-tetra(biphenyl-4-yl)-1,1':4',1'':4'',1''':4''',1''''-quinquephenyl-4,4''''-diamine]-alt-(3,3',4,4'-benzophenone tetracarboxylic dianhydride)} | P432276 | C95H58N2O5 | Thermal property | Isothermal weight loss temperature | 300 | 0 | C
Homopolymer | poly{[2',3''',5''',6'-tetra(biphenyl-4-yl)-1,1':4',1'':4'',1''':4''',1''''-quinquephenyl-4,4''''-diamine]-alt-(3,3',4,4'-benzophenone tetracarboxylic dianhydride)} | P432276 | C95H58N2O5 | Thermal property | Isothermal weight loss time | 20 | 0 | hour
Homopolymer | poly{[2',3''',5''',6'-tetra(biphenyl-4-yl)-1,1':4',1'':4'',1''':4''',1''''-quinquephenyl-4,4''''-diamine]-alt-(3,3',4,4'-benzophenone tetracarboxylic dianhydride)} | P432276 | C95H58N2O5 | Polymer Information | SMILES | *c1ccc2c(c1)C(=O)N(C2=O)c1ccc(cc1)c1c(cc(cc1c1ccc(cc1)c1ccccc1)c1ccc(cc1)c1cc(c2ccc(cc2)c2ccccc2)c(c(c1)c1ccc(cc1)c1ccccc1)c1ccc(cc1)N1C(=O)c2c(C1=O)cc(cc2)C(=O)*)c1ccc(cc1)c1ccccc1
Homopolymer | poly{[(3-aminophenyl)(4-aminophenyl) ether]-alt-[2,2'-bis(methoxycarbonyl)-4,4'-carbonyldibenzoic acid]} | P432277 | C29H14N2O6 | Physical property | Density | 1.3572 | 0 | g/cm3
Homopolymer | poly{[(3-aminophenyl)(4-aminophenyl) ether]-alt-[2,2'-bis(methoxycarbonyl)-4,4'-carbonyldibenzoic acid]} | P432277 | C29H14N2O6 | Physical property | Specific volume | 0.73681 | 0 | cm3/g
Homopolymer | poly{[(3-aminophenyl)(4-aminophenyl) ether]-alt-[2,2'-bis(methoxycarbonyl)-4,4'-carbonyldibenzoic acid]} | P432277 | C29H14N2O6 | Thermal property | Glass transition temperature | 280.5 | 27 | C
Homopolymer | poly{[(3-aminophenyl)(4-aminophenyl) ether]-alt-[2,2'-bis(methoxycarbonyl)-4,4'-carbonyldibenzoic acid]} | P432277 | C29H14N2O6 | Electric property | Dielectric constant ac | 3.13 | 0
Homopolymer | poly{[(3-aminophenyl)(4-aminophenyl) ether]-alt-[2,2'-bis(methoxycarbonyl)-4,4'-carbonyldibenzoic acid]} | P432277 | C29H14N2O6 | Physicochemical property | Water absorption | 2.75 | 0 | wt%
Homopolymer | poly{[(3-aminophenyl)(4-aminophenyl) ether]-alt-[2,2'-bis(methoxycarbonyl)-4,4'-carbonyldibenzoic acid]} | P432277 | C29H14N2O6 | Tensile property | Elongation at break | 7.9 | 0 | %
Homopolymer | poly{[(3-aminophenyl)(4-aminophenyl) ether]-alt-[2,2'-bis(methoxycarbonyl)-4,4'-carbonyldibenzoic acid]} | P432277 | C29H14N2O6 | Tensile property | Tensile modulus | 2 | 0 | GPa
Homopolymer | poly{[(3-aminophenyl)(4-aminophenyl) ether]-alt-[2,2'-bis(methoxycarbonyl)-4,4'-carbonyldibenzoic acid]} | P432277 | C29H14N2O6 | Tensile property | Tensile stress strength at break | 0.107 | 0 | GPa
Homopolymer | poly{[(3-aminophenyl)(4-aminophenyl) ether]-alt-[2,2'-bis(methoxycarbonyl)-4,4'-carbonyldibenzoic acid]} | P432277 | C29H14N2O6 | Flexural property | Flexural modulus | 95.1 | 0 | GPa
Homopolymer | poly{[(3-aminophenyl)(4-aminophenyl) ether]-alt-[2,2'-bis(methoxycarbonyl)-4,4'-carbonyldibenzoic acid]} | P432277 | C29H14N2O6 | Flexural property | Flexural stress strength at break | 0.536 | 0 | GPa
Homopolymer | poly{[(3-aminophenyl)(4-aminophenyl) ether]-alt-[2,2'-bis(methoxycarbonyl)-4,4'-carbonyldibenzoic acid]} | P432277 | C29H14N2O6 | Polymer Information | SMILES | *c1ccc2c(c1)C(=O)N(C2=O)c1cccc(c1)Oc1ccc(cc1)N1C(=O)c2c(C1=O)cc(cc2)C(=O)*
Homopolymer | poly({3,3'-bis(trifluoromethyl)-4,4'-[(1,1,1,3,3,3-hexafluoropropane-2,2-diyl)bis(4,1-phenyleneoxy)]dianiline}-alt-(pyromellitic anhydride)) | P432278 | C39H16F12N2O6 | Physical property | Density | 1.474 | 0 | g/cm3
Homopolymer | poly({3,3'-bis(trifluoromethyl)-4,4'-[(1,1,1,3,3,3-hexafluoropropane-2,2-diyl)bis(4,1-phenyleneoxy)]dianiline}-alt-(pyromellitic anhydride)) | P432278 | C39H16F12N2O6 | Physical property | Specific volume | 0.6784 | 0 | cm3/g
Homopolymer | poly({3,3'-bis(trifluoromethyl)-4,4'-[(1,1,1,3,3,3-hexafluoropropane-2,2-diyl)bis(4,1-phenyleneoxy)]dianiline}-alt-(pyromellitic anhydride)) | P432278 | C39H16F12N2O6 | Thermal property | Glass transition temperature | 253 | 0 | C
Homopolymer | poly({3,3'-bis(trifluoromethyl)-4,4'-[(1,1,1,3,3,3-hexafluoropropane-2,2-diyl)bis(4,1-phenyleneoxy)]dianiline}-alt-(pyromellitic anhydride)) | P432278 | C39H16F12N2O6 | Physicochemical property | Cohesive energy density | 146 | 0 | cal/cm3
Homopolymer | poly({3,3'-bis(trifluoromethyl)-4,4'-[(1,1,1,3,3,3-hexafluoropropane-2,2-diyl)bis(4,1-phenyleneoxy)]dianiline}-alt-(pyromellitic anhydride)) | P432278 | C39H16F12N2O6 | Physicochemical property | Gas diffusion coefficient d | 4e-08 | 7.087923e-13 | cm2/s
Homopolymer | poly({3,3'-bis(trifluoromethyl)-4,4'-[(1,1,1,3,3,3-hexafluoropropane-2,2-diyl)bis(4,1-phenyleneoxy)]dianiline}-alt-(pyromellitic anhydride)) | P432278 | C39H16F12N2O6 | Physicochemical property | Gas permeability coefficient p | 3.44e-13 | 1.99818e-24 | cm3(STP)cm/(cm2*s*Pa)
Homopolymer | poly({3,3'-bis(trifluoromethyl)-4,4'-[(1,1,1,3,3,3-hexafluoropropane-2,2-diyl)bis(4,1-phenyleneoxy)]dianiline}-alt-(pyromellitic anhydride)) | P432278 | C39H16F12N2O6 | Physicochemical property | Gas solubility coefficient s | 6.3e-06 | 1.35987e-10 | cm3(STP)/(cm3*Pa)
Homopolymer | poly({3,3'-bis(trifluoromethyl)-4,4'-[(1,1,1,3,3,3-hexafluoropropane-2,2-diyl)bis(4,1-phenyleneoxy)]dianiline}-alt-(pyromellitic anhydride)) | P432278 | C39H16F12N2O6 | Physicochemical property | Solubility parameter | 24.7 | 0 | (J/cm3)1/2
Homopolymer | poly({3,3'-bis(trifluoromethyl)-4,4'-[(1,1,1,3,3,3-hexafluoropropane-2,2-diyl)bis(4,1-phenyleneoxy)]dianiline}-alt-(pyromellitic anhydride)) | P432278 | C39H16F12N2O6 | Polymer Information | SMILES | *c1ccc(c(c1)C(F)(F)F)Oc1ccc(cc1)C(C(F)(F)F)(C(F)(F)F)c1ccc(cc1)Oc1ccc(cc1C(F)(F)F)n1c(=O)c2c(c1=O)cc1c(c2)c(=O)n(c1=O)*
Homopolymer | poly{[4,4'-(hexafluoroisopropylidene)bisaniline]-alt-(pyromellitic anhydride)} | P432279 | C25H10F6N2O4 | Physical property | Density | 1.478 | 0 | g/cm3
Homopolymer | poly{[4,4'-(hexafluoroisopropylidene)bisaniline]-alt-(pyromellitic anhydride)} | P432279 | C25H10F6N2O4 | Physical property | Specific volume | 0.6766 | 0 | cm3/g
Homopolymer | poly{[4,4'-(hexafluoroisopropylidene)bisaniline]-alt-(pyromellitic anhydride)} | P432279 | C25H10F6N2O4 | Thermal property | Glass transition temperature | 362.5 | 408.3333 | C
Homopolymer | poly{[4,4'-(hexafluoroisopropylidene)bisaniline]-alt-(pyromellitic anhydride)} | P432279 | C25H10F6N2O4 | Physicochemical property | Cohesive energy density | 183 | 0 | cal/cm3
Homopolymer | poly{[4,4'-(hexafluoroisopropylidene)bisaniline]-alt-(pyromellitic anhydride)} | P432279 | C25H10F6N2O4 | Physicochemical property | Solubility parameter | 27.7 | 0 | (J/cm3)1/2
Homopolymer | poly{[4,4'-(hexafluoroisopropylidene)bisaniline]-alt-(pyromellitic anhydride)} | P432279 | C25H10F6N2O4 | Polymer Information | SMILES | *c1ccc(cc1)C(C(F)(F)F)(C(F)(F)F)c1ccc(cc1)n1c(=O)c2c(c1=O)cc1c(c2)c(=O)n(c1=O)*
Homopolymer | poly({3,3'-bis(trifluoromethyl)-4,4'-[(1,1,1,3,3,3-hexafluoropropane-2,2-diyl)bis(4,1-phenyleneoxy)]dianiline}-alt-(biphenyl-3,3',4,4'-tetracarboxylic anhydride)) | P432280 | C45H20F12N2O6 | Physical property | Density | 1.443 | 0 | g/cm3
Homopolymer | poly({3,3'-bis(trifluoromethyl)-4,4'-[(1,1,1,3,3,3-hexafluoropropane-2,2-diyl)bis(4,1-phenyleneoxy)]dianiline}-alt-(biphenyl-3,3',4,4'-tetracarboxylic anhydride)) | P432280 | C45H20F12N2O6 | Physical property | Specific volume | 0.693 | 0 | cm3/g
Homopolymer | poly({3,3'-bis(trifluoromethyl)-4,4'-[(1,1,1,3,3,3-hexafluoropropane-2,2-diyl)bis(4,1-phenyleneoxy)]dianiline}-alt-(biphenyl-3,3',4,4'-tetracarboxylic anhydride)) | P432280 | C45H20F12N2O6 | Thermal property | Glass transition temperature | 223 | 0 | C
Homopolymer | poly({3,3'-bis(trifluoromethyl)-4,4'-[(1,1,1,3,3,3-hexafluoropropane-2,2-diyl)bis(4,1-phenyleneoxy)]dianiline}-alt-(biphenyl-3,3',4,4'-tetracarboxylic anhydride)) | P432280 | C45H20F12N2O6 | Physicochemical property | Cohesive energy density | 146 | 0 | cal/cm3
Homopolymer | poly({3,3'-bis(trifluoromethyl)-4,4'-[(1,1,1,3,3,3-hexafluoropropane-2,2-diyl)bis(4,1-phenyleneoxy)]dianiline}-alt-(biphenyl-3,3',4,4'-tetracarboxylic anhydride)) | P432280 | C45H20F12N2O6 | Physicochemical property | Gas diffusion coefficient d | 1.75e-08 | 1.464737e-13 | cm2/s
Homopolymer | poly({3,3'-bis(trifluoromethyl)-4,4'-[(1,1,1,3,3,3-hexafluoropropane-2,2-diyl)bis(4,1-phenyleneoxy)]dianiline}-alt-(biphenyl-3,3',4,4'-tetracarboxylic anhydride)) | P432280 | C45H20F12N2O6 | Physicochemical property | Gas permeability coefficient p | 1.453e-13 | 7.202705e-25 | cm3(STP)cm/(cm2*s*Pa)
Homopolymer | poly({3,3'-bis(trifluoromethyl)-4,4'-[(1,1,1,3,3,3-hexafluoropropane-2,2-diyl)bis(4,1-phenyleneoxy)]dianiline}-alt-(biphenyl-3,3',4,4'-tetracarboxylic anhydride)) | P432280 | C45H20F12N2O6 | Physicochemical property | Gas solubility coefficient s | 5.65e-06 | 8.852636e-11 | cm3(STP)/(cm3*Pa)
Homopolymer | poly({3,3'-bis(trifluoromethyl)-4,4'-[(1,1,1,3,3,3-hexafluoropropane-2,2-diyl)bis(4,1-phenyleneoxy)]dianiline}-alt-(biphenyl-3,3',4,4'-tetracarboxylic anhydride)) | P432280 | C45H20F12N2O6 | Physicochemical property | Solubility parameter | 24.7 | 0 | (J/cm3)1/2
Homopolymer | poly({3,3'-bis(trifluoromethyl)-4,4'-[(1,1,1,3,3,3-hexafluoropropane-2,2-diyl)bis(4,1-phenyleneoxy)]dianiline}-alt-(biphenyl-3,3',4,4'-tetracarboxylic anhydride)) | P432280 | C45H20F12N2O6 | Polymer Information | SMILES | *c1ccc(c(c1)C(F)(F)F)Oc1ccc(cc1)C(C(F)(F)F)(C(F)(F)F)c1ccc(cc1)Oc1ccc(cc1C(F)(F)F)N1C(=O)c2c(C1=O)cc(cc2)c1ccc2c(c1)C(=O)N(C2=O)*
Homopolymer | poly({3,3'-bis(trifluoromethyl)-4,4'-[(1,1,1,3,3,3-hexafluoropropane-2,2-diyl)bis(4,1-phenyleneoxy)]dianiline}-alt-(3,3',4,4'-benzophenone tetracarboxylic dianhydride)) | P432281 | C46H20F12N2O7 | Physical property | Density | 1.457 | 0 | g/cm3
Homopolymer | poly({3,3'-bis(trifluoromethyl)-4,4'-[(1,1,1,3,3,3-hexafluoropropane-2,2-diyl)bis(4,1-phenyleneoxy)]dianiline}-alt-(3,3',4,4'-benzophenone tetracarboxylic dianhydride)) | P432281 | C46H20F12N2O7 | Physical property | Specific volume | 0.6863 | 0 | cm3/g
Homopolymer | poly({3,3'-bis(trifluoromethyl)-4,4'-[(1,1,1,3,3,3-hexafluoropropane-2,2-diyl)bis(4,1-phenyleneoxy)]dianiline}-alt-(3,3',4,4'-benzophenone tetracarboxylic dianhydride)) | P432281 | C46H20F12N2O7 | Thermal property | Glass transition temperature | 220 | 0 | C
Homopolymer | poly({3,3'-bis(trifluoromethyl)-4,4'-[(1,1,1,3,3,3-hexafluoropropane-2,2-diyl)bis(4,1-phenyleneoxy)]dianiline}-alt-(3,3',4,4'-benzophenone tetracarboxylic dianhydride)) | P432281 | C46H20F12N2O7 | Physicochemical property | Cohesive energy density | 152 | 0 | cal/cm3
Homopolymer | poly({3,3'-bis(trifluoromethyl)-4,4'-[(1,1,1,3,3,3-hexafluoropropane-2,2-diyl)bis(4,1-phenyleneoxy)]dianiline}-alt-(3,3',4,4'-benzophenone tetracarboxylic dianhydride)) | P432281 | C46H20F12N2O7 | Physicochemical property | Gas diffusion coefficient d | 1.28e-08 | 1.039278e-13 | cm2/s
Homopolymer | poly({3,3'-bis(trifluoromethyl)-4,4'-[(1,1,1,3,3,3-hexafluoropropane-2,2-diyl)bis(4,1-phenyleneoxy)]dianiline}-alt-(3,3',4,4'-benzophenone tetracarboxylic dianhydride)) | P432281 | C46H20F12N2O7 | Physicochemical property | Gas permeability coefficient p | 1.021e-13 | 4.693744e-25 | cm3(STP)cm/(cm2*s*Pa)
Homopolymer | poly({3,3'-bis(trifluoromethyl)-4,4'-[(1,1,1,3,3,3-hexafluoropropane-2,2-diyl)bis(4,1-phenyleneoxy)]dianiline}-alt-(3,3',4,4'-benzophenone tetracarboxylic dianhydride)) | P432281 | C46H20F12N2O7 | Physicochemical property | Gas solubility coefficient s | 5.75e-06 | 8.873364e-11 | cm3(STP)/(cm3*Pa)
Homopolymer | poly({3,3'-bis(trifluoromethyl)-4,4'-[(1,1,1,3,3,3-hexafluoropropane-2,2-diyl)bis(4,1-phenyleneoxy)]dianiline}-alt-(3,3',4,4'-benzophenone tetracarboxylic dianhydride)) | P432281 | C46H20F12N2O7 | Physicochemical property | Solubility parameter | 25.2 | 0 | (J/cm3)1/2
Homopolymer | poly({3,3'-bis(trifluoromethyl)-4,4'-[(1,1,1,3,3,3-hexafluoropropane-2,2-diyl)bis(4,1-phenyleneoxy)]dianiline}-alt-(3,3',4,4'-benzophenone tetracarboxylic dianhydride)) | P432281 | C46H20F12N2O7 | Polymer Information | SMILES | *c1ccc2c(c1)C(=O)N(C2=O)c1ccc(c(c1)C(F)(F)F)Oc1ccc(cc1)C(C(F)(F)F)(C(F)(F)F)c1ccc(cc1)Oc1ccc(cc1C(F)(F)F)N1C(=O)c2c(C1=O)cc(cc2)C(=O)*
Homopolymer | poly{[3,4'-(propane-2,2-diyl)dianiline]-alt-[4,4'-(hexafluoroisopropylidene)bis(phthalic anhydride)]} | P432282 | C34H20F6N2O4 | Physical property | Density | 1.361 | 0 | g/cm3
Homopolymer | poly{[3,4'-(propane-2,2-diyl)dianiline]-alt-[4,4'-(hexafluoroisopropylidene)bis(phthalic anhydride)]} | P432282 | C34H20F6N2O4 | Physical property | Specific volume | 0.7348 | 0 | cm3/g
Homopolymer | poly{[3,4'-(propane-2,2-diyl)dianiline]-alt-[4,4'-(hexafluoroisopropylidene)bis(phthalic anhydride)]} | P432282 | C34H20F6N2O4 | Thermal property | Glass transition temperature | 260 | 0 | C
Homopolymer | poly{[3,4'-(propane-2,2-diyl)dianiline]-alt-[4,4'-(hexafluoroisopropylidene)bis(phthalic anhydride)]} | P432282 | C34H20F6N2O4 | Physicochemical property | Cohesive energy density | 159 | 0 | cal/cm3
Homopolymer | poly{[3,4'-(propane-2,2-diyl)dianiline]-alt-[4,4'-(hexafluoroisopropylidene)bis(phthalic anhydride)]} | P432282 | C34H20F6N2O4 | Physicochemical property | Gas diffusion coefficient d | 1.565e-08 | 7.240615e-13 | cm2/s
Homopolymer | poly{[3,4'-(propane-2,2-diyl)dianiline]-alt-[4,4'-(hexafluoroisopropylidene)bis(phthalic anhydride)]} | P432282 | C34H20F6N2O4 | Physicochemical property | Gas permeability coefficient p | 1.376e-13 | 1.139463e-24 | cm3(STP)cm/(cm2*s*Pa)
Homopolymer | poly{[3,4'-(propane-2,2-diyl)dianiline]-alt-[4,4'-(hexafluoroisopropylidene)bis(phthalic anhydride)]} | P432282 | C34H20F6N2O4 | Physicochemical property | Gas solubility coefficient s | 6.8e-06 | 1.539615e-10 | cm3(STP)/(cm3*Pa)
Homopolymer | poly{[3,4'-(propane-2,2-diyl)dianiline]-alt-[4,4'-(hexafluoroisopropylidene)bis(phthalic anhydride)]} | P432282 | C34H20F6N2O4 | Physicochemical property | Solubility parameter | 25.8 | 0 | (J/cm3)1/2
Homopolymer | poly{[3,4'-(propane-2,2-diyl)dianiline]-alt-[4,4'-(hexafluoroisopropylidene)bis(phthalic anhydride)]} | P432282 | C34H20F6N2O4 | Polymer Information | SMILES | *c1ccc2c(c1)C(=O)N(C2=O)c1cccc(c1)C(c1ccc(cc1)N1C(=O)c2c(C1=O)cc(cc2)C(C(F)(F)F)(C(F)(F)F)*)(C)C
Homopolymer | poly({3,3'-bis(trifluoromethyl)-4,4'-[(1,1,1,3,3,3-hexafluoropropane-2,2-diyl)bis(4,1-phenyleneoxy)]dianiline}-alt-[4,4'-(hexafluoroisopropylidene)bis(phthalic anhydride)]) | P432283 | C48H20F18N2O6 | Physical property | Density | 1.484 | 0 | g/cm3
Homopolymer | poly({3,3'-bis(trifluoromethyl)-4,4'-[(1,1,1,3,3,3-hexafluoropropane-2,2-diyl)bis(4,1-phenyleneoxy)]dianiline}-alt-[4,4'-(hexafluoroisopropylidene)bis(phthalic anhydride)]) | P432283 | C48H20F18N2O6 | Physical property | Specific volume | 0.6739 | 0 | cm3/g
Homopolymer | poly({3,3'-bis(trifluoromethyl)-4,4'-[(1,1,1,3,3,3-hexafluoropropane-2,2-diyl)bis(4,1-phenyleneoxy)]dianiline}-alt-[4,4'-(hexafluoroisopropylidene)bis(phthalic anhydride)]) | P432283 | C48H20F18N2O6 | Thermal property | Glass transition temperature | 234 | 0 | C
Homopolymer | poly({3,3'-bis(trifluoromethyl)-4,4'-[(1,1,1,3,3,3-hexafluoropropane-2,2-diyl)bis(4,1-phenyleneoxy)]dianiline}-alt-[4,4'-(hexafluoroisopropylidene)bis(phthalic anhydride)]) | P432283 | C48H20F18N2O6 | Physicochemical property | Cohesive energy density | 126 | 0 | cal/cm3
Homopolymer | poly({3,3'-bis(trifluoromethyl)-4,4'-[(1,1,1,3,3,3-hexafluoropropane-2,2-diyl)bis(4,1-phenyleneoxy)]dianiline}-alt-[4,4'-(hexafluoroisopropylidene)bis(phthalic anhydride)]) | P432283 | C48H20F18N2O6 | Physicochemical property | Gas diffusion coefficient d | 3.8e-08 | 2.073265e-13 | cm2/s
Homopolymer | poly({3,3'-bis(trifluoromethyl)-4,4'-[(1,1,1,3,3,3-hexafluoropropane-2,2-diyl)bis(4,1-phenyleneoxy)]dianiline}-alt-[4,4'-(hexafluoroisopropylidene)bis(phthalic anhydride)]) | P432283 | C48H20F18N2O6 | Physicochemical property | Gas permeability coefficient p | 3.125e-13 | 2.38893e-24 | cm3(STP)cm/(cm2*s*Pa)
Homopolymer | poly({3,3'-bis(trifluoromethyl)-4,4'-[(1,1,1,3,3,3-hexafluoropropane-2,2-diyl)bis(4,1-phenyleneoxy)]dianiline}-alt-[4,4'-(hexafluoroisopropylidene)bis(phthalic anhydride)]) | P432283 | C48H20F18N2O6 | Physicochemical property | Gas solubility coefficient s | 7.7e-06 | 8.44997e-11 | cm3(STP)/(cm3*Pa)
Homopolymer | poly({3,3'-bis(trifluoromethyl)-4,4'-[(1,1,1,3,3,3-hexafluoropropane-2,2-diyl)bis(4,1-phenyleneoxy)]dianiline}-alt-[4,4'-(hexafluoroisopropylidene)bis(phthalic anhydride)]) | P432283 | C48H20F18N2O6 | Physicochemical property | Solubility parameter | 23 | 0 | (J/cm3)1/2
Homopolymer | poly({3,3'-bis(trifluoromethyl)-4,4'-[(1,1,1,3,3,3-hexafluoropropane-2,2-diyl)bis(4,1-phenyleneoxy)]dianiline}-alt-[4,4'-(hexafluoroisopropylidene)bis(phthalic anhydride)]) | P432283 | C48H20F18N2O6 | Polymer Information | SMILES | *c1ccc2c(c1)C(=O)N(C2=O)c1ccc(c(c1)C(F)(F)F)Oc1ccc(cc1)C(C(F)(F)F)(C(F)(F)F)c1ccc(cc1)Oc1ccc(cc1C(F)(F)F)N1C(=O)c2c(C1=O)cc(cc2)C(C(F)(F)F)(C(F)(F)F)*
Homopolymer | poly{(4,4'-sulfanediyldianiline)-alt-[4,4'-(hexafluoroisopropylidene)bis(phthalic anhydride)]} | P432284 | C31H14F6N2O4S | Physical property | Density | 1.4373 | 0 | g/cm3
Homopolymer | poly{(4,4'-sulfanediyldianiline)-alt-[4,4'-(hexafluoroisopropylidene)bis(phthalic anhydride)]} | P432284 | C31H14F6N2O4S | Physical property | Specific volume | 0.69575 | 0 | cm3/g
Homopolymer | poly{(4,4'-sulfanediyldianiline)-alt-[4,4'-(hexafluoroisopropylidene)bis(phthalic anhydride)]} | P432284 | C31H14F6N2O4S | Thermal property | Glass transition temperature | 292 | 35.46667 | C
Homopolymer | poly{(4,4'-sulfanediyldianiline)-alt-[4,4'-(hexafluoroisopropylidene)bis(phthalic anhydride)]} | P432284 | C31H14F6N2O4S | Physicochemical property | Gas diffusion coefficient d | 2.45e-08 | 6.923221e-16 | cm2/s
Homopolymer | poly{(4,4'-sulfanediyldianiline)-alt-[4,4'-(hexafluoroisopropylidene)bis(phthalic anhydride)]} | P432284 | C31H14F6N2O4S | Physicochemical property | Gas permeability coefficient p | 2.075e-13 | 5.49918e-25 | cm3(STP)cm/(cm2*s*Pa)
Homopolymer | poly{(4,4'-sulfanediyldianiline)-alt-[4,4'-(hexafluoroisopropylidene)bis(phthalic anhydride)]} | P432284 | C31H14F6N2O4S | Physicochemical property | Gas solubility coefficient s | 8.9e-07 | 3.799143e-12 | cm3(STP)/(cm3*Pa)
Homopolymer | poly{(4,4'-sulfanediyldianiline)-alt-[4,4'-(hexafluoroisopropylidene)bis(phthalic anhydride)]} | P432284 | C31H14F6N2O4S | Physicochemical property | Water absorption | 0.04 | 0.002133333 | wt%
Homopolymer | poly{(4,4'-sulfanediyldianiline)-alt-[4,4'-(hexafluoroisopropylidene)bis(phthalic anhydride)]} | P432284 | C31H14F6N2O4S | Polymer Information | SMILES | *c1ccc2c(c1)C(=O)N(C2=O)c1ccc(cc1)Sc1ccc(cc1)N1C(=O)c2c(C1=O)cc(cc2)C(C(F)(F)F)(C(F)(F)F)*
Homopolymer | poly{[4,4'-(1,4-phenylenedisulfanediyl)dianiline]-alt-[4,4'-(hexafluoroisopropylidene)bis(phthalic anhydride)]} | P432285 | C37H18F6N2O4S2 | Physical property | Density | 1.4179 | 0 | g/cm3
Homopolymer | poly{[4,4'-(1,4-phenylenedisulfanediyl)dianiline]-alt-[4,4'-(hexafluoroisopropylidene)bis(phthalic anhydride)]} | P432285 | C37H18F6N2O4S2 | Physical property | Specific volume | 0.70527 | 0 | cm3/g
Homopolymer | poly{[4,4'-(1,4-phenylenedisulfanediyl)dianiline]-alt-[4,4'-(hexafluoroisopropylidene)bis(phthalic anhydride)]} | P432285 | C37H18F6N2O4S2 | Thermal property | Glass transition temperature | 257 | 0 | C
Homopolymer | poly{[4,4'-(1,4-phenylenedisulfanediyl)dianiline]-alt-[4,4'-(hexafluoroisopropylidene)bis(phthalic anhydride)]} | P432285 | C37H18F6N2O4S2 | Physicochemical property | Gas diffusion coefficient d | 1.375e-08 | 1.9036e-16 | cm2/s
Homopolymer | poly{[4,4'-(1,4-phenylenedisulfanediyl)dianiline]-alt-[4,4'-(hexafluoroisopropylidene)bis(phthalic anhydride)]} | P432285 | C37H18F6N2O4S2 | Physicochemical property | Gas permeability coefficient p | 7.95e-14 | 8.176193e-26 | cm3(STP)cm/(cm2*s*Pa)
Homopolymer | poly{[4,4'-(1,4-phenylenedisulfanediyl)dianiline]-alt-[4,4'-(hexafluoroisopropylidene)bis(phthalic anhydride)]} | P432285 | C37H18F6N2O4S2 | Physicochemical property | Gas solubility coefficient s | 6.55e-07 | 2.5372e-12 | cm3(STP)/(cm3*Pa)
Homopolymer | poly{[4,4'-(1,4-phenylenedisulfanediyl)dianiline]-alt-[4,4'-(hexafluoroisopropylidene)bis(phthalic anhydride)]} | P432285 | C37H18F6N2O4S2 | Polymer Information | SMILES | *c1ccc2c(c1)C(=O)N(C2=O)c1ccc(cc1)Sc1ccc(cc1)Sc1ccc(cc1)N1C(=O)c2c(C1=O)cc(cc2)C(C(F)(F)F)(C(F)(F)F)*
Homopolymer | poly({4,4'-[sulfanediylbis(4,1-phenylenesulfanediyl)]dianiline}-alt-[4,4'-(hexafluoroisopropylidene)bis(phthalic anhydride)]) | P432286 | C43H22F6N2O4S3 | Physical property | Density | 1.398 | 0 | g/cm3
Homopolymer | poly({4,4'-[sulfanediylbis(4,1-phenylenesulfanediyl)]dianiline}-alt-[4,4'-(hexafluoroisopropylidene)bis(phthalic anhydride)]) | P432286 | C43H22F6N2O4S3 | Physical property | Specific volume | 0.71531 | 0 | cm3/g
Homopolymer | poly({4,4'-[sulfanediylbis(4,1-phenylenesulfanediyl)]dianiline}-alt-[4,4'-(hexafluoroisopropylidene)bis(phthalic anhydride)]) | P432286 | C43H22F6N2O4S3 | Thermal property | Glass transition temperature | 233 | 0 | C
Homopolymer | poly({4,4'-[sulfanediylbis(4,1-phenylenesulfanediyl)]dianiline}-alt-[4,4'-(hexafluoroisopropylidene)bis(phthalic anhydride)]) | P432286 | C43H22F6N2O4S3 | Physicochemical property | Gas diffusion coefficient d | 1.53e-08 | 2.52512e-16 | cm2/s
Homopolymer | poly({4,4'-[sulfanediylbis(4,1-phenylenesulfanediyl)]dianiline}-alt-[4,4'-(hexafluoroisopropylidene)bis(phthalic anhydride)]) | P432286 | C43H22F6N2O4S3 | Physicochemical property | Gas permeability coefficient p | 7.85e-14 | 7.179914e-26 | cm3(STP)cm/(cm2*s*Pa)
Homopolymer | poly({4,4'-[sulfanediylbis(4,1-phenylenesulfanediyl)]dianiline}-alt-[4,4'-(hexafluoroisopropylidene)bis(phthalic anhydride)]) | P432286 | C43H22F6N2O4S3 | Physicochemical property | Gas solubility coefficient s | 8.8e-07 | 3.294907e-12 | cm3(STP)/(cm3*Pa)
Homopolymer | poly({4,4'-[sulfanediylbis(4,1-phenylenesulfanediyl)]dianiline}-alt-[4,4'-(hexafluoroisopropylidene)bis(phthalic anhydride)]) | P432286 | C43H22F6N2O4S3 | Polymer Information | SMILES | *c1ccc2c(c1)C(=O)N(C2=O)c1ccc(cc1)Sc1ccc(cc1)Sc1ccc(cc1)Sc1ccc(cc1)N1C(=O)c2c(C1=O)cc(cc2)C(C(F)(F)F)(C(F)(F)F)*
Homopolymer | poly({4,4'-[1,4-phenylenebis(sulfanediyl-4,1-phenylenesulfanediyl)]dianiline}-alt-[4,4'-(hexafluoroisopropylidene)bis(phthalic anhydride)]) | P432287 | C49H26F6N2O4S4 | Physical property | Density | 1.3956 | 0 | g/cm3
Homopolymer | poly({4,4'-[1,4-phenylenebis(sulfanediyl-4,1-phenylenesulfanediyl)]dianiline}-alt-[4,4'-(hexafluoroisopropylidene)bis(phthalic anhydride)]) | P432287 | C49H26F6N2O4S4 | Physical property | Specific volume | 0.71654 | 0 | cm3/g
Homopolymer | poly({4,4'-[1,4-phenylenebis(sulfanediyl-4,1-phenylenesulfanediyl)]dianiline}-alt-[4,4'-(hexafluoroisopropylidene)bis(phthalic anhydride)]) | P432287 | C49H26F6N2O4S4 | Thermal property | Glass transition temperature | 216 | 0 | C
Homopolymer | poly({4,4'-[1,4-phenylenebis(sulfanediyl-4,1-phenylenesulfanediyl)]dianiline}-alt-[4,4'-(hexafluoroisopropylidene)bis(phthalic anhydride)]) | P432287 | C49H26F6N2O4S4 | Physicochemical property | Gas diffusion coefficient d | 1.255e-08 | 2.483486e-16 | cm2/s
Homopolymer | poly({4,4'-[1,4-phenylenebis(sulfanediyl-4,1-phenylenesulfanediyl)]dianiline}-alt-[4,4'-(hexafluoroisopropylidene)bis(phthalic anhydride)]) | P432287 | C49H26F6N2O4S4 | Physicochemical property | Gas permeability coefficient p | 6.6e-14 | 4.419793e-26 | cm3(STP)cm/(cm2*s*Pa)
Homopolymer | poly({4,4'-[1,4-phenylenebis(sulfanediyl-4,1-phenylenesulfanediyl)]dianiline}-alt-[4,4'-(hexafluoroisopropylidene)bis(phthalic anhydride)]) | P432287 | C49H26F6N2O4S4 | Physicochemical property | Gas solubility coefficient s | 4.85e-07 | 1.403229e-12 | cm3(STP)/(cm3*Pa)
Homopolymer | poly({4,4'-[1,4-phenylenebis(sulfanediyl-4,1-phenylenesulfanediyl)]dianiline}-alt-[4,4'-(hexafluoroisopropylidene)bis(phthalic anhydride)]) | P432287 | C49H26F6N2O4S4 | Polymer Information | SMILES | *c1ccc2c(c1)C(=O)N(C2=O)c1ccc(cc1)Sc1ccc(cc1)Sc1ccc(cc1)Sc1ccc(cc1)Sc1ccc(cc1)N1C(=O)c2c(C1=O)cc(cc2)C(C(F)(F)F)(C(F)(F)F)*
Homopolymer | poly{(1,3-dioxoisoindoline-2,5-diyl)[bis(trifluoromethyl)methylene](1,3-dioxoisoindoline-5,2-diyl)-1,4-phenyleneoxy(1-hexylethylene)oxy-1,4-phenylene} | P432288 | C39H30F6N2O6 | Physical property | Density | 1.3369 | 0 | g/cm3
Homopolymer | poly{(1,3-dioxoisoindoline-2,5-diyl)[bis(trifluoromethyl)methylene](1,3-dioxoisoindoline-5,2-diyl)-1,4-phenyleneoxy(1-hexylethylene)oxy-1,4-phenylene} | P432288 | C39H30F6N2O6 | Physical property | Specific volume | 0.748 | 0 | cm3/g
Homopolymer | poly{(1,3-dioxoisoindoline-2,5-diyl)[bis(trifluoromethyl)methylene](1,3-dioxoisoindoline-5,2-diyl)-1,4-phenyleneoxy(1-hexylethylene)oxy-1,4-phenylene} | P432288 | C39H30F6N2O6 | Thermal property | Glass transition temperature | 182 | 0 | C
Homopolymer | poly{(1,3-dioxoisoindoline-2,5-diyl)[bis(trifluoromethyl)methylene](1,3-dioxoisoindoline-5,2-diyl)-1,4-phenyleneoxy(1-hexylethylene)oxy-1,4-phenylene} | P432288 | C39H30F6N2O6 | Physicochemical property | Gas diffusion coefficient d | 2.575e-08 | 7.378641e-16 | cm2/s
Homopolymer | poly{(1,3-dioxoisoindoline-2,5-diyl)[bis(trifluoromethyl)methylene](1,3-dioxoisoindoline-5,2-diyl)-1,4-phenyleneoxy(1-hexylethylene)oxy-1,4-phenylene} | P432288 | C39H30F6N2O6 | Physicochemical property | Gas permeability coefficient p | 8.97e-14 | 7.268253e-26 | cm3(STP)cm/(cm2*s*Pa)
Homopolymer | poly{(1,3-dioxoisoindoline-2,5-diyl)[bis(trifluoromethyl)methylene](1,3-dioxoisoindoline-5,2-diyl)-1,4-phenyleneoxy(1-hexylethylene)oxy-1,4-phenylene} | P432288 | C39H30F6N2O6 | Physicochemical property | Gas solubility coefficient s | 3.25e-06 | 8.684356e-11 | cm3(STP)/(cm3*Pa)
Homopolymer | poly{(1,3-dioxoisoindoline-2,5-diyl)[bis(trifluoromethyl)methylene](1,3-dioxoisoindoline-5,2-diyl)-1,4-phenyleneoxy(1-hexylethylene)oxy-1,4-phenylene} | P432288 | C39H30F6N2O6 | Polymer Information | SMILES | CCCCCCC(Oc1ccc(cc1)N1C(=O)c2c(C1=O)cc(cc2)*)COc1ccc(cc1)N1C(=O)c2c(C1=O)cc(cc2)C(C(F)(F)F)(C(F)(F)F)*
Homopolymer | poly{(1,3-dioxoisoindoline-2,5-diyl)[bis(trifluoromethyl)methylene](1,3-dioxoisoindoline-5,2-diyl)-1,4-phenyleneoxy(1-propylethylene)oxy-1,4-phenylene} | P432289 | C36H24F6N2O6 | Physical property | Density | 1.3695 | 0 | g/cm3
Homopolymer | poly{(1,3-dioxoisoindoline-2,5-diyl)[bis(trifluoromethyl)methylene](1,3-dioxoisoindoline-5,2-diyl)-1,4-phenyleneoxy(1-propylethylene)oxy-1,4-phenylene} | P432289 | C36H24F6N2O6 | Physical property | Specific volume | 0.73019 | 0 | cm3/g
Homopolymer | poly{(1,3-dioxoisoindoline-2,5-diyl)[bis(trifluoromethyl)methylene](1,3-dioxoisoindoline-5,2-diyl)-1,4-phenyleneoxy(1-propylethylene)oxy-1,4-phenylene} | P432289 | C36H24F6N2O6 | Thermal property | Glass transition temperature | 204 | 0 | C
Homopolymer | poly{(1,3-dioxoisoindoline-2,5-diyl)[bis(trifluoromethyl)methylene](1,3-dioxoisoindoline-5,2-diyl)-1,4-phenyleneoxy(1-propylethylene)oxy-1,4-phenylene} | P432289 | C36H24F6N2O6 | Physicochemical property | Gas diffusion coefficient d | 3.83e-08 | 7.402286e-16 | cm2/s
Homopolymer | poly{(1,3-dioxoisoindoline-2,5-diyl)[bis(trifluoromethyl)methylene](1,3-dioxoisoindoline-5,2-diyl)-1,4-phenyleneoxy(1-propylethylene)oxy-1,4-phenylene} | P432289 | C36H24F6N2O6 | Physicochemical property | Gas permeability coefficient p | 2.07e-13 | 2.033956e-25 | cm3(STP)cm/(cm2*s*Pa)
Homopolymer | poly{(1,3-dioxoisoindoline-2,5-diyl)[bis(trifluoromethyl)methylene](1,3-dioxoisoindoline-5,2-diyl)-1,4-phenyleneoxy(1-propylethylene)oxy-1,4-phenylene} | P432289 | C36H24F6N2O6 | Physicochemical property | Gas solubility coefficient s | 4.99e-06 | 1.316293e-10 | cm3(STP)/(cm3*Pa)
Homopolymer | poly{(1,3-dioxoisoindoline-2,5-diyl)[bis(trifluoromethyl)methylene](1,3-dioxoisoindoline-5,2-diyl)-1,4-phenyleneoxy(1-propylethylene)oxy-1,4-phenylene} | P432289 | C36H24F6N2O6 | Polymer Information | SMILES | CCCC(Oc1ccc(cc1)N1C(=O)c2c(C1=O)cc(cc2)*)COc1ccc(cc1)N1C(=O)c2c(C1=O)cc(cc2)C(C(F)(F)F)(C(F)(F)F)*
Homopolymer | poly{(1,3-dioxoisoindoline-2,5-diyl)[bis(trifluoromethyl)methylene](1,3-dioxoisoindoline-5,2-diyl)-1,4-phenyleneoxy(1-methylethylene)oxy-1,4-phenylene} | P432290 | C34H20F6N2O6 | Physical property | Density | 1.4006 | 0 | g/cm3
Homopolymer | poly{(1,3-dioxoisoindoline-2,5-diyl)[bis(trifluoromethyl)methylene](1,3-dioxoisoindoline-5,2-diyl)-1,4-phenyleneoxy(1-methylethylene)oxy-1,4-phenylene} | P432290 | C34H20F6N2O6 | Physical property | Specific volume | 0.71398 | 0 | cm3/g
Homopolymer | poly{(1,3-dioxoisoindoline-2,5-diyl)[bis(trifluoromethyl)methylene](1,3-dioxoisoindoline-5,2-diyl)-1,4-phenyleneoxy(1-methylethylene)oxy-1,4-phenylene} | P432290 | C34H20F6N2O6 | Thermal property | Glass transition temperature | 234 | 0 | C
Homopolymer | poly{(1,3-dioxoisoindoline-2,5-diyl)[bis(trifluoromethyl)methylene](1,3-dioxoisoindoline-5,2-diyl)-1,4-phenyleneoxy(1-methylethylene)oxy-1,4-phenylene} | P432290 | C34H20F6N2O6 | Physicochemical property | Gas diffusion coefficient d | 8.45e-09 | 7.602249e-17 | cm2/s
Homopolymer | poly{(1,3-dioxoisoindoline-2,5-diyl)[bis(trifluoromethyl)methylene](1,3-dioxoisoindoline-5,2-diyl)-1,4-phenyleneoxy(1-methylethylene)oxy-1,4-phenylene} | P432290 | C34H20F6N2O6 | Physicochemical property | Gas permeability coefficient p | 4.31e-14 | 2.372767e-26 | cm3(STP)cm/(cm2*s*Pa)
Homopolymer | poly{(1,3-dioxoisoindoline-2,5-diyl)[bis(trifluoromethyl)methylene](1,3-dioxoisoindoline-5,2-diyl)-1,4-phenyleneoxy(1-methylethylene)oxy-1,4-phenylene} | P432290 | C34H20F6N2O6 | Physicochemical property | Gas solubility coefficient s | 5.37e-06 | 1.692046e-10 | cm3(STP)/(cm3*Pa)
Homopolymer | poly{(1,3-dioxoisoindoline-2,5-diyl)[bis(trifluoromethyl)methylene](1,3-dioxoisoindoline-5,2-diyl)-1,4-phenyleneoxy(1-methylethylene)oxy-1,4-phenylene} | P432290 | C34H20F6N2O6 | Polymer Information | SMILES | CC(Oc1ccc(cc1)N1C(=O)c2c(C1=O)cc(cc2)*)COc1ccc(cc1)N1C(=O)c2c(C1=O)cc(cc2)C(C(F)(F)F)(C(F)(F)F)*
Homopolymer | poly{(1,3-dioxoisoindoline-2,5-diyl)[bis(trifluoromethyl)methylene](1,3-dioxoisoindoline-5,2-diyl)-1,4-phenylene(methylimino)ethylene(methylimino)-1,4-phenylene} | P432291 | C35H24F6N4O4 | Physical property | Density | 1.3802 | 0 | g/cm3
Homopolymer | poly{(1,3-dioxoisoindoline-2,5-diyl)[bis(trifluoromethyl)methylene](1,3-dioxoisoindoline-5,2-diyl)-1,4-phenylene(methylimino)ethylene(methylimino)-1,4-phenylene} | P432291 | C35H24F6N4O4 | Physical property | Specific volume | 0.72453 | 0 | cm3/g
Homopolymer | poly{(1,3-dioxoisoindoline-2,5-diyl)[bis(trifluoromethyl)methylene](1,3-dioxoisoindoline-5,2-diyl)-1,4-phenylene(methylimino)ethylene(methylimino)-1,4-phenylene} | P432291 | C35H24F6N4O4 | Thermal property | Glass transition temperature | 227 | 0 | C
Homopolymer | poly{(1,3-dioxoisoindoline-2,5-diyl)[bis(trifluoromethyl)methylene](1,3-dioxoisoindoline-5,2-diyl)-1,4-phenylene(methylimino)ethylene(methylimino)-1,4-phenylene} | P432291 | C35H24F6N4O4 | Physicochemical property | Gas diffusion coefficient d | 4.72e-09 | 3.350974e-17 | cm2/s
Homopolymer | poly{(1,3-dioxoisoindoline-2,5-diyl)[bis(trifluoromethyl)methylene](1,3-dioxoisoindoline-5,2-diyl)-1,4-phenylene(methylimino)ethylene(methylimino)-1,4-phenylene} | P432291 | C35H24F6N4O4 | Physicochemical property | Gas permeability coefficient p | 2.675e-14 | 5.961e-27 | cm3(STP)cm/(cm2*s*Pa)
Homopolymer | poly{(1,3-dioxoisoindoline-2,5-diyl)[bis(trifluoromethyl)methylene](1,3-dioxoisoindoline-5,2-diyl)-1,4-phenylene(methylimino)ethylene(methylimino)-1,4-phenylene} | P432291 | C35H24F6N4O4 | Physicochemical property | Gas solubility coefficient s | 4.22e-06 | 1.399499e-10 | cm3(STP)/(cm3*Pa)
Homopolymer | poly{(1,3-dioxoisoindoline-2,5-diyl)[bis(trifluoromethyl)methylene](1,3-dioxoisoindoline-5,2-diyl)-1,4-phenylene(methylimino)ethylene(methylimino)-1,4-phenylene} | P432291 | C35H24F6N4O4 | Polymer Information | SMILES | *c1ccc2c(c1)C(=O)N(C2=O)c1ccc(cc1)N(CCN(c1ccc(cc1)N1C(=O)c2c(C1=O)cc(cc2)C(C(F)(F)F)(C(F)(F)F)*)C)C
Homopolymer | poly{(2,4,6-trimethylbenzene-1,3-diamine)-alt-[5,5'-(1,4-phenylenedioxy)diisobenzofuran-1,3-dione]} | P432292 | C31H20N2O6 | Physical property | Density | 1.267 | 0 | g/cm3
Homopolymer | poly{(2,4,6-trimethylbenzene-1,3-diamine)-alt-[5,5'-(1,4-phenylenedioxy)diisobenzofuran-1,3-dione]} | P432292 | C31H20N2O6 | Physical property | Specific volume | 0.7893 | 0 | cm3/g
Homopolymer | poly{(2,4,6-trimethylbenzene-1,3-diamine)-alt-[5,5'-(1,4-phenylenedioxy)diisobenzofuran-1,3-dione]} | P432292 | C31H20N2O6 | Thermal property | Glass transition temperature | 345 | 0 | C
Homopolymer | poly{(2,4,6-trimethylbenzene-1,3-diamine)-alt-[5,5'-(1,4-phenylenedioxy)diisobenzofuran-1,3-dione]} | P432292 | C31H20N2O6 | Physicochemical property | Gas permeability coefficient p | 1.666e-12 | 2.372741e-24 | cm3(STP)cm/(cm2*s*Pa)
Homopolymer | poly{(2,4,6-trimethylbenzene-1,3-diamine)-alt-[5,5'-(1,4-phenylenedioxy)diisobenzofuran-1,3-dione]} | P432292 | C31H20N2O6 | Polymer Information | SMILES | O=C1c2ccc(cc2C(=O)N1c1c(C)cc(c(c1C)*)C)Oc1ccc(cc1)Oc1ccc2c(c1)C(=O)N(C2=O)*
Homopolymer | poly[(2,4,6-trimethylbenzene-1,3-diamine)-alt-(5,5'-sulfonyldiisobenzofuran-1,3-dione)] | P432293 | C25H16N2O6S | Physical property | Density | 1.314 | 0 | g/cm3
Homopolymer | poly[(2,4,6-trimethylbenzene-1,3-diamine)-alt-(5,5'-sulfonyldiisobenzofuran-1,3-dione)] | P432293 | C25H16N2O6S | Physical property | Specific volume | 0.761 | 0 | cm3/g
Homopolymer | poly[(2,4,6-trimethylbenzene-1,3-diamine)-alt-(5,5'-sulfonyldiisobenzofuran-1,3-dione)] | P432293 | C25H16N2O6S | Thermal property | Glass transition temperature | 418 | 0 | C
Homopolymer | poly[(2,4,6-trimethylbenzene-1,3-diamine)-alt-(5,5'-sulfonyldiisobenzofuran-1,3-dione)] | P432293 | C25H16N2O6S | Physicochemical property | Gas permeability coefficient p | 1.9785e-12 | 3.209536e-24 | cm3(STP)cm/(cm2*s*Pa)
Homopolymer | poly[(2,4,6-trimethylbenzene-1,3-diamine)-alt-(5,5'-sulfonyldiisobenzofuran-1,3-dione)] | P432293 | C25H16N2O6S | Polymer Information | SMILES | O=C1c2ccc(cc2C(=O)N1c1c(C)cc(c(c1C)*)C)S(=O)(=O)c1ccc2c(c1)C(=O)N(C2=O)*
Homopolymer | poly[(2,4,6-trimethylbenzene-1,3-diamine)-alt-(4,4'-sulfanediyldiphthalic anhydride)] | P432294 | C25H16N2O4S | Physical property | Density | 1.286 | 0 | g/cm3
Homopolymer | poly[(2,4,6-trimethylbenzene-1,3-diamine)-alt-(4,4'-sulfanediyldiphthalic anhydride)] | P432294 | C25H16N2O4S | Physical property | Specific volume | 0.7776 | 0 | cm3/g
Homopolymer | poly[(2,4,6-trimethylbenzene-1,3-diamine)-alt-(4,4'-sulfanediyldiphthalic anhydride)] | P432294 | C25H16N2O4S | Thermal property | Glass transition temperature | 378 | 0 | C
Homopolymer | poly[(2,4,6-trimethylbenzene-1,3-diamine)-alt-(4,4'-sulfanediyldiphthalic anhydride)] | P432294 | C25H16N2O4S | Physicochemical property | Gas permeability coefficient p | 2.8825e-12 | 6.855408e-24 | cm3(STP)cm/(cm2*s*Pa)
Homopolymer | poly[(2,4,6-trimethylbenzene-1,3-diamine)-alt-(4,4'-sulfanediyldiphthalic anhydride)] | P432294 | C25H16N2O4S | Polymer Information | SMILES | O=C1c2ccc(cc2C(=O)N1c1c(C)cc(c(c1C)*)C)Sc1ccc2c(c1)C(=O)N(C2=O)*
Homopolymer | poly[(2,4,6-trimethylbenzene-1,3-diamine)-alt-(pyromellitic anhydride)] | P432295 | C19H12N2O4 | Physical property | Density | 1.30065 | 0.0002624021 | g/cm3
Homopolymer | poly[(2,4,6-trimethylbenzene-1,3-diamine)-alt-(pyromellitic anhydride)] | P432295 | C19H12N2O4 | Physical property | Specific volume | 0.76885 | 9.664979e-05 | cm3/g
Homopolymer | poly[(2,4,6-trimethylbenzene-1,3-diamine)-alt-(pyromellitic anhydride)] | P432295 | C19H12N2O4 | Thermal property | Glass transition temperature | 399.75 | 0.08333333 | C
Homopolymer | poly[(2,4,6-trimethylbenzene-1,3-diamine)-alt-(pyromellitic anhydride)] | P432295 | C19H12N2O4 | Thermal property | Thermal decomposition temperature | 500 | 666.6667 | C
Homopolymer | poly[(2,4,6-trimethylbenzene-1,3-diamine)-alt-(pyromellitic anhydride)] | P432295 | C19H12N2O4 | Thermal property | Thermal decomposition weight loss | 12 | 11.21333 | %
Homopolymer | poly[(2,4,6-trimethylbenzene-1,3-diamine)-alt-(pyromellitic anhydride)] | P432295 | C19H12N2O4 | Physicochemical property | Gas permeability coefficient p | 1.019e-11 | 7.44012e-23 | cm3(STP)cm/(cm2*s*Pa)
Homopolymer | poly[(2,4,6-trimethylbenzene-1,3-diamine)-alt-(pyromellitic anhydride)] | P432295 | C19H12N2O4 | Dilute solution property | Intrinsic viscosity eta | 0.2273 | 0.006758755 | dl/g
Homopolymer | poly[(2,4,6-trimethylbenzene-1,3-diamine)-alt-(pyromellitic anhydride)] | P432295 | C19H12N2O4 | Polymer Information | SMILES | *c1c(C)cc(c(c1C)n1c(=O)c2c(c1=O)cc1c(c2)c(=O)n(c1=O)*)C
Homopolymer | poly({2',2'''',6',6''''-tetra(biphenyl-4-yl)-4'',4'''''-[(hexane-1,6-diyl)dioxy]bis(1,1':4',1''-terphenyl-4-amine)}-alt-(pyromellitic anhydride)) | P432296 | C100H70N2O6 | Thermal property | Glass transition temperature | 128.5 | 3 | C
Homopolymer | poly({2',2'''',6',6''''-tetra(biphenyl-4-yl)-4'',4'''''-[(hexane-1,6-diyl)dioxy]bis(1,1':4',1''-terphenyl-4-amine)}-alt-(pyromellitic anhydride)) | P432296 | C100H70N2O6 | Thermal property | Thermal decomposition temperature | 542.5 | 15408.33 | C
Homopolymer | poly({2',2'''',6',6''''-tetra(biphenyl-4-yl)-4'',4'''''-[(hexane-1,6-diyl)dioxy]bis(1,1':4',1''-terphenyl-4-amine)}-alt-(pyromellitic anhydride)) | P432296 | C100H70N2O6 | Thermal property | Thermal decomposition weight loss | 20 | 0 | %
Homopolymer | poly({2',2'''',6',6''''-tetra(biphenyl-4-yl)-4'',4'''''-[(hexane-1,6-diyl)dioxy]bis(1,1':4',1''-terphenyl-4-amine)}-alt-(pyromellitic anhydride)) | P432296 | C100H70N2O6 | Polymer Information | SMILES | *c1ccc(cc1)c1c(cc(cc1c1ccc(cc1)c1ccccc1)c1ccc(cc1)OCCCCCCOc1ccc(cc1)c1cc(c2ccc(cc2)c2ccccc2)c(c(c1)c1ccc(cc1)c1ccccc1)c1ccc(cc1)n1c(=O)c2c(c1=O)cc1c(c2)c(=O)n(c1=O)*)c1ccc(cc1)c1ccccc1
Homopolymer | poly({2',2'''',6',6''''-tetra(biphenyl-4-yl)-4'',4'''''-[(decane-1,10-diyl)dioxy]bis(1,1':4',1''-terphenyl-4-amine)}-alt-(pyromellitic anhydride)) | P432297 | C104H78N2O6 | Thermal property | Glass transition temperature | 121 | 5.333333 | C
Homopolymer | poly({2',2'''',6',6''''-tetra(biphenyl-4-yl)-4'',4'''''-[(decane-1,10-diyl)dioxy]bis(1,1':4',1''-terphenyl-4-amine)}-alt-(pyromellitic anhydride)) | P432297 | C104H78N2O6 | Polymer Information | SMILES | *c1ccc(cc1)c1c(cc(cc1c1ccc(cc1)c1ccccc1)c1ccc(cc1)OCCCCCCCCCCOc1ccc(cc1)c1cc(c2ccc(cc2)c2ccccc2)c(c(c1)c1ccc(cc1)c1ccccc1)c1ccc(cc1)n1c(=O)c2c(c1=O)cc1c(c2)c(=O)n(c1=O)*)c1ccc(cc1)c1ccccc1
Homopolymer | poly({2',2'''',6',6''''-tetra(biphenyl-4-yl)-4'',4'''''-[(hexane-1,6-diyl)dioxy]bis(1,1':4',1''-terphenyl-4-amine)}-alt-(3,3',4,4'-benzophenone tetracarboxylic dianhydride)) | P432298 | C107H74N2O7 | Thermal property | Glass transition temperature | 111.5 | 27 | C
Homopolymer | poly({2',2'''',6',6''''-tetra(biphenyl-4-yl)-4'',4'''''-[(hexane-1,6-diyl)dioxy]bis(1,1':4',1''-terphenyl-4-amine)}-alt-(3,3',4,4'-benzophenone tetracarboxylic dianhydride)) | P432298 | C107H74N2O7 | Polymer Information | SMILES | *c1ccc2c(c1)C(=O)N(C2=O)c1ccc(cc1)c1c(cc(cc1c1ccc(cc1)c1ccccc1)c1ccc(cc1)OCCCCCCOc1ccc(cc1)c1cc(c2ccc(cc2)c2ccccc2)c(c(c1)c1ccc(cc1)c1ccccc1)c1ccc(cc1)N1C(=O)c2c(C1=O)cc(cc2)C(=O)*)c1ccc(cc1)c1ccccc1
Homopolymer | poly({2',2'''',6',6''''-tetra(biphenyl-4-yl)-4'',4'''''-[(decane-1,10-diyl)dioxy]bis(1,1':4',1''-terphenyl-4-amine)}-alt-(3,3',4,4'-benzophenone tetracarboxylic dianhydride)) | P432299 | C111H82N2O7 | Thermal property | Glass transition temperature | 103.5 | 40.33333 | C
Homopolymer | poly({2',2'''',6',6''''-tetra(biphenyl-4-yl)-4'',4'''''-[(decane-1,10-diyl)dioxy]bis(1,1':4',1''-terphenyl-4-amine)}-alt-(3,3',4,4'-benzophenone tetracarboxylic dianhydride)) | P432299 | C111H82N2O7 | Polymer Information | SMILES | *c1ccc2c(c1)C(=O)N(C2=O)c1ccc(cc1)c1c(cc(cc1c1ccc(cc1)c1ccccc1)c1ccc(cc1)OCCCCCCCCCCOc1ccc(cc1)c1cc(c2ccc(cc2)c2ccccc2)c(c(c1)c1ccc(cc1)c1ccccc1)c1ccc(cc1)N1C(=O)c2c(C1=O)cc(cc2)C(=O)*)c1ccc(cc1)c1ccccc1
Homopolymer | poly[(dioctadecyl 4,4'-diamino-6,6'-dibromobiphenyl-2,2'-dicarboxylate)-alt-(biphenyl-3,3',4,4'-tetracarboxylic anhydride)] | P432300 | C66H84Br2N2O8 | Physical property | Density | 1.145 | 0.001633333 | g/cm3
Homopolymer | poly[(dioctadecyl 4,4'-diamino-6,6'-dibromobiphenyl-2,2'-dicarboxylate)-alt-(biphenyl-3,3',4,4'-tetracarboxylic anhydride)] | P432300 | C66H84Br2N2O8 | Physical property | Specific volume | 0.874 | 0.000972 | cm3/g
Homopolymer | poly[(dioctadecyl 4,4'-diamino-6,6'-dibromobiphenyl-2,2'-dicarboxylate)-alt-(biphenyl-3,3',4,4'-tetracarboxylic anhydride)] | P432300 | C66H84Br2N2O8 | Thermal property | Glass transition temperature | 83.5 | 8.333333 | C
Homopolymer | poly[(dioctadecyl 4,4'-diamino-6,6'-dibromobiphenyl-2,2'-dicarboxylate)-alt-(biphenyl-3,3',4,4'-tetracarboxylic anhydride)] | P432300 | C66H84Br2N2O8 | Tensile property | Dynamic mechanical properties storage modulus | 0.55 | 0 | GPa
Homopolymer | poly[(dioctadecyl 4,4'-diamino-6,6'-dibromobiphenyl-2,2'-dicarboxylate)-alt-(biphenyl-3,3',4,4'-tetracarboxylic anhydride)] | P432300 | C66H84Br2N2O8 | Tensile property | Dynamic mechanical properties loss modulus | 0.14 | 0 | GPa
Homopolymer | poly[(dioctadecyl 4,4'-diamino-6,6'-dibromobiphenyl-2,2'-dicarboxylate)-alt-(biphenyl-3,3',4,4'-tetracarboxylic anhydride)] | P432300 | C66H84Br2N2O8 | Polymer Information | SMILES | CCCCCCCCCCCCCCCCCCOC(=O)c1cc(*)cc(c1c1c(Br)cc(cc1C(=O)OCCCCCCCCCCCCCCCCCC)N1C(=O)c2c(C1=O)ccc(c2)c1ccc2c(c1)C(=O)N(C2=O)*)Br
Homopolymer | poly[(dihexadecyl 4,4'-diamino-6,6'-dibromobiphenyl-2,2'-dicarboxylate)-alt-(biphenyl-3,3',4,4'-tetracarboxylic anhydride)] | P432301 | C62H76Br2N2O8 | Physical property | Density | 1.18 | 0.0012 | g/cm3
Homopolymer | poly[(dihexadecyl 4,4'-diamino-6,6'-dibromobiphenyl-2,2'-dicarboxylate)-alt-(biphenyl-3,3',4,4'-tetracarboxylic anhydride)] | P432301 | C62H76Br2N2O8 | Physical property | Specific volume | 0.848 | 0.0006453333 | cm3/g
Homopolymer | poly[(dihexadecyl 4,4'-diamino-6,6'-dibromobiphenyl-2,2'-dicarboxylate)-alt-(biphenyl-3,3',4,4'-tetracarboxylic anhydride)] | P432301 | C62H76Br2N2O8 | Thermal property | Glass transition temperature | 92 | 48 | C
Homopolymer | poly[(dihexadecyl 4,4'-diamino-6,6'-dibromobiphenyl-2,2'-dicarboxylate)-alt-(biphenyl-3,3',4,4'-tetracarboxylic anhydride)] | P432301 | C62H76Br2N2O8 | Polymer Information | SMILES | CCCCCCCCCCCCCCCCOC(=O)c1cc(*)cc(c1c1c(Br)cc(cc1C(=O)OCCCCCCCCCCCCCCCC)N1C(=O)c2c(C1=O)ccc(c2)c1ccc2c(c1)C(=O)N(C2=O)*)Br
Homopolymer | poly[(ditetradecyl 4,4'-diamino-6,6'-dibromobiphenyl-2,2'-dicarboxylate)-alt-(biphenyl-3,3',4,4'-tetracarboxylic anhydride)] | P432302 | C58H68Br2N2O8 | Physical property | Density | 1.212 | 0.001925333 | g/cm3
Homopolymer | poly[(ditetradecyl 4,4'-diamino-6,6'-dibromobiphenyl-2,2'-dicarboxylate)-alt-(biphenyl-3,3',4,4'-tetracarboxylic anhydride)] | P432302 | C58H68Br2N2O8 | Physical property | Specific volume | 0.8259 | 0.0008944133 | cm3/g
Homopolymer | poly[(ditetradecyl 4,4'-diamino-6,6'-dibromobiphenyl-2,2'-dicarboxylate)-alt-(biphenyl-3,3',4,4'-tetracarboxylic anhydride)] | P432302 | C58H68Br2N2O8 | Thermal property | Glass transition temperature | 98 | 5.333333 | C
Homopolymer | poly[(ditetradecyl 4,4'-diamino-6,6'-dibromobiphenyl-2,2'-dicarboxylate)-alt-(biphenyl-3,3',4,4'-tetracarboxylic anhydride)] | P432302 | C58H68Br2N2O8 | Polymer Information | SMILES | CCCCCCCCCCCCCCOC(=O)c1cc(*)cc(c1c1c(Br)cc(cc1C(=O)OCCCCCCCCCCCCCC)N1C(=O)c2c(C1=O)ccc(c2)c1ccc2c(c1)C(=O)N(C2=O)*)Br
Homopolymer | poly[(didodecyl 4,4'-diamino-6,6'-dibromobiphenyl-2,2'-dicarboxylate)-alt-(biphenyl-3,3',4,4'-tetracarboxylic anhydride)] | P432303 | C54H60Br2N2O8 | Physical property | Density | 1.245 | 0.0027 | g/cm3
Homopolymer | poly[(didodecyl 4,4'-diamino-6,6'-dibromobiphenyl-2,2'-dicarboxylate)-alt-(biphenyl-3,3',4,4'-tetracarboxylic anhydride)] | P432303 | C54H60Br2N2O8 | Physical property | Specific volume | 0.804 | 0.001121333 | cm3/g
Homopolymer | poly[(didodecyl 4,4'-diamino-6,6'-dibromobiphenyl-2,2'-dicarboxylate)-alt-(biphenyl-3,3',4,4'-tetracarboxylic anhydride)] | P432303 | C54H60Br2N2O8 | Thermal property | Glass transition temperature | 108 | 12 | C
Homopolymer | poly[(didodecyl 4,4'-diamino-6,6'-dibromobiphenyl-2,2'-dicarboxylate)-alt-(biphenyl-3,3',4,4'-tetracarboxylic anhydride)] | P432303 | C54H60Br2N2O8 | Polymer Information | SMILES | CCCCCCCCCCCCOC(=O)c1cc(*)cc(c1c1c(Br)cc(cc1C(=O)OCCCCCCCCCCCC)N1C(=O)c2c(C1=O)ccc(c2)c1ccc2c(c1)C(=O)N(C2=O)*)Br
Homopolymer | poly[(didecyl 4,4'-diamino-6,6'-dibromobiphenyl-2,2'-dicarboxylate)-alt-(biphenyl-3,3',4,4'-tetracarboxylic anhydride)] | P432304 | C50H52Br2N2O8 | Physical property | Density | 1.2725 | 0.001875 | g/cm3
Homopolymer | poly[(didecyl 4,4'-diamino-6,6'-dibromobiphenyl-2,2'-dicarboxylate)-alt-(biphenyl-3,3',4,4'-tetracarboxylic anhydride)] | P432304 | C50H52Br2N2O8 | Physical property | Specific volume | 0.78635 | 0.0007269633 | cm3/g
Homopolymer | poly[(didecyl 4,4'-diamino-6,6'-dibromobiphenyl-2,2'-dicarboxylate)-alt-(biphenyl-3,3',4,4'-tetracarboxylic anhydride)] | P432304 | C50H52Br2N2O8 | Thermal property | Glass transition temperature | 116 | 0 | C
Homopolymer | poly[(didecyl 4,4'-diamino-6,6'-dibromobiphenyl-2,2'-dicarboxylate)-alt-(biphenyl-3,3',4,4'-tetracarboxylic anhydride)] | P432304 | C50H52Br2N2O8 | Polymer Information | SMILES | CCCCCCCCCCOC(=O)c1cc(cc(c1c1c(Br)cc(cc1C(=O)OCCCCCCCCCC)*)Br)N1C(=O)c2c(C1=O)cc(cc2)c1ccc2c(c1)C(=O)N(C2=O)*
Homopolymer | poly[(dioctyl 4,4'-diamino-6,6'-dibromobiphenyl-2,2'-dicarboxylate)-alt-(biphenyl-3,3',4,4'-tetracarboxylic anhydride)] | P432305 | C46H44Br2N2O8 | Physical property | Density | 1.275 | 3.333333e-05 | g/cm3
Homopolymer | poly[(dioctyl 4,4'-diamino-6,6'-dibromobiphenyl-2,2'-dicarboxylate)-alt-(biphenyl-3,3',4,4'-tetracarboxylic anhydride)] | P432305 | C46H44Br2N2O8 | Physical property | Specific volume | 0.784 | 1.2e-05 | cm3/g
Homopolymer | poly[(dioctyl 4,4'-diamino-6,6'-dibromobiphenyl-2,2'-dicarboxylate)-alt-(biphenyl-3,3',4,4'-tetracarboxylic anhydride)] | P432305 | C46H44Br2N2O8 | Thermal property | Glass transition temperature | 135.5 | 0.3333333 | C
Homopolymer | poly[(dioctyl 4,4'-diamino-6,6'-dibromobiphenyl-2,2'-dicarboxylate)-alt-(biphenyl-3,3',4,4'-tetracarboxylic anhydride)] | P432305 | C46H44Br2N2O8 | Polymer Information | SMILES | CCCCCCCCOC(=O)c1cc(cc(c1c1c(Br)cc(cc1C(=O)OCCCCCCCC)*)Br)N1C(=O)c2c(C1=O)cc(cc2)c1ccc2c(c1)C(=O)N(C2=O)*
Homopolymer | poly[(dihexyl 4,4'-diamino-6,6'-dibromobiphenyl-2,2'-dicarboxylate)-alt-(biphenyl-3,3',4,4'-tetracarboxylic anhydride)] | P432306 | C42H36Br2N2O8 | Physical property | Density | 1.335 | 0 | g/cm3
Homopolymer | poly[(dihexyl 4,4'-diamino-6,6'-dibromobiphenyl-2,2'-dicarboxylate)-alt-(biphenyl-3,3',4,4'-tetracarboxylic anhydride)] | P432306 | C42H36Br2N2O8 | Physical property | Specific volume | 0.7491 | 0 | cm3/g
Homopolymer | poly[(dihexyl 4,4'-diamino-6,6'-dibromobiphenyl-2,2'-dicarboxylate)-alt-(biphenyl-3,3',4,4'-tetracarboxylic anhydride)] | P432306 | C42H36Br2N2O8 | Thermal property | Glass transition temperature | 154 | 12 | C
Homopolymer | poly[(dihexyl 4,4'-diamino-6,6'-dibromobiphenyl-2,2'-dicarboxylate)-alt-(biphenyl-3,3',4,4'-tetracarboxylic anhydride)] | P432306 | C42H36Br2N2O8 | Tensile property | Dynamic mechanical properties storage modulus | 1.2 | 0 | GPa
Homopolymer | poly[(dihexyl 4,4'-diamino-6,6'-dibromobiphenyl-2,2'-dicarboxylate)-alt-(biphenyl-3,3',4,4'-tetracarboxylic anhydride)] | P432306 | C42H36Br2N2O8 | Tensile property | Dynamic mechanical properties loss modulus | 0.24 | 0 | GPa
Homopolymer | poly[(dihexyl 4,4'-diamino-6,6'-dibromobiphenyl-2,2'-dicarboxylate)-alt-(biphenyl-3,3',4,4'-tetracarboxylic anhydride)] | P432306 | C42H36Br2N2O8 | Polymer Information | SMILES | CCCCCCOC(=O)c1cc(cc(c1c1c(Br)cc(cc1C(=O)OCCCCCC)*)Br)N1C(=O)c2c(C1=O)cc(cc2)c1ccc2c(c1)C(=O)N(C2=O)*
Homopolymer | poly[(dibutyl 4,4'-diamino-6,6'-dibromobiphenyl-2,2'-dicarboxylate)-alt-(biphenyl-3,3',4,4'-tetracarboxylic anhydride)] | P432307 | C38H28Br2N2O8 | Physical property | Density | 1.387 | 0 | g/cm3
Homopolymer | poly[(dibutyl 4,4'-diamino-6,6'-dibromobiphenyl-2,2'-dicarboxylate)-alt-(biphenyl-3,3',4,4'-tetracarboxylic anhydride)] | P432307 | C38H28Br2N2O8 | Physical property | Specific volume | 0.721 | 0 | cm3/g
Homopolymer | poly[(dibutyl 4,4'-diamino-6,6'-dibromobiphenyl-2,2'-dicarboxylate)-alt-(biphenyl-3,3',4,4'-tetracarboxylic anhydride)] | P432307 | C38H28Br2N2O8 | Thermal property | Glass transition temperature | 196 | 5.333333 | C
Homopolymer | poly[(dibutyl 4,4'-diamino-6,6'-dibromobiphenyl-2,2'-dicarboxylate)-alt-(biphenyl-3,3',4,4'-tetracarboxylic anhydride)] | P432307 | C38H28Br2N2O8 | Polymer Information | SMILES | CCCCOC(=O)c1cc(cc(c1c1c(Br)cc(cc1C(=O)OCCCC)*)Br)N1C(=O)c2c(C1=O)cc(cc2)c1ccc2c(c1)C(=O)N(C2=O)*
Homopolymer | poly[(1-octyl-2,5-dioxopyrrolidine-3,4-diyl)(1-phenylethylene)] | P432308 | C20H27NO2 | Physical property | Density | 1.088 | 0 | g/cm3
Homopolymer | poly[(1-octyl-2,5-dioxopyrrolidine-3,4-diyl)(1-phenylethylene)] | P432308 | C20H27NO2 | Physical property | Specific volume | 0.9191 | 0 | cm3/g
Homopolymer | poly[(1-octyl-2,5-dioxopyrrolidine-3,4-diyl)(1-phenylethylene)] | P432308 | C20H27NO2 | Polymer Information | SMILES | CCCCCCCCN1C(=O)C(C(C1=O)*)C(c1ccccc1)C*
Homopolymer | poly[(1-decyl-2,5-dioxopyrrolidine-3,4-diyl)(1-phenylethylene)] | P432309 | C22H31NO2 | Physical property | Density | 1.071 | 0 | g/cm3
Homopolymer | poly[(1-decyl-2,5-dioxopyrrolidine-3,4-diyl)(1-phenylethylene)] | P432309 | C22H31NO2 | Physical property | Specific volume | 0.9337 | 0 | cm3/g
Homopolymer | poly[(1-decyl-2,5-dioxopyrrolidine-3,4-diyl)(1-phenylethylene)] | P432309 | C22H31NO2 | Polymer Information | SMILES | CCCCCCCCCCN1C(=O)C(C(C1=O)*)C(c1ccccc1)C*
Homopolymer | poly[(1-dodecyl-2,5-dioxopyrrolidine-3,4-diyl)(1-phenylethylene)] | P432310 | C24H35NO2 | Physical property | Density | 1.055 | 0 | g/cm3
Homopolymer | poly[(1-dodecyl-2,5-dioxopyrrolidine-3,4-diyl)(1-phenylethylene)] | P432310 | C24H35NO2 | Physical property | Specific volume | 0.9479 | 0 | cm3/g
Homopolymer | poly[(1-dodecyl-2,5-dioxopyrrolidine-3,4-diyl)(1-phenylethylene)] | P432310 | C24H35NO2 | Thermal property | Glass transition temperature | 70 | 0 | C
Homopolymer | poly[(1-dodecyl-2,5-dioxopyrrolidine-3,4-diyl)(1-phenylethylene)] | P432310 | C24H35NO2 | Physicochemical property | Surface tension | 22.465 | 0.6816333 | mN/m
Homopolymer | poly[(1-dodecyl-2,5-dioxopyrrolidine-3,4-diyl)(1-phenylethylene)] | P432310 | C24H35NO2 | Physicochemical property | Contact angle | 100.95 | 1.763333 | degree
Homopolymer | poly[(1-dodecyl-2,5-dioxopyrrolidine-3,4-diyl)(1-phenylethylene)] | P432310 | C24H35NO2 | Polymer Information | SMILES | CCCCCCCCCCCCN1C(=O)C(C(C1=O)*)C(c1ccccc1)C*
Homopolymer | poly[(2,5-dioxo-1-tetradecylpyrrolidine-3,4-diyl)(1-phenylethylene)] | P432311 | C26H39NO2 | Physical property | Density | 1.043 | 0 | g/cm3
Homopolymer | poly[(2,5-dioxo-1-tetradecylpyrrolidine-3,4-diyl)(1-phenylethylene)] | P432311 | C26H39NO2 | Physical property | Specific volume | 0.9588 | 0 | cm3/g
Homopolymer | poly[(2,5-dioxo-1-tetradecylpyrrolidine-3,4-diyl)(1-phenylethylene)] | P432311 | C26H39NO2 | Polymer Information | SMILES | CCCCCCCCCCCCCCN1C(=O)C(C(C1=O)*)C(c1ccccc1)C*
Homopolymer | poly[(1-hexadecyl-2,5-dioxopyrrolidine-3,4-diyl)(1-phenylethylene)] | P432312 | C28H43NO2 | Physical property | Density | 1.03 | 0 | g/cm3
Homopolymer | poly[(1-hexadecyl-2,5-dioxopyrrolidine-3,4-diyl)(1-phenylethylene)] | P432312 | C28H43NO2 | Physical property | Specific volume | 0.9709 | 0 | cm3/g
Homopolymer | poly[(1-hexadecyl-2,5-dioxopyrrolidine-3,4-diyl)(1-phenylethylene)] | P432312 | C28H43NO2 | Polymer Information | SMILES | CCCCCCCCCCCCCCCCN1C(=O)C(C(C1=O)C(c1ccccc1)C*)*
Homopolymer | poly[(1-octadecyl-2,5-dioxopyrrolidine-3,4-diyl)(1-phenylethylene)] | P432313 | C30H47NO2 | Physical property | Density | 1.016 | 0 | g/cm3
Homopolymer | poly[(1-octadecyl-2,5-dioxopyrrolidine-3,4-diyl)(1-phenylethylene)] | P432313 | C30H47NO2 | Physical property | Specific volume | 0.9843 | 0 | cm3/g
Homopolymer | poly[(1-octadecyl-2,5-dioxopyrrolidine-3,4-diyl)(1-phenylethylene)] | P432313 | C30H47NO2 | Polymer Information | SMILES | CCCCCCCCCCCCCCCCCCN1C(=O)C(C(C1=O)*)C(c1ccccc1)C*
Homopolymer | poly[(3,3'-dimethoxybenzidine)-alt-(pyromellitic anhydride)] | P432314 | C24H14N2O6 | Physical property | Density | 1.39 | 0 | g/cm3
Homopolymer | poly[(3,3'-dimethoxybenzidine)-alt-(pyromellitic anhydride)] | P432314 | C24H14N2O6 | Physical property | Specific volume | 0.719 | 0 | cm3/g
Homopolymer | poly[(3,3'-dimethoxybenzidine)-alt-(pyromellitic anhydride)] | P432314 | C24H14N2O6 | Optical property | Refractive index | 1.6555 | 0.004647956
Homopolymer | poly[(3,3'-dimethoxybenzidine)-alt-(pyromellitic anhydride)] | P432314 | C24H14N2O6 | Thermal property | Glass transition temperature | 328 | 0 | C
Homopolymer | poly[(3,3'-dimethoxybenzidine)-alt-(pyromellitic anhydride)] | P432314 | C24H14N2O6 | Thermal property | Thermal decomposition temperature | 430 | 0 | C
Homopolymer | poly[(3,3'-dimethoxybenzidine)-alt-(pyromellitic anhydride)] | P432314 | C24H14N2O6 | Thermal property | Thermal decomposition weight loss | 0 | 0 | %
Homopolymer | poly[(3,3'-dimethoxybenzidine)-alt-(pyromellitic anhydride)] | P432314 | C24H14N2O6 | Dilute solution property | Intrinsic viscosity eta | 1.143 | 0 | dl/g
Homopolymer | poly[(3,3'-dimethoxybenzidine)-alt-(pyromellitic anhydride)] | P432314 | C24H14N2O6 | Tensile property | Elongation at break | 11 | 0 | %
Homopolymer | poly[(3,3'-dimethoxybenzidine)-alt-(pyromellitic anhydride)] | P432314 | C24H14N2O6 | Tensile property | Tensile stress strength at break | 0.353 | 0 | GPa
Homopolymer | poly[(3,3'-dimethoxybenzidine)-alt-(pyromellitic anhydride)] | P432314 | C24H14N2O6 | Polymer Information | SMILES | COc1cc(ccc1c1ccc(cc1OC)*)n1c(=O)c2c(c1=O)cc1c(c2)c(=O)n(c1=O)*
Homopolymer | poly[(2,2'-difluorobenzidine)-alt-(pyromellitic anhydride)] | P432315 | C22H8F2N2O4 | Physical property | Density | 1.51 | 0 | g/cm3
Homopolymer | poly[(2,2'-difluorobenzidine)-alt-(pyromellitic anhydride)] | P432315 | C22H8F2N2O4 | Physical property | Specific volume | 0.662 | 0 | cm3/g
Homopolymer | poly[(2,2'-difluorobenzidine)-alt-(pyromellitic anhydride)] | P432315 | C22H8F2N2O4 | Optical property | Refractive index | 1.69 | 0.01763333
Homopolymer | poly[(2,2'-difluorobenzidine)-alt-(pyromellitic anhydride)] | P432315 | C22H8F2N2O4 | Thermal property | Glass transition temperature | 398 | 0 | C
Homopolymer | poly[(2,2'-difluorobenzidine)-alt-(pyromellitic anhydride)] | P432315 | C22H8F2N2O4 | Thermal property | Thermal decomposition temperature | 600 | 0 | C
Homopolymer | poly[(2,2'-difluorobenzidine)-alt-(pyromellitic anhydride)] | P432315 | C22H8F2N2O4 | Thermal property | Thermal decomposition weight loss | 0 | 0 | %
Homopolymer | poly[(2,2'-difluorobenzidine)-alt-(pyromellitic anhydride)] | P432315 | C22H8F2N2O4 | Dilute solution property | Intrinsic viscosity eta | 1.001 | 0 | dl/g
Homopolymer | poly[(2,2'-difluorobenzidine)-alt-(pyromellitic anhydride)] | P432315 | C22H8F2N2O4 | Tensile property | Elongation at break | 4 | 0 | %
Homopolymer | poly[(2,2'-difluorobenzidine)-alt-(pyromellitic anhydride)] | P432315 | C22H8F2N2O4 | Tensile property | Tensile stress strength at break | 0.2 | 0 | GPa
Homopolymer | poly[(2,2'-difluorobenzidine)-alt-(pyromellitic anhydride)] | P432315 | C22H8F2N2O4 | Polymer Information | SMILES | *c1ccc(c(c1)F)c1ccc(cc1F)n1c(=O)c2c(c1=O)cc1c(c2)c(=O)n(c1=O)*
Homopolymer | poly[(m-phenylenediamine)-alt-(5,5'-isophthaloyldiphthalic anhydride)] | P432316 | C30H14N2O6 | Thermal property | Glass transition temperature | 259.5 | 27 | C
Homopolymer | poly[(m-phenylenediamine)-alt-(5,5'-isophthaloyldiphthalic anhydride)] | P432316 | C30H14N2O6 | Thermal property | Thermal decomposition temperature | 585 | 0 | C
Homopolymer | poly[(m-phenylenediamine)-alt-(5,5'-isophthaloyldiphthalic anhydride)] | P432316 | C30H14N2O6 | Thermal property | Thermal decomposition weight loss | 0 | 0 | %
Homopolymer | poly[(m-phenylenediamine)-alt-(5,5'-isophthaloyldiphthalic anhydride)] | P432316 | C30H14N2O6 | Tensile property | Tensile modulus | 3 | 0 | GPa
Homopolymer | poly[(m-phenylenediamine)-alt-(5,5'-isophthaloyldiphthalic anhydride)] | P432316 | C30H14N2O6 | Tensile property | Tensile stress strength at break | 0.135 | 0 | GPa
Homopolymer | poly[(m-phenylenediamine)-alt-(5,5'-isophthaloyldiphthalic anhydride)] | P432316 | C30H14N2O6 | Polymer Information | SMILES | *c1ccc2c(c1)C(=O)N(C2=O)c1cccc(c1)N1C(=O)c2c(C1=O)cc(cc2)C(=O)c1cccc(c1)C(=O)*
Homopolymer | poly{[4,4'-(hexafluoroisopropylidene)bisaniline]-alt-(5,5'-isophthaloyldiphthalic anhydride)} | P432317 | C39H18F6N2O6 | Thermal property | Glass transition temperature | 262.5 | 16.33333 | C
Homopolymer | poly{[4,4'-(hexafluoroisopropylidene)bisaniline]-alt-(5,5'-isophthaloyldiphthalic anhydride)} | P432317 | C39H18F6N2O6 | Thermal property | Thermal decomposition temperature | 562.5 | 75 | C
Homopolymer | poly{[4,4'-(hexafluoroisopropylidene)bisaniline]-alt-(5,5'-isophthaloyldiphthalic anhydride)} | P432317 | C39H18F6N2O6 | Thermal property | Thermal decomposition weight loss | 0 | 0 | %
Homopolymer | poly{[4,4'-(hexafluoroisopropylidene)bisaniline]-alt-(5,5'-isophthaloyldiphthalic anhydride)} | P432317 | C39H18F6N2O6 | Tensile property | Tensile modulus | 2.5 | 0 | GPa
Homopolymer | poly{[4,4'-(hexafluoroisopropylidene)bisaniline]-alt-(5,5'-isophthaloyldiphthalic anhydride)} | P432317 | C39H18F6N2O6 | Tensile property | Tensile stress strength at break | 0.118 | 0 | GPa
Homopolymer | poly{[4,4'-(hexafluoroisopropylidene)bisaniline]-alt-(5,5'-isophthaloyldiphthalic anhydride)} | P432317 | C39H18F6N2O6 | Polymer Information | SMILES | FC(C(C(F)(F)F)(c1ccc(cc1)N1C(=O)c2c(C1=O)cc(cc2)*)c1ccc(cc1)N1C(=O)c2c(C1=O)cc(cc2)C(=O)c1cccc(c1)C(=O)*)(F)F
Homopolymer | poly[(4,4'-oxydianiline)-alt-(5,5'-isophthaloyldiphthalic anhydride)] | P432318 | C36H18N2O7 | Thermal property | Glass transition temperature | 244 | 33.33333 | C
Homopolymer | poly[(4,4'-oxydianiline)-alt-(5,5'-isophthaloyldiphthalic anhydride)] | P432318 | C36H18N2O7 | Thermal property | Thermal decomposition temperature | 565 | 33.33333 | C
Homopolymer | poly[(4,4'-oxydianiline)-alt-(5,5'-isophthaloyldiphthalic anhydride)] | P432318 | C36H18N2O7 | Thermal property | Thermal decomposition weight loss | 0 | 0 | %
Homopolymer | poly[(4,4'-oxydianiline)-alt-(5,5'-isophthaloyldiphthalic anhydride)] | P432318 | C36H18N2O7 | Tensile property | Tensile modulus | 2.7 | 0 | GPa
Homopolymer | poly[(4,4'-oxydianiline)-alt-(5,5'-isophthaloyldiphthalic anhydride)] | P432318 | C36H18N2O7 | Tensile property | Tensile stress strength at break | 0.134 | 0 | GPa
Homopolymer | poly[(4,4'-oxydianiline)-alt-(5,5'-isophthaloyldiphthalic anhydride)] | P432318 | C36H18N2O7 | Polymer Information | SMILES | *c1ccc2c(c1)C(=O)N(C2=O)c1ccc(cc1)Oc1ccc(cc1)N1C(=O)c2c(C1=O)cc(cc2)C(=O)c1cccc(c1)C(=O)*
Homopolymer | poly({4,4'-[sulfonylbis(4,1-phenyleneoxy)]dianiline}-alt-(5,5'-isophthaloyldiphthalic anhydride)) | P432319 | C48H26N2O10S | Thermal property | Glass transition temperature | 249 | 5.333333 | C
Homopolymer | poly({4,4'-[sulfonylbis(4,1-phenyleneoxy)]dianiline}-alt-(5,5'-isophthaloyldiphthalic anhydride)) | P432319 | C48H26N2O10S | Thermal property | Thermal decomposition temperature | 550 | 0 | C
Homopolymer | poly({4,4'-[sulfonylbis(4,1-phenyleneoxy)]dianiline}-alt-(5,5'-isophthaloyldiphthalic anhydride)) | P432319 | C48H26N2O10S | Thermal property | Thermal decomposition weight loss | 0 | 0 | %
Homopolymer | poly({4,4'-[sulfonylbis(4,1-phenyleneoxy)]dianiline}-alt-(5,5'-isophthaloyldiphthalic anhydride)) | P432319 | C48H26N2O10S | Tensile property | Tensile modulus | 2.4 | 0 | GPa
Homopolymer | poly({4,4'-[sulfonylbis(4,1-phenyleneoxy)]dianiline}-alt-(5,5'-isophthaloyldiphthalic anhydride)) | P432319 | C48H26N2O10S | Tensile property | Tensile stress strength at break | 0.119 | 0 | GPa
Homopolymer | poly({4,4'-[sulfonylbis(4,1-phenyleneoxy)]dianiline}-alt-(5,5'-isophthaloyldiphthalic anhydride)) | P432319 | C48H26N2O10S | Polymer Information | SMILES | *c1ccc2c(c1)C(=O)N(C2=O)c1ccc(cc1)Oc1ccc(cc1)S(=O)(=O)c1ccc(cc1)Oc1ccc(cc1)N1C(=O)c2c(C1=O)cc(cc2)C(=O)c1cccc(c1)C(=O)*
Homopolymer | poly{(m-phenylenediamine)-alt-[4,4'-(5-tert-butylisophthaloyl)diphthalic anhydride]} | P432320 | C34H22N2O6 | Thermal property | Glass transition temperature | 264.5 | 27 | C
Homopolymer | poly{(m-phenylenediamine)-alt-[4,4'-(5-tert-butylisophthaloyl)diphthalic anhydride]} | P432320 | C34H22N2O6 | Thermal property | Thermal decomposition temperature | 507.5 | 8.333333 | C
Homopolymer | poly{(m-phenylenediamine)-alt-[4,4'-(5-tert-butylisophthaloyl)diphthalic anhydride]} | P432320 | C34H22N2O6 | Thermal property | Thermal decomposition weight loss | 0 | 0 | %
Homopolymer | poly{(m-phenylenediamine)-alt-[4,4'-(5-tert-butylisophthaloyl)diphthalic anhydride]} | P432320 | C34H22N2O6 | Tensile property | Tensile modulus | 2.6 | 0 | GPa
Homopolymer | poly{(m-phenylenediamine)-alt-[4,4'-(5-tert-butylisophthaloyl)diphthalic anhydride]} | P432320 | C34H22N2O6 | Tensile property | Tensile stress strength at break | 0.1 | 0 | GPa
Homopolymer | poly{(m-phenylenediamine)-alt-[4,4'-(5-tert-butylisophthaloyl)diphthalic anhydride]} | P432320 | C34H22N2O6 | Polymer Information | SMILES | *c1ccc2c(c1)C(=O)N(C2=O)c1cccc(c1)N1C(=O)c2c(C1=O)cc(cc2)C(=O)c1cc(cc(c1)C(C)(C)C)C(=O)*
Homopolymer | poly{[4,4'-(hexafluoroisopropylidene)bisaniline]-alt-[4,4'-(5-tert-butylisophthaloyl)diphthalic anhydride]} | P432321 | C43H26F6N2O6 | Thermal property | Glass transition temperature | 267.5 | 8.333333 | C
Homopolymer | poly{[4,4'-(hexafluoroisopropylidene)bisaniline]-alt-[4,4'-(5-tert-butylisophthaloyl)diphthalic anhydride]} | P432321 | C43H26F6N2O6 | Thermal property | Thermal decomposition temperature | 517.5 | 75 | C
Homopolymer | poly{[4,4'-(hexafluoroisopropylidene)bisaniline]-alt-[4,4'-(5-tert-butylisophthaloyl)diphthalic anhydride]} | P432321 | C43H26F6N2O6 | Thermal property | Thermal decomposition weight loss | 0 | 0 | %
Homopolymer | poly{[4,4'-(hexafluoroisopropylidene)bisaniline]-alt-[4,4'-(5-tert-butylisophthaloyl)diphthalic anhydride]} | P432321 | C43H26F6N2O6 | Tensile property | Tensile modulus | 2.3 | 0 | GPa
Homopolymer | poly{[4,4'-(hexafluoroisopropylidene)bisaniline]-alt-[4,4'-(5-tert-butylisophthaloyl)diphthalic anhydride]} | P432321 | C43H26F6N2O6 | Tensile property | Tensile stress strength at break | 0.073 | 0 | GPa
Homopolymer | poly{[4,4'-(hexafluoroisopropylidene)bisaniline]-alt-[4,4'-(5-tert-butylisophthaloyl)diphthalic anhydride]} | P432321 | C43H26F6N2O6 | Polymer Information | SMILES | FC(C(C(F)(F)F)(c1ccc(cc1)N1C(=O)c2c(C1=O)cc(cc2)*)c1ccc(cc1)N1C(=O)c2c(C1=O)cc(cc2)C(=O)c1cc(cc(c1)C(C)(C)C)C(=O)*)(F)F
Homopolymer | poly{(4,4'-oxydianiline)-alt-[4,4'-(5-tert-butylisophthaloyl)diphthalic anhydride]} | P432322 | C40H26N2O7 | Thermal property | Glass transition temperature | 252.5 | 3 | C
Homopolymer | poly{(4,4'-oxydianiline)-alt-[4,4'-(5-tert-butylisophthaloyl)diphthalic anhydride]} | P432322 | C40H26N2O7 | Thermal property | Thermal decomposition temperature | 525 | 0 | C
Homopolymer | poly{(4,4'-oxydianiline)-alt-[4,4'-(5-tert-butylisophthaloyl)diphthalic anhydride]} | P432322 | C40H26N2O7 | Thermal property | Thermal decomposition weight loss | 0 | 0 | %
Homopolymer | poly{(4,4'-oxydianiline)-alt-[4,4'-(5-tert-butylisophthaloyl)diphthalic anhydride]} | P432322 | C40H26N2O7 | Tensile property | Tensile modulus | 2.4 | 0 | GPa
Homopolymer | poly{(4,4'-oxydianiline)-alt-[4,4'-(5-tert-butylisophthaloyl)diphthalic anhydride]} | P432322 | C40H26N2O7 | Tensile property | Tensile stress strength at break | 0.094 | 0 | GPa
Homopolymer | poly{(4,4'-oxydianiline)-alt-[4,4'-(5-tert-butylisophthaloyl)diphthalic anhydride]} | P432322 | C40H26N2O7 | Polymer Information | SMILES | *c1ccc2c(c1)C(=O)N(C2=O)c1ccc(cc1)Oc1ccc(cc1)N1C(=O)c2c(C1=O)cc(cc2)C(=O)c1cc(cc(c1)C(C)(C)C)C(=O)*
Homopolymer | poly({4,4'-[sulfonylbis(4,1-phenyleneoxy)]dianiline}-alt-[4,4'-(5-tert-butylisophthaloyl)diphthalic anhydride]) | P432323 | C52H34N2O10S | Thermal property | Glass transition temperature | 254.5 | 3 | C
Homopolymer | poly({4,4'-[sulfonylbis(4,1-phenyleneoxy)]dianiline}-alt-[4,4'-(5-tert-butylisophthaloyl)diphthalic anhydride]) | P432323 | C52H34N2O10S | Thermal property | Thermal decomposition temperature | 517.5 | 8.333333 | C
Homopolymer | poly({4,4'-[sulfonylbis(4,1-phenyleneoxy)]dianiline}-alt-[4,4'-(5-tert-butylisophthaloyl)diphthalic anhydride]) | P432323 | C52H34N2O10S | Thermal property | Thermal decomposition weight loss | 0 | 0 | %
Homopolymer | poly({4,4'-[sulfonylbis(4,1-phenyleneoxy)]dianiline}-alt-[4,4'-(5-tert-butylisophthaloyl)diphthalic anhydride]) | P432323 | C52H34N2O10S | Tensile property | Tensile modulus | 2.2 | 0 | GPa
Homopolymer | poly({4,4'-[sulfonylbis(4,1-phenyleneoxy)]dianiline}-alt-[4,4'-(5-tert-butylisophthaloyl)diphthalic anhydride]) | P432323 | C52H34N2O10S | Tensile property | Tensile stress strength at break | 0.093 | 0 | GPa
Homopolymer | poly({4,4'-[sulfonylbis(4,1-phenyleneoxy)]dianiline}-alt-[4,4'-(5-tert-butylisophthaloyl)diphthalic anhydride]) | P432323 | C52H34N2O10S | Polymer Information | SMILES | *c1ccc2c(c1)C(=O)N(C2=O)c1ccc(cc1)Oc1ccc(cc1)S(=O)(=O)c1ccc(cc1)Oc1ccc(cc1)N1C(=O)c2c(C1=O)cc(cc2)C(=O)c1cc(cc(c1)C(C)(C)C)C(=O)*
Homopolymer | poly{(m-phenylenediamine)-alt-[4,4'-(5-phenylisophthaloyl)diphthalic anhydride]} | P432324 | C36H18N2O6 | Thermal property | Glass transition temperature | 266.5 | 40.33333 | C
Homopolymer | poly{(m-phenylenediamine)-alt-[4,4'-(5-phenylisophthaloyl)diphthalic anhydride]} | P432324 | C36H18N2O6 | Thermal property | Thermal decomposition temperature | 547.5 | 75 | C
Homopolymer | poly{(m-phenylenediamine)-alt-[4,4'-(5-phenylisophthaloyl)diphthalic anhydride]} | P432324 | C36H18N2O6 | Thermal property | Thermal decomposition weight loss | 0 | 0 | %
Homopolymer | poly{(m-phenylenediamine)-alt-[4,4'-(5-phenylisophthaloyl)diphthalic anhydride]} | P432324 | C36H18N2O6 | Tensile property | Tensile modulus | 2.8 | 0 | GPa
Homopolymer | poly{(m-phenylenediamine)-alt-[4,4'-(5-phenylisophthaloyl)diphthalic anhydride]} | P432324 | C36H18N2O6 | Tensile property | Tensile stress strength at break | 0.103 | 0 | GPa
Homopolymer | poly{(m-phenylenediamine)-alt-[4,4'-(5-phenylisophthaloyl)diphthalic anhydride]} | P432324 | C36H18N2O6 | Polymer Information | SMILES | *c1ccc2c(c1)C(=O)N(C2=O)c1cccc(c1)N1C(=O)c2c(C1=O)cc(cc2)C(=O)c1cc(cc(c1)c1ccccc1)C(=O)*
Homopolymer | poly{[4,4'-(hexafluoroisopropylidene)bisaniline]-alt-[4,4'-(5-phenylisophthaloyl)diphthalic anhydride]} | P432325 | C45H22F6N2O6 | Thermal property | Glass transition temperature | 260.5 | 0.3333333 | C
Homopolymer | poly{[4,4'-(hexafluoroisopropylidene)bisaniline]-alt-[4,4'-(5-phenylisophthaloyl)diphthalic anhydride]} | P432325 | C45H22F6N2O6 | Thermal property | Thermal decomposition temperature | 547.5 | 8.333333 | C
Homopolymer | poly{[4,4'-(hexafluoroisopropylidene)bisaniline]-alt-[4,4'-(5-phenylisophthaloyl)diphthalic anhydride]} | P432325 | C45H22F6N2O6 | Thermal property | Thermal decomposition weight loss | 0 | 0 | %
Homopolymer | poly{[4,4'-(hexafluoroisopropylidene)bisaniline]-alt-[4,4'-(5-phenylisophthaloyl)diphthalic anhydride]} | P432325 | C45H22F6N2O6 | Polymer Information | SMILES | *c1ccc2c(c1)C(=O)N(C2=O)c1ccc(cc1)C(C(F)(F)F)(C(F)(F)F)c1ccc(cc1)N1C(=O)c2c(C1=O)cc(cc2)C(=O)c1cc(cc(c1)c1ccccc1)C(=O)*
Homopolymer | poly{(4,4'-oxydianiline)-alt-[4,4'-(5-phenylisophthaloyl)diphthalic anhydride]} | P432326 | C42H22N2O7 | Thermal property | Glass transition temperature | 258.5 | 16.33333 | C
Homopolymer | poly{(4,4'-oxydianiline)-alt-[4,4'-(5-phenylisophthaloyl)diphthalic anhydride]} | P432326 | C42H22N2O7 | Thermal property | Thermal decomposition temperature | 542.5 | 8.333333 | C
Homopolymer | poly{(4,4'-oxydianiline)-alt-[4,4'-(5-phenylisophthaloyl)diphthalic anhydride]} | P432326 | C42H22N2O7 | Thermal property | Thermal decomposition weight loss | 0 | 0 | %
Homopolymer | poly{(4,4'-oxydianiline)-alt-[4,4'-(5-phenylisophthaloyl)diphthalic anhydride]} | P432326 | C42H22N2O7 | Tensile property | Tensile modulus | 2.5 | 0 | GPa
Homopolymer | poly{(4,4'-oxydianiline)-alt-[4,4'-(5-phenylisophthaloyl)diphthalic anhydride]} | P432326 | C42H22N2O7 | Tensile property | Tensile stress strength at break | 0.118 | 0 | GPa
Homopolymer | poly{(4,4'-oxydianiline)-alt-[4,4'-(5-phenylisophthaloyl)diphthalic anhydride]} | P432326 | C42H22N2O7 | Polymer Information | SMILES | *c1ccc2c(c1)C(=O)N(C2=O)c1ccc(cc1)Oc1ccc(cc1)N1C(=O)c2c(C1=O)cc(cc2)C(=O)c1cc(cc(c1)c1ccccc1)C(=O)*
Homopolymer | poly({4,4'-[sulfonylbis(4,1-phenyleneoxy)]dianiline}-alt-[4,4'-(5-phenylisophthaloyl)diphthalic anhydride]) | P432327 | C54H30N2O10S | Thermal property | Glass transition temperature | 256.5 | 0.3333333 | C
Homopolymer | poly({4,4'-[sulfonylbis(4,1-phenyleneoxy)]dianiline}-alt-[4,4'-(5-phenylisophthaloyl)diphthalic anhydride]) | P432327 | C54H30N2O10S | Thermal property | Thermal decomposition temperature | 540 | 33.33333 | C
Homopolymer | poly({4,4'-[sulfonylbis(4,1-phenyleneoxy)]dianiline}-alt-[4,4'-(5-phenylisophthaloyl)diphthalic anhydride]) | P432327 | C54H30N2O10S | Thermal property | Thermal decomposition weight loss | 0 | 0 | %
Homopolymer | poly({4,4'-[sulfonylbis(4,1-phenyleneoxy)]dianiline}-alt-[4,4'-(5-phenylisophthaloyl)diphthalic anhydride]) | P432327 | C54H30N2O10S | Tensile property | Tensile modulus | 2.4 | 0 | GPa
Homopolymer | poly({4,4'-[sulfonylbis(4,1-phenyleneoxy)]dianiline}-alt-[4,4'-(5-phenylisophthaloyl)diphthalic anhydride]) | P432327 | C54H30N2O10S | Tensile property | Tensile stress strength at break | 0.102 | 0 | GPa
Homopolymer | poly({4,4'-[sulfonylbis(4,1-phenyleneoxy)]dianiline}-alt-[4,4'-(5-phenylisophthaloyl)diphthalic anhydride]) | P432327 | C54H30N2O10S | Polymer Information | SMILES | *c1ccc2c(c1)C(=O)N(C2=O)c1ccc(cc1)Oc1ccc(cc1)S(=O)(=O)c1ccc(cc1)Oc1ccc(cc1)N1C(=O)c2c(C1=O)cc(cc2)C(=O)c1cc(cc(c1)c1ccccc1)C(=O)*
Homopolymer | poly[(2-{[6-({4-[4-(dimethylamino)styryl]phenyl}sulfonyl)hexyl]oxy}-1,4-phenylenediamine)-alt-(trimellitic anhydride chloride)] | P432328 | C37H35N3O6S | Polymer Information | SMILES | *C(=O)Nc1ccc(cc1OCCCCCCS(=O)(=O)c1ccc(cc1)C=Cc1ccc(cc1)N(C)C)N1C(=O)c2c(C1=O)cc(cc2)*
Homopolymer | poly[(2-{[6-({4-[4-(dimethylamino)styryl]phenyl}sulfonyl)hexyl]oxy}-1,4-phenylenediamine)-alt-(trimellitic anhydride chloride)] | P432329 | C37H35N3O6S | Polymer Information | SMILES | *C(=O)Nc1ccc(c(c1)OCCCCCCS(=O)(=O)c1ccc(cc1)C=Cc1ccc(cc1)N(C)C)N1C(=O)c2c(C1=O)cc(cc2)*
Homopolymer | poly[(2-{[6-({4-[4-(dimethylamino)styryl]phenyl}sulfonyl)hexyl]oxy}-1,4-phenylenediamine)-alt-[3-(5-carboxy-1,3-dioxoisoindoline-2-yl)benzoic acid]] | P432330 | C44H40N4O7S | Polymer Information | SMILES | *C(=O)Nc1ccc(cc1OCCCCCCS(=O)(=O)c1ccc(cc1)C=Cc1ccc(cc1)N(C)C)NC(=O)c1cccc(c1)N1C(=O)c2c(C1=O)cc(cc2)*
Homopolymer | poly({2-[6-(4-{2-[4-(dimethylamino)phenyl]vinyl}phenylsulfonyl)hexyloxy]-1,4-phenylenediamine}-alt-[2-(3-carboxyphenyl)-1,3-dioxoisoindoline-5-carboxylic acid]) | P432331 | C44H40N4O7S | Polymer Information | SMILES | *C(=O)Nc1ccc(c(c1)OCCCCCCS(=O)(=O)c1ccc(cc1)C=Cc1ccc(cc1)N(C)C)NC(=O)c1cccc(c1)N1C(=O)c2c(C1=O)cc(cc2)*
Homopolymer | poly({2-[6-(4-{2-[4-(dimethylamino)phenyl]vinyl}phenylsulfonyl)hexyloxy]-1,4-phenylenediamine}-alt-{1,1',3,3'-tetraoxo-2,2'-[oxybis(4,1-phenylene)]diisoindoline-5-carboxylic acid}) | P432332 | C58H47N5O10S | Optical property | Refractive index | 1.651 | 0
Homopolymer | poly({2-[6-(4-{2-[4-(dimethylamino)phenyl]vinyl}phenylsulfonyl)hexyloxy]-1,4-phenylenediamine}-alt-{1,1',3,3'-tetraoxo-2,2'-[oxybis(4,1-phenylene)]diisoindoline-5-carboxylic acid}) | P432332 | C58H47N5O10S | Thermal property | Glass transition temperature | 192 | 0 | C
Homopolymer | poly({2-[6-(4-{2-[4-(dimethylamino)phenyl]vinyl}phenylsulfonyl)hexyloxy]-1,4-phenylenediamine}-alt-{1,1',3,3'-tetraoxo-2,2'-[oxybis(4,1-phenylene)]diisoindoline-5-carboxylic acid}) | P432332 | C58H47N5O10S | Thermal property | Thermal decomposition temperature | 236 | 0 | C
Homopolymer | poly({2-[6-(4-{2-[4-(dimethylamino)phenyl]vinyl}phenylsulfonyl)hexyloxy]-1,4-phenylenediamine}-alt-{1,1',3,3'-tetraoxo-2,2'-[oxybis(4,1-phenylene)]diisoindoline-5-carboxylic acid}) | P432332 | C58H47N5O10S | Thermal property | Thermal decomposition weight loss | 0 | 0 | %
Homopolymer | poly({2-[6-(4-{2-[4-(dimethylamino)phenyl]vinyl}phenylsulfonyl)hexyloxy]-1,4-phenylenediamine}-alt-{1,1',3,3'-tetraoxo-2,2'-[oxybis(4,1-phenylene)]diisoindoline-5-carboxylic acid}) | P432332 | C58H47N5O10S | Polymer Information | SMILES | *C(=O)Nc1ccc(c(c1)OCCCCCCS(=O)(=O)c1ccc(cc1)C=Cc1ccc(cc1)N(C)C)NC(=O)c1ccc2c(c1)C(=O)N(C2=O)c1ccc(cc1)Oc1ccc(cc1)N1C(=O)c2c(C1=O)cc(cc2)*
Homopolymer | poly({4,4'-[(phenylimino)bis(ethyleneoxy)]dianiline}-alt-[4,4'-(hexafluoroisopropylidene)bis(phthalic anhydride)]) | P432333 | C41H27F6N3O6 | Thermal property | Glass transition temperature | 170 | 0 | C
Homopolymer | poly({4,4'-[(phenylimino)bis(ethyleneoxy)]dianiline}-alt-[4,4'-(hexafluoroisopropylidene)bis(phthalic anhydride)]) | P432333 | C41H27F6N3O6 | Thermal property | Thermal decomposition temperature | 340 | 0 | C
Homopolymer | poly({4,4'-[(phenylimino)bis(ethyleneoxy)]dianiline}-alt-[4,4'-(hexafluoroisopropylidene)bis(phthalic anhydride)]) | P432333 | C41H27F6N3O6 | Thermal property | Thermal decomposition weight loss | 0 | 0 | %
Homopolymer | poly({4,4'-[(phenylimino)bis(ethyleneoxy)]dianiline}-alt-[4,4'-(hexafluoroisopropylidene)bis(phthalic anhydride)]) | P432333 | C41H27F6N3O6 | Polymer Information | SMILES | *c1ccc2c(c1)C(=O)N(C2=O)c1ccc(cc1)OCCN(c1ccccc1)CCOc1ccc(cc1)N1C(=O)c2c(C1=O)cc(cc2)C(C(F)(F)F)(C(F)(F)F)*
Homopolymer | poly([4,4'-(hexafluoroisopropylidene)bis(phthalic anhydride)]-alt-{4,4'-[(phenylimino)bis(ethyleneoxy)]dianiline}) | P432334 | C46H26F6N6O6 | Thermal property | Glass transition temperature | 218 | 0 | C
Homopolymer | poly([4,4'-(hexafluoroisopropylidene)bis(phthalic anhydride)]-alt-{4,4'-[(phenylimino)bis(ethyleneoxy)]dianiline}) | P432334 | C46H26F6N6O6 | Thermal property | Thermal decomposition temperature | 345 | 0 | C
Homopolymer | poly([4,4'-(hexafluoroisopropylidene)bis(phthalic anhydride)]-alt-{4,4'-[(phenylimino)bis(ethyleneoxy)]dianiline}) | P432334 | C46H26F6N6O6 | Thermal property | Thermal decomposition weight loss | 0 | 0 | %
Homopolymer | poly([4,4'-(hexafluoroisopropylidene)bis(phthalic anhydride)]-alt-{4,4'-[(phenylimino)bis(ethyleneoxy)]dianiline}) | P432334 | C46H26F6N6O6 | Polymer Information | SMILES | N#CC(=C(c1ccc(cc1)N(CCOc1ccc(cc1)N1C(=O)c2c(C1=O)cc(cc2)*)CCOc1ccc(cc1)N1C(=O)c2c(C1=O)cc(cc2)C(C(F)(F)F)(C(F)(F)F)*)C#N)C#N
Homopolymer | poly((4,4'-methylenebisaniline)-alt-{4,4'-[({4-[2-(4-nitrophenyl)vinyl]phenyl}imino)bis(ethyleneoxy)]diphthalic anhydride}) | P432335 | C47H34N4O8 | Thermal property | Glass transition temperature | 160.7 | 0 | C
Homopolymer | poly((4,4'-methylenebisaniline)-alt-{4,4'-[({4-[2-(4-nitrophenyl)vinyl]phenyl}imino)bis(ethyleneoxy)]diphthalic anhydride}) | P432335 | C47H34N4O8 | Thermal property | Thermal decomposition temperature | 272.32 | 0 | C
Homopolymer | poly((4,4'-methylenebisaniline)-alt-{4,4'-[({4-[2-(4-nitrophenyl)vinyl]phenyl}imino)bis(ethyleneoxy)]diphthalic anhydride}) | P432335 | C47H34N4O8 | Thermal property | Thermal decomposition weight loss | 0 | 0 | %
Homopolymer | poly((4,4'-methylenebisaniline)-alt-{4,4'-[({4-[2-(4-nitrophenyl)vinyl]phenyl}imino)bis(ethyleneoxy)]diphthalic anhydride}) | P432335 | C47H34N4O8 | Polymer Information | SMILES | *c1ccc(cc1)Cc1ccc(cc1)N1C(=O)c2c(C1=O)cc(cc2)OCCN(c1ccc(cc1)C=Cc1ccc(cc1)[N+](=O)[O-])CCOc1ccc2c(c1)C(=O)N(C2=O)*
Homopolymer | poly([4,4'-(hexafluoroisopropylidene)bisaniline]-alt-{4,4'-[({4-[2-(4-nitrophenyl)vinyl]phenyl}imino)bis(ethyleneoxy)]diphthalic anhydride}) | P432336 | C49H32F6N4O8 | Thermal property | Glass transition temperature | 180.7 | 0 | C
Homopolymer | poly([4,4'-(hexafluoroisopropylidene)bisaniline]-alt-{4,4'-[({4-[2-(4-nitrophenyl)vinyl]phenyl}imino)bis(ethyleneoxy)]diphthalic anhydride}) | P432336 | C49H32F6N4O8 | Thermal property | Thermal decomposition temperature | 280.8 | 0 | C
Homopolymer | poly([4,4'-(hexafluoroisopropylidene)bisaniline]-alt-{4,4'-[({4-[2-(4-nitrophenyl)vinyl]phenyl}imino)bis(ethyleneoxy)]diphthalic anhydride}) | P432336 | C49H32F6N4O8 | Thermal property | Thermal decomposition weight loss | 0 | 0 | %
Homopolymer | poly([4,4'-(hexafluoroisopropylidene)bisaniline]-alt-{4,4'-[({4-[2-(4-nitrophenyl)vinyl]phenyl}imino)bis(ethyleneoxy)]diphthalic anhydride}) | P432336 | C49H32F6N4O8 | Polymer Information | SMILES | *c1ccc(cc1)C(C(F)(F)F)(C(F)(F)F)c1ccc(cc1)N1C(=O)c2c(C1=O)cc(cc2)OCCN(c1ccc(cc1)C=Cc1ccc(cc1)[N+](=O)[O-])CCOc1ccc2c(c1)C(=O)N(C2=O)*
Homopolymer | poly{[cyclohexane-1,3-bis(methylamine)]-alt-(pyromellitic anhydride)} | P432337 | C18H16N2O4 | Thermal property | Glass transition temperature | 263 | 0 | C
Homopolymer | poly{[cyclohexane-1,3-bis(methylamine)]-alt-(pyromellitic anhydride)} | P432337 | C18H16N2O4 | Thermal property | Thermal decomposition temperature | 417 | 0 | C
Homopolymer | poly{[cyclohexane-1,3-bis(methylamine)]-alt-(pyromellitic anhydride)} | P432337 | C18H16N2O4 | Thermal property | Thermal decomposition weight loss | 0 | 0 | %
Homopolymer | poly{[cyclohexane-1,3-bis(methylamine)]-alt-(pyromellitic anhydride)} | P432337 | C18H16N2O4 | Polymer Information | SMILES | *CC1CCCC(C1)Cn1c(=O)c2c(c1=O)cc1c(c2)c(=O)n(c1=O)*
Homopolymer | poly{[cyclohexane-1,3-bis(methylamine)]-alt-(biphenyl-3,3',4,4'-tetracarboxylic anhydride)} | P432338 | C24H20N2O4 | Thermal property | Glass transition temperature | 234 | 0 | C
Homopolymer | poly{[cyclohexane-1,3-bis(methylamine)]-alt-(biphenyl-3,3',4,4'-tetracarboxylic anhydride)} | P432338 | C24H20N2O4 | Thermal property | Thermal decomposition temperature | 417 | 0 | C
Homopolymer | poly{[cyclohexane-1,3-bis(methylamine)]-alt-(biphenyl-3,3',4,4'-tetracarboxylic anhydride)} | P432338 | C24H20N2O4 | Thermal property | Thermal decomposition weight loss | 0 | 0 | %
Homopolymer | poly{[cyclohexane-1,3-bis(methylamine)]-alt-(biphenyl-3,3',4,4'-tetracarboxylic anhydride)} | P432338 | C24H20N2O4 | Polymer Information | SMILES | *CC1CCCC(C1)CN1C(=O)c2c(C1=O)cc(cc2)c1ccc2c(c1)C(=O)N(C2=O)*
Homopolymer | poly{[cyclohexane-1,3-bis(methylamine)]-alt-[4,4'-(hexafluoroisopropylidene)bis(phthalic anhydride)]} | P432339 | C27H20F6N2O4 | Thermal property | Glass transition temperature | 222 | 0 | C
Homopolymer | poly{[cyclohexane-1,3-bis(methylamine)]-alt-[4,4'-(hexafluoroisopropylidene)bis(phthalic anhydride)]} | P432339 | C27H20F6N2O4 | Thermal property | Thermal decomposition temperature | 439 | 0 | C
Homopolymer | poly{[cyclohexane-1,3-bis(methylamine)]-alt-[4,4'-(hexafluoroisopropylidene)bis(phthalic anhydride)]} | P432339 | C27H20F6N2O4 | Thermal property | Thermal decomposition weight loss | 0 | 0 | %
Homopolymer | poly{[cyclohexane-1,3-bis(methylamine)]-alt-[4,4'-(hexafluoroisopropylidene)bis(phthalic anhydride)]} | P432339 | C27H20F6N2O4 | Polymer Information | SMILES | *CC1CCCC(C1)CN1C(=O)c2c(C1=O)cc(cc2)C(C(F)(F)F)(C(F)(F)F)c1ccc2c(c1)C(=O)N(C2=O)*
Homopolymer | poly{[cyclohexane-1,3-bis(methylamine)]-alt-(4,4'-oxydiphthalic anhydride)} | P432340 | C24H20N2O5 | Thermal property | Glass transition temperature | 199 | 0 | C
Homopolymer | poly{[cyclohexane-1,3-bis(methylamine)]-alt-(4,4'-oxydiphthalic anhydride)} | P432340 | C24H20N2O5 | Polymer Information | SMILES | *CC1CCCC(C1)CN1C(=O)c2c(C1=O)cc(cc2)Oc1ccc2c(c1)C(=O)N(C2=O)*
Homopolymer | poly{[bis(4-aminocyclohexyl)methane]-alt-(pyromellitic anhydride)} | P432341 | C23H24N2O4 | Thermal property | Thermal decomposition temperature | 392 | 0 | C
Homopolymer | poly{[bis(4-aminocyclohexyl)methane]-alt-(pyromellitic anhydride)} | P432341 | C23H24N2O4 | Thermal property | Thermal decomposition weight loss | 0 | 0 | %
Homopolymer | poly{[bis(4-aminocyclohexyl)methane]-alt-(pyromellitic anhydride)} | P432341 | C23H24N2O4 | Tensile property | Elongation at break | 33 | 0 | %
Homopolymer | poly{[bis(4-aminocyclohexyl)methane]-alt-(pyromellitic anhydride)} | P432341 | C23H24N2O4 | Tensile property | Tensile stress strength at break | 0.11 | 0 | GPa
Homopolymer | poly{[bis(4-aminocyclohexyl)methane]-alt-(pyromellitic anhydride)} | P432341 | C23H24N2O4 | Polymer Information | SMILES | *C1CCC(CC1)CC1CCC(CC1)n1c(=O)c2c(c1=O)cc1c(c2)c(=O)n(c1=O)*
Homopolymer | poly{[bis(4-aminocyclohexyl)methane]-alt-(biphenyl-3,3',4,4'-tetracarboxylic anhydride)} | P432342 | C29H28N2O4 | Optical property | Refractive index | 1.6102 | 1.8776e-05
Homopolymer | poly{[bis(4-aminocyclohexyl)methane]-alt-(biphenyl-3,3',4,4'-tetracarboxylic anhydride)} | P432342 | C29H28N2O4 | Thermal property | Crystallization temperature | 485 | 0 | C
Homopolymer | poly{[bis(4-aminocyclohexyl)methane]-alt-(biphenyl-3,3',4,4'-tetracarboxylic anhydride)} | P432342 | C29H28N2O4 | Thermal property | Glass transition temperature | 242 | 0 | C
Homopolymer | poly{[bis(4-aminocyclohexyl)methane]-alt-(biphenyl-3,3',4,4'-tetracarboxylic anhydride)} | P432342 | C29H28N2O4 | Thermal property | Thermal decomposition temperature | 435 | 0 | C
Homopolymer | poly{[bis(4-aminocyclohexyl)methane]-alt-(biphenyl-3,3',4,4'-tetracarboxylic anhydride)} | P432342 | C29H28N2O4 | Thermal property | Thermal decomposition weight loss | 0 | 0 | %
Homopolymer | poly{[bis(4-aminocyclohexyl)methane]-alt-(biphenyl-3,3',4,4'-tetracarboxylic anhydride)} | P432342 | C29H28N2O4 | Thermal property | Thermal diffusivity | 1.62e-07 | 0 | m2/s
Homopolymer | poly{[bis(4-aminocyclohexyl)methane]-alt-(biphenyl-3,3',4,4'-tetracarboxylic anhydride)} | P432342 | C29H28N2O4 | Polymer Information | SMILES | *C1CCC(CC1)CC1CCC(CC1)N1C(=O)c2c(C1=O)cc(cc2)c1ccc2c(c1)C(=O)N(C2=O)*
Homopolymer | poly{[bis(4-aminocyclohexyl)methane]-alt-(3,3',4,4'-benzophenone tetracarboxylic dianhydride)} | P432343 | C30H28N2O5 | Thermal property | Crystallization temperature | 496 | 0 | C
Homopolymer | poly{[bis(4-aminocyclohexyl)methane]-alt-(3,3',4,4'-benzophenone tetracarboxylic dianhydride)} | P432343 | C30H28N2O5 | Thermal property | Glass transition temperature | 254 | 0 | C
Homopolymer | poly{[bis(4-aminocyclohexyl)methane]-alt-(3,3',4,4'-benzophenone tetracarboxylic dianhydride)} | P432343 | C30H28N2O5 | Thermal property | Thermal decomposition temperature | 389 | 0 | C
Homopolymer | poly{[bis(4-aminocyclohexyl)methane]-alt-(3,3',4,4'-benzophenone tetracarboxylic dianhydride)} | P432343 | C30H28N2O5 | Thermal property | Thermal decomposition weight loss | 0 | 0 | %
Homopolymer | poly{[bis(4-aminocyclohexyl)methane]-alt-(3,3',4,4'-benzophenone tetracarboxylic dianhydride)} | P432343 | C30H28N2O5 | Polymer Information | SMILES | *c1ccc2c(c1)C(=O)N(C2=O)C1CCC(CC1)CC1CCC(CC1)N1C(=O)c2c(C1=O)cc(cc2)C(=O)*
Homopolymer | poly{[bis(4-aminocyclohexyl)methane]-alt-[4,4'-(hexafluoroisopropylidene)bis(phthalic anhydride)]} | P432344 | C32H28F6N2O4 | Thermal property | Glass transition temperature | 265 | 0 | C
Homopolymer | poly{[bis(4-aminocyclohexyl)methane]-alt-[4,4'-(hexafluoroisopropylidene)bis(phthalic anhydride)]} | P432344 | C32H28F6N2O4 | Thermal property | Thermal decomposition temperature | 429 | 0 | C
Homopolymer | poly{[bis(4-aminocyclohexyl)methane]-alt-[4,4'-(hexafluoroisopropylidene)bis(phthalic anhydride)]} | P432344 | C32H28F6N2O4 | Thermal property | Thermal decomposition weight loss | 0 | 0 | %
Homopolymer | poly{[bis(4-aminocyclohexyl)methane]-alt-[4,4'-(hexafluoroisopropylidene)bis(phthalic anhydride)]} | P432344 | C32H28F6N2O4 | Polymer Information | SMILES | *c1ccc2c(c1)C(=O)N(C2=O)C1CCC(CC1)CC1CCC(CC1)N1C(=O)c2c(C1=O)cc(cc2)C(C(F)(F)F)(C(F)(F)F)*
Homopolymer | poly{[bis(4-aminocyclohexyl)methane]-alt-(4,4'-oxydiphthalic anhydride)} | P432345 | C29H28N2O5 | Thermal property | Glass transition temperature | 240 | 0 | C
Homopolymer | poly{[bis(4-aminocyclohexyl)methane]-alt-(4,4'-oxydiphthalic anhydride)} | P432345 | C29H28N2O5 | Polymer Information | SMILES | *C1CCC(CC1)CC1CCC(CC1)N1C(=O)c2c(C1=O)cc(cc2)Oc1ccc2c(c1)C(=O)N(C2=O)*
Homopolymer | poly[(2,2'-dimethyl-4,4'-methylenedicyclohexanamine)-alt-(pyromellitic anhydride)] | P432346 | C25H28N2O4 | Thermal property | Thermal decomposition temperature | 407 | 0 | C
Homopolymer | poly[(2,2'-dimethyl-4,4'-methylenedicyclohexanamine)-alt-(pyromellitic anhydride)] | P432346 | C25H28N2O4 | Thermal property | Thermal decomposition weight loss | 0 | 0 | %
Homopolymer | poly[(2,2'-dimethyl-4,4'-methylenedicyclohexanamine)-alt-(pyromellitic anhydride)] | P432346 | C25H28N2O4 | Thermal property | Melting temperature | 489 | 0 | C
Homopolymer | poly[(2,2'-dimethyl-4,4'-methylenedicyclohexanamine)-alt-(pyromellitic anhydride)] | P432346 | C25H28N2O4 | Tensile property | Tensile stress strength at break | 0.1105 | 0 | GPa
Homopolymer | poly[(2,2'-dimethyl-4,4'-methylenedicyclohexanamine)-alt-(pyromellitic anhydride)] | P432346 | C25H28N2O4 | Polymer Information | SMILES | CC1CC(CCC1n1c(=O)c2c(c1=O)cc1c(c2)c(=O)n(c1=O)*)CC1CCC(C(C1)C)*
Homopolymer | poly[(2,2'-dimethyl-4,4'-methylenedicyclohexanamine)-alt-(biphenyl-3,3',4,4'-tetracarboxylic anhydride)] | P432347 | C31H32N2O4 | Thermal property | Glass transition temperature | 260 | 0 | C
Homopolymer | poly[(2,2'-dimethyl-4,4'-methylenedicyclohexanamine)-alt-(biphenyl-3,3',4,4'-tetracarboxylic anhydride)] | P432347 | C31H32N2O4 | Thermal property | Thermal decomposition temperature | 421 | 0 | C
Homopolymer | poly[(2,2'-dimethyl-4,4'-methylenedicyclohexanamine)-alt-(biphenyl-3,3',4,4'-tetracarboxylic anhydride)] | P432347 | C31H32N2O4 | Thermal property | Thermal decomposition weight loss | 0 | 0 | %
Homopolymer | poly[(2,2'-dimethyl-4,4'-methylenedicyclohexanamine)-alt-(biphenyl-3,3',4,4'-tetracarboxylic anhydride)] | P432347 | C31H32N2O4 | Tensile property | Tensile stress strength at break | 0.0972 | 0 | GPa
Homopolymer | poly[(2,2'-dimethyl-4,4'-methylenedicyclohexanamine)-alt-(biphenyl-3,3',4,4'-tetracarboxylic anhydride)] | P432347 | C31H32N2O4 | Polymer Information | SMILES | CC1CC(CCC1*)CC1CCC(C(C1)C)N1C(=O)c2c(C1=O)cc(cc2)c1ccc2c(c1)C(=O)N(C2=O)*
Homopolymer | poly[(2,2'-dimethyl-4,4'-methylenedicyclohexanamine)-alt-(3,3',4,4'-benzophenone tetracarboxylic dianhydride)] | P432348 | C32H32N2O5 | Thermal property | Glass transition temperature | 240 | 0 | C
Homopolymer | poly[(2,2'-dimethyl-4,4'-methylenedicyclohexanamine)-alt-(3,3',4,4'-benzophenone tetracarboxylic dianhydride)] | P432348 | C32H32N2O5 | Thermal property | Thermal decomposition temperature | 396 | 0 | C
Homopolymer | poly[(2,2'-dimethyl-4,4'-methylenedicyclohexanamine)-alt-(3,3',4,4'-benzophenone tetracarboxylic dianhydride)] | P432348 | C32H32N2O5 | Thermal property | Thermal decomposition weight loss | 0 | 0 | %
Homopolymer | poly[(2,2'-dimethyl-4,4'-methylenedicyclohexanamine)-alt-(3,3',4,4'-benzophenone tetracarboxylic dianhydride)] | P432348 | C32H32N2O5 | Polymer Information | SMILES | *c1ccc2c(c1)C(=O)N(C2=O)C1CCC(CC1C)CC1CCC(C(C1)C)N1C(=O)c2c(C1=O)cc(cc2)C(=O)*
Homopolymer | poly{(2,2'-dimethyl-4,4'-methylenedicyclohexanamine)-alt-[4,4'-(hexafluoroisopropylidene)bis(phthalic anhydride)]} | P432349 | C34H32F6N2O4 | Thermal property | Glass transition temperature | 225 | 0 | C
Homopolymer | poly{(2,2'-dimethyl-4,4'-methylenedicyclohexanamine)-alt-[4,4'-(hexafluoroisopropylidene)bis(phthalic anhydride)]} | P432349 | C34H32F6N2O4 | Thermal property | Thermal decomposition temperature | 405 | 0 | C
Homopolymer | poly{(2,2'-dimethyl-4,4'-methylenedicyclohexanamine)-alt-[4,4'-(hexafluoroisopropylidene)bis(phthalic anhydride)]} | P432349 | C34H32F6N2O4 | Thermal property | Thermal decomposition weight loss | 0 | 0 | %
Homopolymer | poly{(2,2'-dimethyl-4,4'-methylenedicyclohexanamine)-alt-[4,4'-(hexafluoroisopropylidene)bis(phthalic anhydride)]} | P432349 | C34H32F6N2O4 | Polymer Information | SMILES | *c1ccc2c(c1)C(=O)N(C2=O)C1CCC(CC1C)CC1CCC(C(C1)C)N1C(=O)c2c(C1=O)cc(cc2)C(C(F)(F)F)(C(F)(F)F)*
Homopolymer | poly[(2,2'-dimethyl-4,4'-methylenedicyclohexanamine)-alt-(4,4'-oxydiphthalic anhydride)] | P432350 | C31H32N2O5 | Thermal property | Crystallization temperature | 477 | 0 | C
Homopolymer | poly[(2,2'-dimethyl-4,4'-methylenedicyclohexanamine)-alt-(4,4'-oxydiphthalic anhydride)] | P432350 | C31H32N2O5 | Thermal property | Glass transition temperature | 250 | 0 | C
Homopolymer | poly[(2,2'-dimethyl-4,4'-methylenedicyclohexanamine)-alt-(4,4'-oxydiphthalic anhydride)] | P432350 | C31H32N2O5 | Thermal property | Thermal decomposition temperature | 403 | 0 | C
Homopolymer | poly[(2,2'-dimethyl-4,4'-methylenedicyclohexanamine)-alt-(4,4'-oxydiphthalic anhydride)] | P432350 | C31H32N2O5 | Thermal property | Thermal decomposition weight loss | 0 | 0 | %
Homopolymer | poly[(2,2'-dimethyl-4,4'-methylenedicyclohexanamine)-alt-(4,4'-oxydiphthalic anhydride)] | P432350 | C31H32N2O5 | Tensile property | Tensile stress strength at break | 0.0946 | 0 | GPa
Homopolymer | poly[(2,2'-dimethyl-4,4'-methylenedicyclohexanamine)-alt-(4,4'-oxydiphthalic anhydride)] | P432350 | C31H32N2O5 | Polymer Information | SMILES | CC1CC(CCC1*)CC1CCC(C(C1)C)N1C(=O)c2c(C1=O)cc(cc2)Oc1ccc2c(c1)C(=O)N(C2=O)*
Homopolymer | poly[isophoronediamine-alt-(pyromellitic anhydride)] | P432351 | C20H20N2O4 | Thermal property | Thermal decomposition temperature | 424 | 0 | C
Homopolymer | poly[isophoronediamine-alt-(pyromellitic anhydride)] | P432351 | C20H20N2O4 | Thermal property | Thermal decomposition weight loss | 0 | 0 | %
Homopolymer | poly[isophoronediamine-alt-(pyromellitic anhydride)] | P432351 | C20H20N2O4 | Tensile property | Tensile stress strength at break | 0.0895 | 0 | GPa
Homopolymer | poly[isophoronediamine-alt-(pyromellitic anhydride)] | P432351 | C20H20N2O4 | Polymer Information | SMILES | *CC1(C)CC(CC(C1)(C)C)n1c(=O)c2c(c1=O)cc1c(c2)c(=O)n(c1=O)*
Homopolymer | poly[isophoronediamine-alt-(biphenyl-3,3',4,4'-tetracarboxylic anhydride)] | P432352 | C26H24N2O4 | Thermal property | Glass transition temperature | 311 | 0 | C
Homopolymer | poly[isophoronediamine-alt-(biphenyl-3,3',4,4'-tetracarboxylic anhydride)] | P432352 | C26H24N2O4 | Thermal property | Thermal decomposition temperature | 423 | 0 | C
Homopolymer | poly[isophoronediamine-alt-(biphenyl-3,3',4,4'-tetracarboxylic anhydride)] | P432352 | C26H24N2O4 | Thermal property | Thermal decomposition weight loss | 0 | 0 | %
Homopolymer | poly[isophoronediamine-alt-(biphenyl-3,3',4,4'-tetracarboxylic anhydride)] | P432352 | C26H24N2O4 | Tensile property | Tensile stress strength at break | 0.0931 | 0 | GPa
Homopolymer | poly[isophoronediamine-alt-(biphenyl-3,3',4,4'-tetracarboxylic anhydride)] | P432352 | C26H24N2O4 | Polymer Information | SMILES | *CC1(C)CC(CC(C1)(C)C)N1C(=O)c2c(C1=O)ccc(c2)c1ccc2c(c1)C(=O)N(C2=O)*
Homopolymer | poly{isophoronediamine-alt-[4,4'-(hexafluoroisopropylidene)bis(phthalic anhydride)]} | P432353 | C29H24F6N2O4 | Thermal property | Glass transition temperature | 278 | 0 | C
Homopolymer | poly{isophoronediamine-alt-[4,4'-(hexafluoroisopropylidene)bis(phthalic anhydride)]} | P432353 | C29H24F6N2O4 | Thermal property | Thermal decomposition temperature | 427 | 0 | C
Homopolymer | poly{isophoronediamine-alt-[4,4'-(hexafluoroisopropylidene)bis(phthalic anhydride)]} | P432353 | C29H24F6N2O4 | Thermal property | Thermal decomposition weight loss | 0 | 0 | %
Homopolymer | poly{isophoronediamine-alt-[4,4'-(hexafluoroisopropylidene)bis(phthalic anhydride)]} | P432353 | C29H24F6N2O4 | Polymer Information | SMILES | *c1ccc2c(c1)C(=O)N(C2=O)C1CC(C)(CN2C(=O)c3c(C2=O)cc(cc3)C(C(F)(F)F)(C(F)(F)F)*)CC(C1)(C)C
Homopolymer | poly[isophoronediamine-alt-(4,4'-oxydiphthalic anhydride)] | P432354 | C26H24N2O5 | Thermal property | Glass transition temperature | 266 | 0 | C
Homopolymer | poly[isophoronediamine-alt-(4,4'-oxydiphthalic anhydride)] | P432354 | C26H24N2O5 | Thermal property | Thermal decomposition temperature | 434 | 0 | C
Homopolymer | poly[isophoronediamine-alt-(4,4'-oxydiphthalic anhydride)] | P432354 | C26H24N2O5 | Thermal property | Thermal decomposition weight loss | 0 | 0 | %
Homopolymer | poly[isophoronediamine-alt-(4,4'-oxydiphthalic anhydride)] | P432354 | C26H24N2O5 | Tensile property | Tensile stress strength at break | 0.0847 | 0 | GPa
Homopolymer | poly[isophoronediamine-alt-(4,4'-oxydiphthalic anhydride)] | P432354 | C26H24N2O5 | Polymer Information | SMILES | *CC1(C)CC(CC(C1)(C)C)N1C(=O)c2c(C1=O)ccc(c2)Oc1ccc2c(c1)C(=O)N(C2=O)*
Homopolymer | poly[(1,3-dioxoisoindoline-2,5-diyl)carbonyloxydocosane-1,22-diyloxycarbonyl-1,4-phenylene] | P432355 | C38H51NO6 | Thermal property | Crystallization temperature | 115 | 0 | C
Homopolymer | poly[(1,3-dioxoisoindoline-2,5-diyl)carbonyloxydocosane-1,22-diyloxycarbonyl-1,4-phenylene] | P432355 | C38H51NO6 | Thermal property | Glass transition temperature | 44 | 0 | C
Homopolymer | poly[(1,3-dioxoisoindoline-2,5-diyl)carbonyloxydocosane-1,22-diyloxycarbonyl-1,4-phenylene] | P432355 | C38H51NO6 | Thermal property | Heat of fusion mol conversion | 7.28 | 0 | kcal/mol
Homopolymer | poly[(1,3-dioxoisoindoline-2,5-diyl)carbonyloxydocosane-1,22-diyloxycarbonyl-1,4-phenylene] | P432355 | C38H51NO6 | Thermal property | Melting temperature | 148 | 0 | C
Homopolymer | poly[(1,3-dioxoisoindoline-2,5-diyl)carbonyloxydocosane-1,22-diyloxycarbonyl-1,4-phenylene] | P432355 | C38H51NO6 | Thermal property | Specific heat capacity cp | 0.4165 | 0.007548291 | cal/(g*C)
Homopolymer | poly[(1,3-dioxoisoindoline-2,5-diyl)carbonyloxydocosane-1,22-diyloxycarbonyl-1,4-phenylene] | P432355 | C38H51NO6 | Polymer Information | SMILES | *C(=O)OCCCCCCCCCCCCCCCCCCCCCCOC(=O)c1ccc(cc1)N1C(=O)c2c(C1=O)cc(cc2)*
Homopolymer | poly(methylhydroquinone-alt-{4,4'-bis(chlorocarbonyl)-N,N'-[oxybis(4,1-phenylene)diphthalimide]} | P432356 | C37H20N2O9 | Polymer Information | SMILES | *C(=O)Oc1ccc(c(c1)C)OC(=O)c1ccc2c(c1)C(=O)N(C2=O)c1ccc(cc1)Oc1ccc(cc1)N1C(=O)c2c(C1=O)cc(cc2)*
Homopolymer | poly((tert-butylhydroquinone)-alt-{2,2'-[oxydi(4,1-phenylene)]bis(1,3-dioxoisoindoline-5-carbonyl chloride)) | P432357 | C40H26N2O9 | Thermal property | Glass transition temperature | 189 | 0 | C
Homopolymer | poly((tert-butylhydroquinone)-alt-{2,2'-[oxydi(4,1-phenylene)]bis(1,3-dioxoisoindoline-5-carbonyl chloride)) | P432357 | C40H26N2O9 | Thermal property | Lc phase transition temperature | 305 | 50 | C
Homopolymer | poly((tert-butylhydroquinone)-alt-{2,2'-[oxydi(4,1-phenylene)]bis(1,3-dioxoisoindoline-5-carbonyl chloride)) | P432357 | C40H26N2O9 | Polymer Information | SMILES | *C(=O)Oc1ccc(c(c1)C(C)(C)C)OC(=O)c1ccc2c(c1)C(=O)N(C2=O)c1ccc(cc1)Oc1ccc(cc1)N1C(=O)c2c(C1=O)cc(cc2)*
Homopolymer | poly(phenylhydroquinone-alt-{2,2'-[oxydi(4,1-phenylene)]bis(1,3-dioxoisoindoline-5-carbonyl chloride)}) | P432358 | C42H22N2O9 | Thermal property | Glass transition temperature | 212 | 0 | C
Homopolymer | poly(phenylhydroquinone-alt-{2,2'-[oxydi(4,1-phenylene)]bis(1,3-dioxoisoindoline-5-carbonyl chloride)}) | P432358 | C42H22N2O9 | Thermal property | Lc phase transition temperature | 400 | 0 | C
Homopolymer | poly(phenylhydroquinone-alt-{2,2'-[oxydi(4,1-phenylene)]bis(1,3-dioxoisoindoline-5-carbonyl chloride)}) | P432358 | C42H22N2O9 | Polymer Information | SMILES | *C(=O)Oc1ccc(c(c1)c1ccccc1)OC(=O)c1ccc2c(c1)C(=O)N(C2=O)c1ccc(cc1)Oc1ccc(cc1)N1C(=O)c2c(C1=O)cc(cc2)*
Homopolymer | poly((4,4'-oxydiphenol)-alt-{2,2'-[oxydi(4,1-phenylene)]bis(1,3-dioxoisoindoline-5-carbonyl chloride)}) | P432359 | C42H22N2O10 | Polymer Information | SMILES | *C(=O)Oc1ccc(cc1)Oc1ccc(cc1)OC(=O)c1ccc2c(c1)C(=O)N(C2=O)c1ccc(cc1)Oc1ccc(cc1)N1C(=O)c2c(C1=O)cc(cc2)*
Homopolymer | poly((naphthalene-2,7-diol)-alt-{2,2'-[oxydi(4,1-phenylene)]bis(1,3-dioxoisoindoline-5-carbonyl chloride)}) | P432360 | C40H20N2O9 | Thermal property | Glass transition temperature | 246 | 0 | C
Homopolymer | poly((naphthalene-2,7-diol)-alt-{2,2'-[oxydi(4,1-phenylene)]bis(1,3-dioxoisoindoline-5-carbonyl chloride)}) | P432360 | C40H20N2O9 | Polymer Information | SMILES | *C(=O)Oc1ccc2c(c1)cc(cc2)OC(=O)c1ccc2c(c1)C(=O)N(C2=O)c1ccc(cc1)Oc1ccc(cc1)N1C(=O)c2c(C1=O)cc(cc2)*
Homopolymer | poly((biphenyl-4,4'-diol)-alt-{2,2'-[oxydi(4,1-phenylene)]bis(1,3-dioxoisoindoline-5-carbonyl chloride)}) | P432361 | C42H22N2O9 | Thermal property | Glass transition temperature | 232 | 0 | C
Homopolymer | poly((biphenyl-4,4'-diol)-alt-{2,2'-[oxydi(4,1-phenylene)]bis(1,3-dioxoisoindoline-5-carbonyl chloride)}) | P432361 | C42H22N2O9 | Polymer Information | SMILES | *C(=O)Oc1ccc(cc1)c1ccc(cc1)OC(=O)c1ccc2c(c1)C(=O)N(C2=O)c1ccc(cc1)Oc1ccc(cc1)N1C(=O)c2c(C1=O)cc(cc2)*
Homopolymer | poly([4,4'-(dodecane-1,12-diyldioxy)diphenol]-alt-{2,2'-[oxydi(4,1-phenylene)]bis(1,3-dioxoisoindoline-5-carbonyl chloride)}) | P432362 | C54H46N2O11 | Thermal property | Lc phase transition temperature | 270 | 50 | C
Homopolymer | poly([4,4'-(dodecane-1,12-diyldioxy)diphenol]-alt-{2,2'-[oxydi(4,1-phenylene)]bis(1,3-dioxoisoindoline-5-carbonyl chloride)}) | P432362 | C54H46N2O11 | Polymer Information | SMILES | *C(=O)Oc1ccc(cc1)OCCCCCCCCCCCCOc1ccc(cc1)OC(=O)c1ccc2c(c1)C(=O)N(C2=O)c1ccc(cc1)Oc1ccc(cc1)N1C(=O)c2c(C1=O)cc(cc2)*
Homopolymer | poly((dodecane-1,12-diol)-alt-{2,2'-[oxydi(4,1-phenylene)]bis(1,3-dioxoisoindoline-5-carbonyl chloride)}) | P432363 | C42H38N2O9 | Thermal property | Glass transition temperature | 105 | 0 | C
Homopolymer | poly((dodecane-1,12-diol)-alt-{2,2'-[oxydi(4,1-phenylene)]bis(1,3-dioxoisoindoline-5-carbonyl chloride)}) | P432363 | C42H38N2O9 | Polymer Information | SMILES | *C(=O)OCCCCCCCCCCCCOC(=O)c1ccc2c(c1)C(=O)N(C2=O)c1ccc(cc1)Oc1ccc(cc1)N1C(=O)c2c(C1=O)cc(cc2)*
Homopolymer | poly((tert-butylhydroquinone)-alt-{1,1',3,3'-tetraoxo-2,2'-[methylenebis(4,1-phenylene)]diisoindoline-5-carbonyl chloride}) | P432364 | C41H28N2O8 | Thermal property | Glass transition temperature | 160 | 0 | C
Homopolymer | poly((tert-butylhydroquinone)-alt-{1,1',3,3'-tetraoxo-2,2'-[methylenebis(4,1-phenylene)]diisoindoline-5-carbonyl chloride}) | P432364 | C41H28N2O8 | Polymer Information | SMILES | *C(=O)Oc1ccc(c(c1)C(C)(C)C)OC(=O)c1ccc2c(c1)C(=O)N(C2=O)c1ccc(cc1)Cc1ccc(cc1)N1C(=O)c2c(C1=O)cc(cc2)*
Homopolymer | poly([4,4'-(dodecane-1,12-diyldioxy)diphenol]-alt-{1,1',3,3'-tetraoxo-2,2'-[methylenebis(4,1-phenylene)]diisoindoline-5-carbonyl chloride}) | P432365 | C55H48N2O10 | Thermal property | Glass transition temperature | 125 | 0 | C
Homopolymer | poly([4,4'-(dodecane-1,12-diyldioxy)diphenol]-alt-{1,1',3,3'-tetraoxo-2,2'-[methylenebis(4,1-phenylene)]diisoindoline-5-carbonyl chloride}) | P432365 | C55H48N2O10 | Thermal property | Melting temperature | 245 | 0 | C
Homopolymer | poly([4,4'-(dodecane-1,12-diyldioxy)diphenol]-alt-{1,1',3,3'-tetraoxo-2,2'-[methylenebis(4,1-phenylene)]diisoindoline-5-carbonyl chloride}) | P432365 | C55H48N2O10 | Polymer Information | SMILES | *C(=O)Oc1ccc(cc1)OCCCCCCCCCCCCOc1ccc(cc1)OC(=O)c1ccc2c(c1)C(=O)N(C2=O)c1ccc(cc1)Cc1ccc(cc1)N1C(=O)c2c(C1=O)cc(cc2)*
Homopolymer | poly((tert-butylhydroquinone)-alt-{4,4'-bis(chlorocarbonyl)-N,N'-[sulfonylbis(4,1-phenylene)]diphthalimide}) | P432366 | C40H26N2O10S | Thermal property | Glass transition temperature | 179 | 0 | C
Homopolymer | poly((tert-butylhydroquinone)-alt-{4,4'-bis(chlorocarbonyl)-N,N'-[sulfonylbis(4,1-phenylene)]diphthalimide}) | P432366 | C40H26N2O10S | Polymer Information | SMILES | *C(=O)Oc1ccc(c(c1)C(C)(C)C)OC(=O)c1ccc2c(c1)C(=O)N(C2=O)c1ccc(cc1)S(=O)(=O)c1ccc(cc1)N1C(=O)c2c(C1=O)cc(cc2)*
Homopolymer | poly([4,4'-(dodecane-1,12-diyldioxy)diphenol]-alt-{4,4'-bis(chlorocarbonyl)-N,N'-[sulfonylbis(4,1-phenylene)]diphthalimide}) | P432367 | C54H46N2O12S | Thermal property | Glass transition temperature | 140 | 0 | C
Homopolymer | poly([4,4'-(dodecane-1,12-diyldioxy)diphenol]-alt-{4,4'-bis(chlorocarbonyl)-N,N'-[sulfonylbis(4,1-phenylene)]diphthalimide}) | P432367 | C54H46N2O12S | Polymer Information | SMILES | *C(=O)Oc1ccc(cc1)OCCCCCCCCCCCCOc1ccc(cc1)OC(=O)c1ccc2c(c1)C(=O)N(C2=O)c1ccc(cc1)S(=O)(=O)c1ccc(cc1)N1C(=O)c2c(C1=O)cc(cc2)*
Homopolymer | poly((1,4:3,6-dianhydro-D-glucitol)-alt-{2,2'-[oxydi(4,1-phenylene)]bis(1,3-dioxoisoindoline-5-carbonyl chloride)}) | P432368 | C36H22N2O11 | Polymer Information | SMILES | *C(=O)OC1COC2C1OCC2OC(=O)c1ccc2c(c1)C(=O)N(C2=O)c1ccc(cc1)Oc1ccc(cc1)N1C(=O)c2c(C1=O)cc(cc2)*
Homopolymer | poly((hexane-1,6-diol)-alt-{2,2'-[oxydi(4,1-phenylene)]bis(1,3-dioxoisoindoline-5-carbonyl chloride)}) | P432369 | C36H26N2O9 | Polymer Information | SMILES | *C(=O)OCCCCCCOC(=O)c1ccc2c(c1)C(=O)N(C2=O)c1ccc(cc1)Oc1ccc(cc1)N1C(=O)c2c(C1=O)cc(cc2)*
Homopolymer | poly({2,2'-bis[(4-aminophenyl)carbamoyl]-4,4'-carbonyldibenzoic acid}-alt-(isophthaloyl dichloride)) | P432370 | C37H20N4O7 | Thermal property | Glass transition temperature | 247 | 0 | C
Homopolymer | poly({2,2'-bis[(4-aminophenyl)carbamoyl]-4,4'-carbonyldibenzoic acid}-alt-(isophthaloyl dichloride)) | P432370 | C37H20N4O7 | Thermal property | Thermal decomposition temperature | 461.5 | 2883 | C
Homopolymer | poly({2,2'-bis[(4-aminophenyl)carbamoyl]-4,4'-carbonyldibenzoic acid}-alt-(isophthaloyl dichloride)) | P432370 | C37H20N4O7 | Thermal property | Thermal decomposition weight loss | 5 | 33.33333 | %
Homopolymer | poly({2,2'-bis[(4-aminophenyl)carbamoyl]-4,4'-carbonyldibenzoic acid}-alt-(isophthaloyl dichloride)) | P432370 | C37H20N4O7 | Polymer Information | SMILES | *c1ccc2c(c1)C(=O)N(C2=O)c1ccc(cc1)NC(=O)c1cccc(c1)C(=O)Nc1ccc(cc1)N1C(=O)c2c(C1=O)cc(cc2)C(=O)*
Homopolymer | poly({N,N'-bis[4-(4-aminophenylsulfonyl)phenyl]-5,5'-carbonyldiphthalamic acid}-alt-(isophthaloyl dichloride)) | P432371 | C49H28N4O11S2 | Thermal property | Glass transition temperature | 226 | 0 | C
Homopolymer | poly({N,N'-bis[4-(4-aminophenylsulfonyl)phenyl]-5,5'-carbonyldiphthalamic acid}-alt-(isophthaloyl dichloride)) | P432371 | C49H28N4O11S2 | Thermal property | Thermal decomposition temperature | 397.5 | 1008.333 | C
Homopolymer | poly({N,N'-bis[4-(4-aminophenylsulfonyl)phenyl]-5,5'-carbonyldiphthalamic acid}-alt-(isophthaloyl dichloride)) | P432371 | C49H28N4O11S2 | Thermal property | Thermal decomposition weight loss | 5 | 33.33333 | %
Homopolymer | poly({N,N'-bis[4-(4-aminophenylsulfonyl)phenyl]-5,5'-carbonyldiphthalamic acid}-alt-(isophthaloyl dichloride)) | P432371 | C49H28N4O11S2 | Polymer Information | SMILES | *c1ccc2c(c1)C(=O)N(C2=O)c1ccc(cc1)S(=O)(=O)c1ccc(cc1)NC(=O)c1cccc(c1)C(=O)Nc1ccc(cc1)S(=O)(=O)c1ccc(cc1)N1C(=O)c2c(C1=O)cc(cc2)C(=O)*
Homopolymer | poly({N,N'-bis[4-(4-aminophenoxy)phenyl]-5,5'-carbonyldiphthalamic acid}-alt-(isophthaloyl dichloride)) | P432372 | C49H28N4O9 | Thermal property | Glass transition temperature | 232 | 0 | C
Homopolymer | poly({N,N'-bis[4-(4-aminophenoxy)phenyl]-5,5'-carbonyldiphthalamic acid}-alt-(isophthaloyl dichloride)) | P432372 | C49H28N4O9 | Thermal property | Thermal decomposition temperature | 414.5 | 1408.333 | C
Homopolymer | poly({N,N'-bis[4-(4-aminophenoxy)phenyl]-5,5'-carbonyldiphthalamic acid}-alt-(isophthaloyl dichloride)) | P432372 | C49H28N4O9 | Thermal property | Thermal decomposition weight loss | 5 | 33.33333 | %
Homopolymer | poly({N,N'-bis[4-(4-aminophenoxy)phenyl]-5,5'-carbonyldiphthalamic acid}-alt-(isophthaloyl dichloride)) | P432372 | C49H28N4O9 | Polymer Information | SMILES | *c1ccc2c(c1)C(=O)N(C2=O)c1ccc(cc1)Oc1ccc(cc1)NC(=O)c1cccc(c1)C(=O)Nc1ccc(cc1)Oc1ccc(cc1)N1C(=O)c2c(C1=O)cc(cc2)C(=O)*
Homopolymer | poly[1-(4-carboxyphenyl)-2,5-dioxopyrrolidine-3,4-diyl] | P432373 | C11H7NO4 | Physical property | Density | 1.141 | 0 | g/cm3
Homopolymer | poly[1-(4-carboxyphenyl)-2,5-dioxopyrrolidine-3,4-diyl] | P432373 | C11H7NO4 | Physical property | Specific volume | 0.8764 | 0 | cm3/g
Homopolymer | poly[1-(4-carboxyphenyl)-2,5-dioxopyrrolidine-3,4-diyl] | P432373 | C11H7NO4 | Thermal property | Thermal decomposition temperature | 402 | 385.3333 | C
Homopolymer | poly[1-(4-carboxyphenyl)-2,5-dioxopyrrolidine-3,4-diyl] | P432373 | C11H7NO4 | Thermal property | Thermal decomposition weight loss | 5 | 33.33333 | %
Homopolymer | poly[1-(4-carboxyphenyl)-2,5-dioxopyrrolidine-3,4-diyl] | P432373 | C11H7NO4 | Dilute solution property | Intrinsic viscosity eta | 0.138 | 0 | dl/g
Homopolymer | poly[1-(4-carboxyphenyl)-2,5-dioxopyrrolidine-3,4-diyl] | P432373 | C11H7NO4 | Polymer Information | SMILES | *C1C(=O)N(C(=O)C1*)c1ccc(cc1)C(=O)O
Homopolymer | poly([4,4'-(2,3,5,6-tetrafluoro-1,4-phenylenedioxy)dianiline]-alt-{2-[(chlorocarbonyl)methyl]-1,3-dioxoisoindoline-5-carbonyl chloride}) | P432374 | C29H15F4N3O6 | Physical property | Density | 1.4301 | 0 | g/cm3
Homopolymer | poly([4,4'-(2,3,5,6-tetrafluoro-1,4-phenylenedioxy)dianiline]-alt-{2-[(chlorocarbonyl)methyl]-1,3-dioxoisoindoline-5-carbonyl chloride}) | P432374 | C29H15F4N3O6 | Physical property | Specific volume | 0.69925 | 0 | cm3/g
Homopolymer | poly([4,4'-(2,3,5,6-tetrafluoro-1,4-phenylenedioxy)dianiline]-alt-{2-[(chlorocarbonyl)methyl]-1,3-dioxoisoindoline-5-carbonyl chloride}) | P432374 | C29H15F4N3O6 | Thermal property | Glass transition temperature | 254 | 0 | C
Homopolymer | poly([4,4'-(2,3,5,6-tetrafluoro-1,4-phenylenedioxy)dianiline]-alt-{2-[(chlorocarbonyl)methyl]-1,3-dioxoisoindoline-5-carbonyl chloride}) | P432374 | C29H15F4N3O6 | Physicochemical property | Gas diffusion coefficient d | 2.515e-09 | 8.232105e-18 | cm2/s
Homopolymer | poly([4,4'-(2,3,5,6-tetrafluoro-1,4-phenylenedioxy)dianiline]-alt-{2-[(chlorocarbonyl)methyl]-1,3-dioxoisoindoline-5-carbonyl chloride}) | P432374 | C29H15F4N3O6 | Physicochemical property | Gas permeability coefficient p | 1.33e-14 | 1.660923e-27 | cm3(STP)cm/(cm2*s*Pa)
Homopolymer | poly([4,4'-(2,3,5,6-tetrafluoro-1,4-phenylenedioxy)dianiline]-alt-{2-[(chlorocarbonyl)methyl]-1,3-dioxoisoindoline-5-carbonyl chloride}) | P432374 | C29H15F4N3O6 | Physicochemical property | Gas solubility coefficient s | 2.275e-07 | 3.923876e-12 | cm3(STP)/(cm3*Pa)
Homopolymer | poly([4,4'-(2,3,5,6-tetrafluoro-1,4-phenylenedioxy)dianiline]-alt-{2-[(chlorocarbonyl)methyl]-1,3-dioxoisoindoline-5-carbonyl chloride}) | P432374 | C29H15F4N3O6 | Dilute solution property | Intrinsic viscosity eta | 1.55 | 0 | dl/g
Homopolymer | poly([4,4'-(2,3,5,6-tetrafluoro-1,4-phenylenedioxy)dianiline]-alt-{2-[(chlorocarbonyl)methyl]-1,3-dioxoisoindoline-5-carbonyl chloride}) | P432374 | C29H15F4N3O6 | Polymer Information | SMILES | *CC(=O)Nc1ccc(cc1)Oc1c(F)c(F)c(c(c1F)F)Oc1ccc(cc1)NC(=O)c1ccc2c(c1)C(=O)N(C2=O)*
Homopolymer | poly([4,4'-(9H-fluorene-9,9-diyl)dianiline]-alt-{2-[(chlorocarbonyl)methyl]-1,3-dioxoisoindoline-5-carbonyl chloride}) | P432375 | C36H23N3O4 | Physical property | Density | 1.2581 | 0 | g/cm3
Homopolymer | poly([4,4'-(9H-fluorene-9,9-diyl)dianiline]-alt-{2-[(chlorocarbonyl)methyl]-1,3-dioxoisoindoline-5-carbonyl chloride}) | P432375 | C36H23N3O4 | Physical property | Specific volume | 0.79485 | 0 | cm3/g
Homopolymer | poly([4,4'-(9H-fluorene-9,9-diyl)dianiline]-alt-{2-[(chlorocarbonyl)methyl]-1,3-dioxoisoindoline-5-carbonyl chloride}) | P432375 | C36H23N3O4 | Thermal property | Glass transition temperature | 345 | 0 | C
Homopolymer | poly([4,4'-(9H-fluorene-9,9-diyl)dianiline]-alt-{2-[(chlorocarbonyl)methyl]-1,3-dioxoisoindoline-5-carbonyl chloride}) | P432375 | C36H23N3O4 | Physicochemical property | Gas diffusion coefficient d | 3.38e-09 | 1.596034e-17 | cm2/s
Homopolymer | poly([4,4'-(9H-fluorene-9,9-diyl)dianiline]-alt-{2-[(chlorocarbonyl)methyl]-1,3-dioxoisoindoline-5-carbonyl chloride}) | P432375 | C36H23N3O4 | Physicochemical property | Gas permeability coefficient p | 1.54e-14 | 2.451094e-27 | cm3(STP)cm/(cm2*s*Pa)
Homopolymer | poly([4,4'-(9H-fluorene-9,9-diyl)dianiline]-alt-{2-[(chlorocarbonyl)methyl]-1,3-dioxoisoindoline-5-carbonyl chloride}) | P432375 | C36H23N3O4 | Physicochemical property | Gas solubility coefficient s | 2.005e-07 | 2.510081e-12 | cm3(STP)/(cm3*Pa)
Homopolymer | poly([4,4'-(9H-fluorene-9,9-diyl)dianiline]-alt-{2-[(chlorocarbonyl)methyl]-1,3-dioxoisoindoline-5-carbonyl chloride}) | P432375 | C36H23N3O4 | Dilute solution property | Intrinsic viscosity eta | 0.54 | 0 | dl/g
Homopolymer | poly([4,4'-(9H-fluorene-9,9-diyl)dianiline]-alt-{2-[(chlorocarbonyl)methyl]-1,3-dioxoisoindoline-5-carbonyl chloride}) | P432375 | C36H23N3O4 | Polymer Information | SMILES | *CC(=O)Nc1ccc(cc1)C1(c2ccc(cc2)NC(=O)c2ccc3c(c2)C(=O)N(C3=O)*)c2ccccc2-c2c1cccc2
Homopolymer | poly{[4,4'-(9H-fluorene-9,9-diyl)dianiline]-alt-[(1,3,5,7-tetraoxo-5,7-dihydrobenzo[1,2-c:4,5-c']dipyrrole-2,6(1H,3H)-diyl)diacetyl dichloride]} | P432376 | C39H24N4O6 | Physical property | Density | 1.2864 | 0 | g/cm3
Homopolymer | poly{[4,4'-(9H-fluorene-9,9-diyl)dianiline]-alt-[(1,3,5,7-tetraoxo-5,7-dihydrobenzo[1,2-c:4,5-c']dipyrrole-2,6(1H,3H)-diyl)diacetyl dichloride]} | P432376 | C39H24N4O6 | Physical property | Specific volume | 0.77736 | 0 | cm3/g
Homopolymer | poly{[4,4'-(9H-fluorene-9,9-diyl)dianiline]-alt-[(1,3,5,7-tetraoxo-5,7-dihydrobenzo[1,2-c:4,5-c']dipyrrole-2,6(1H,3H)-diyl)diacetyl dichloride]} | P432376 | C39H24N4O6 | Thermal property | Glass transition temperature | 350 | 0 | C
Homopolymer | poly{[4,4'-(9H-fluorene-9,9-diyl)dianiline]-alt-[(1,3,5,7-tetraoxo-5,7-dihydrobenzo[1,2-c:4,5-c']dipyrrole-2,6(1H,3H)-diyl)diacetyl dichloride]} | P432376 | C39H24N4O6 | Physicochemical property | Gas diffusion coefficient d | 1.88e-08 | 3.858821e-16 | cm2/s
Homopolymer | poly{[4,4'-(9H-fluorene-9,9-diyl)dianiline]-alt-[(1,3,5,7-tetraoxo-5,7-dihydrobenzo[1,2-c:4,5-c']dipyrrole-2,6(1H,3H)-diyl)diacetyl dichloride]} | P432376 | C39H24N4O6 | Physicochemical property | Gas permeability coefficient p | 1.305e-14 | 2.980223e-27 | cm3(STP)cm/(cm2*s*Pa)
Homopolymer | poly{[4,4'-(9H-fluorene-9,9-diyl)dianiline]-alt-[(1,3,5,7-tetraoxo-5,7-dihydrobenzo[1,2-c:4,5-c']dipyrrole-2,6(1H,3H)-diyl)diacetyl dichloride]} | P432376 | C39H24N4O6 | Physicochemical property | Gas solubility coefficient s | 8.4e-08 | 2.068351e-13 | cm3(STP)/(cm3*Pa)
Homopolymer | poly{[4,4'-(9H-fluorene-9,9-diyl)dianiline]-alt-[(1,3,5,7-tetraoxo-5,7-dihydrobenzo[1,2-c:4,5-c']dipyrrole-2,6(1H,3H)-diyl)diacetyl dichloride]} | P432376 | C39H24N4O6 | Dilute solution property | Intrinsic viscosity eta | 0.5 | 0 | dl/g
Homopolymer | poly{[4,4'-(9H-fluorene-9,9-diyl)dianiline]-alt-[(1,3,5,7-tetraoxo-5,7-dihydrobenzo[1,2-c:4,5-c']dipyrrole-2,6(1H,3H)-diyl)diacetyl dichloride]} | P432376 | C39H24N4O6 | Polymer Information | SMILES | *CC(=O)Nc1ccc(cc1)C1(c2ccc(cc2)NC(=O)Cn2c(=O)c3c(c2=O)cc2c(c3)c(=O)n(c2=O)*)c2ccccc2-c2c1cccc2
Homopolymer | poly({3,4'-[sulfonylbis(4,1-phenyleneoxy)]dianiline}-alt-(pyromellitic anhydride)) | P432377 | C34H18N2O8S | Thermal property | Thermal decomposition temperature | 565 | 0 | C
Homopolymer | poly({3,4'-[sulfonylbis(4,1-phenyleneoxy)]dianiline}-alt-(pyromellitic anhydride)) | P432377 | C34H18N2O8S | Thermal property | Thermal decomposition weight loss | 30 | 0 | %
Homopolymer | poly({3,4'-[sulfonylbis(4,1-phenyleneoxy)]dianiline}-alt-(pyromellitic anhydride)) | P432377 | C34H18N2O8S | Polymer Information | SMILES | *c1cccc(c1)Oc1ccc(cc1)S(=O)(=O)c1ccc(cc1)Oc1ccc(cc1)n1c(=O)c2c(c1=O)cc1c(c2)c(=O)n(c1=O)*
Homopolymer | poly(N-(4-methylphenyl)maleimide) | P432378 | C11H8BrNO2 | Thermal property | Thermal decomposition temperature | 300 | 56148.89 | C
Homopolymer | poly(N-(4-methylphenyl)maleimide) | P432378 | C11H8BrNO2 | Thermal property | Thermal decomposition weight loss | 59.275 | 1158.3675 | %
Homopolymer | poly(N-(4-methylphenyl)maleimide) | P432378 | C11H8BrNO2 | Polymer Information | SMILES | BrCc1ccc(cc1)N1C(=O)C(C(C1=O)*)*
Homopolymer | poly(N-(4-methylphenyl)maleimide) | P432379 | C14H15NO3 | Thermal property | Thermal decomposition temperature | 300 | 72782.22 | C
Homopolymer | poly(N-(4-methylphenyl)maleimide) | P432379 | C14H15NO3 | Thermal property | Thermal decomposition weight loss | 50.84 | 408.3333 | %
Homopolymer | poly(N-(4-methylphenyl)maleimide) | P432379 | C14H15NO3 | Polymer Information | SMILES | CC(OCc1ccc(cc1)N1C(=O)C(C(C1=O)*)*)C
Homopolymer | poly(N-(4-methylphenyl)maleimide) | P432380 | C15H17NO3 | Thermal property | Thermal decomposition temperature | 300 | 72462.22 | C
Homopolymer | poly(N-(4-methylphenyl)maleimide) | P432380 | C15H17NO3 | Thermal property | Thermal decomposition weight loss | 53.415 | 497.4256 | %
Homopolymer | poly(N-(4-methylphenyl)maleimide) | P432380 | C15H17NO3 | Polymer Information | SMILES | *C1C(=O)N(C(=O)C1*)c1ccc(cc1)COC(C)(C)C
Homopolymer | poly(N-(4-methylphenyl)maleimide) | P432381 | C15H18N2O2 | Thermal property | Thermal decomposition temperature | 300 | 76822.22 | C
Homopolymer | poly(N-(4-methylphenyl)maleimide) | P432381 | C15H18N2O2 | Thermal property | Thermal decomposition weight loss | 53.465 | 974.5216 | %
Homopolymer | poly(N-(4-methylphenyl)maleimide) | P432381 | C15H18N2O2 | Polymer Information | SMILES | CCN(Cc1ccc(cc1)N1C(=O)C(C(C1=O)*)*)CC
Homopolymer | poly(N-(4-methylphenyl)maleimide) | P432382 | C13H14N2O2 | Thermal property | Thermal decomposition temperature | 300 | 74177.78 | C
Homopolymer | poly(N-(4-methylphenyl)maleimide) | P432382 | C13H14N2O2 | Thermal property | Thermal decomposition weight loss | 56.955 | 1097.8707 | %
Homopolymer | poly(N-(4-methylphenyl)maleimide) | P432382 | C13H14N2O2 | Polymer Information | SMILES | *C1C(=O)N(C(=O)C1*)c1ccc(cc1)CN(C)C
Homopolymer | poly({2-[2-(ethyl{4-[(4-nitrophenyl)diazenyl]phenyl}amino)ethoxy]-4,4'-oxydianiline}-alt-{5,5'-[2,2,2-trifluoro-1-(trifluoromethyl)ethane-1,1-diyl]bis(isobenzofuran-1,3-dione)}) | P432383 | C47H30F6N6O8 | Thermal property | Glass transition temperature | 202 | 0 | C
Homopolymer | poly({2-[2-(ethyl{4-[(4-nitrophenyl)diazenyl]phenyl}amino)ethoxy]-4,4'-oxydianiline}-alt-{5,5'-[2,2,2-trifluoro-1-(trifluoromethyl)ethane-1,1-diyl]bis(isobenzofuran-1,3-dione)}) | P432383 | C47H30F6N6O8 | Thermal property | Thermal decomposition temperature | 290 | 0 | C
Homopolymer | poly({2-[2-(ethyl{4-[(4-nitrophenyl)diazenyl]phenyl}amino)ethoxy]-4,4'-oxydianiline}-alt-{5,5'-[2,2,2-trifluoro-1-(trifluoromethyl)ethane-1,1-diyl]bis(isobenzofuran-1,3-dione)}) | P432383 | C47H30F6N6O8 | Thermal property | Thermal decomposition weight loss | 5 | 0 | %
Homopolymer | poly({2-[2-(ethyl{4-[(4-nitrophenyl)diazenyl]phenyl}amino)ethoxy]-4,4'-oxydianiline}-alt-{5,5'-[2,2,2-trifluoro-1-(trifluoromethyl)ethane-1,1-diyl]bis(isobenzofuran-1,3-dione)}) | P432383 | C47H30F6N6O8 | Polymer Information | SMILES | CCN(c1ccc(cc1)N=Nc1ccc(cc1)[N+](=O)[O-])CCOc1cc(ccc1Oc1ccc(cc1)N1C(=O)c2c(C1=O)cc(cc2)C(C(F)(F)F)(C(F)(F)F)*)N1C(=O)c2c(C1=O)cc(cc2)*
Homopolymer | poly{[1-(1,3-dicarboxypropyl)-3,5-dimethyl-2,6-dioxopiperidine-3,5-diyl]methylene} | P432384 | C13H17NO6 | Polymer Information | SMILES | *CC1(C)CC(*)(C)C(=O)N(C1=O)C(C(=O)O)CCC(=O)O
Homopolymer | poly((pyromellitic anhydride)-alt-{4,4'-[1,4-phenylenebis(1-methylethane-1,1-diyl-4,1-phenyleneoxy)]dianiline}) | P432385 | C46H34N2O6 | Thermal property | Glass transition temperature | 243.52 | 0 | C
Homopolymer | poly((pyromellitic anhydride)-alt-{4,4'-[1,4-phenylenebis(1-methylethane-1,1-diyl-4,1-phenyleneoxy)]dianiline}) | P432385 | C46H34N2O6 | Thermal property | Thermal decomposition temperature | 524.815 | 10.56563 | C
Homopolymer | poly((pyromellitic anhydride)-alt-{4,4'-[1,4-phenylenebis(1-methylethane-1,1-diyl-4,1-phenyleneoxy)]dianiline}) | P432385 | C46H34N2O6 | Thermal property | Thermal decomposition weight loss | 5 | 0 | %
Homopolymer | poly((pyromellitic anhydride)-alt-{4,4'-[1,4-phenylenebis(1-methylethane-1,1-diyl-4,1-phenyleneoxy)]dianiline}) | P432385 | C46H34N2O6 | Thermal property | Lc phase transition temperature | 306.5 | 481.7736 | C
Homopolymer | poly((pyromellitic anhydride)-alt-{4,4'-[1,4-phenylenebis(1-methylethane-1,1-diyl-4,1-phenyleneoxy)]dianiline}) | P432385 | C46H34N2O6 | Thermal property | Melting temperature | 275.73 | 3.998107 | C
Homopolymer | poly((pyromellitic anhydride)-alt-{4,4'-[1,4-phenylenebis(1-methylethane-1,1-diyl-4,1-phenyleneoxy)]dianiline}) | P432385 | C46H34N2O6 | Electric property | Dielectric constant ac | 3.43 | 0
Homopolymer | poly((pyromellitic anhydride)-alt-{4,4'-[1,4-phenylenebis(1-methylethane-1,1-diyl-4,1-phenyleneoxy)]dianiline}) | P432385 | C46H34N2O6 | Electric property | Electric conductivity | 3.51e-14 | 0 | 1/(ohm*cm)
Homopolymer | poly((pyromellitic anhydride)-alt-{4,4'-[1,4-phenylenebis(1-methylethane-1,1-diyl-4,1-phenyleneoxy)]dianiline}) | P432385 | C46H34N2O6 | Electric property | Volume resistivity | 28500000000000 | 0 | ohm*cm
Homopolymer | poly((pyromellitic anhydride)-alt-{4,4'-[1,4-phenylenebis(1-methylethane-1,1-diyl-4,1-phenyleneoxy)]dianiline}) | P432385 | C46H34N2O6 | Physicochemical property | Water absorption | 0.69 | 0 | wt%
Homopolymer | poly((pyromellitic anhydride)-alt-{4,4'-[1,4-phenylenebis(1-methylethane-1,1-diyl-4,1-phenyleneoxy)]dianiline}) | P432385 | C46H34N2O6 | Tensile property | Elongation at break | 2.79 | 0 | %
Homopolymer | poly((pyromellitic anhydride)-alt-{4,4'-[1,4-phenylenebis(1-methylethane-1,1-diyl-4,1-phenyleneoxy)]dianiline}) | P432385 | C46H34N2O6 | Tensile property | Tensile modulus | 1.616 | 0 | GPa
Homopolymer | poly((pyromellitic anhydride)-alt-{4,4'-[1,4-phenylenebis(1-methylethane-1,1-diyl-4,1-phenyleneoxy)]dianiline}) | P432385 | C46H34N2O6 | Tensile property | Tensile stress strength at break | 0.0451 | 0 | GPa
Homopolymer | poly((pyromellitic anhydride)-alt-{4,4'-[1,4-phenylenebis(1-methylethane-1,1-diyl-4,1-phenyleneoxy)]dianiline}) | P432385 | C46H34N2O6 | Polymer Information | SMILES | *c1ccc(cc1)Oc1ccc(cc1)C(c1cccc(c1)C(c1ccc(cc1)Oc1ccc(cc1)n1c(=O)c2c(c1=O)cc1c(c2)c(=O)n(c1=O)*)(C)C)(C)C
Homopolymer | poly{(1,3-dioxoisoindoline-2,5-diyl)[bis(trifluoromethyl)methylene](1,3-dioxoisoindoline-5,2-diyl)[2-(2-{ethyl[4-({4-[(4-nitrophenyl)diazenyl]phenyl}diazenyl)phenyl]amino}ethoxy)-1,4-phenylene]} | P432386 | C47H30F6N8O7 | Optical property | Refractive index | 1.642 | 0.0003
Homopolymer | poly{(1,3-dioxoisoindoline-2,5-diyl)[bis(trifluoromethyl)methylene](1,3-dioxoisoindoline-5,2-diyl)[2-(2-{ethyl[4-({4-[(4-nitrophenyl)diazenyl]phenyl}diazenyl)phenyl]amino}ethoxy)-1,4-phenylene]} | P432386 | C47H30F6N8O7 | Thermal property | Glass transition temperature | 218 | 0 | C
Homopolymer | poly{(1,3-dioxoisoindoline-2,5-diyl)[bis(trifluoromethyl)methylene](1,3-dioxoisoindoline-5,2-diyl)[2-(2-{ethyl[4-({4-[(4-nitrophenyl)diazenyl]phenyl}diazenyl)phenyl]amino}ethoxy)-1,4-phenylene]} | P432386 | C47H30F6N8O7 | Thermal property | Thermal decomposition temperature | 300 | 0 | C
Homopolymer | poly{(1,3-dioxoisoindoline-2,5-diyl)[bis(trifluoromethyl)methylene](1,3-dioxoisoindoline-5,2-diyl)[2-(2-{ethyl[4-({4-[(4-nitrophenyl)diazenyl]phenyl}diazenyl)phenyl]amino}ethoxy)-1,4-phenylene]} | P432386 | C47H30F6N8O7 | Electric property | Dielectric constant ac | 10.4 | 0
Homopolymer | poly{(1,3-dioxoisoindoline-2,5-diyl)[bis(trifluoromethyl)methylene](1,3-dioxoisoindoline-5,2-diyl)[2-(2-{ethyl[4-({4-[(4-nitrophenyl)diazenyl]phenyl}diazenyl)phenyl]amino}ethoxy)-1,4-phenylene]} | P432386 | C47H30F6N8O7 | Electric property | Electric conductivity | 0.005015 | 3.313363e-05 | 1/(ohm*cm)
Homopolymer | poly{(1,3-dioxoisoindoline-2,5-diyl)[bis(trifluoromethyl)methylene](1,3-dioxoisoindoline-5,2-diyl)[2-(2-{ethyl[4-({4-[(4-nitrophenyl)diazenyl]phenyl}diazenyl)phenyl]amino}ethoxy)-1,4-phenylene]} | P432386 | C47H30F6N8O7 | Electric property | Volume resistivity | 15050 | 298003333.3 | ohm*cm
Homopolymer | poly{(1,3-dioxoisoindoline-2,5-diyl)[bis(trifluoromethyl)methylene](1,3-dioxoisoindoline-5,2-diyl)[2-(2-{ethyl[4-({4-[(4-nitrophenyl)diazenyl]phenyl}diazenyl)phenyl]amino}ethoxy)-1,4-phenylene]} | P432386 | C47H30F6N8O7 | Polymer Information | SMILES | CCN(c1ccc(cc1)N=Nc1ccc(cc1)N=Nc1ccc(cc1)[N+](=O)[O-])CCOc1cc(ccc1N1C(=O)c2c(C1=O)cc(cc2)*)N1C(=O)c2c(C1=O)cc(cc2)C(C(F)(F)F)(C(F)(F)F)*
Homopolymer | poly(1-{4-[({[1-(4-nitrophenyl)pyrrolidin-2-yl]methoxy}carbonyl)amino]phenyl}-2,5-dioxopyrrolidine-3,4-diyl) | P432387 | C22H18N4O6 | Thermal property | Thermal decomposition temperature | 300 | 0 | C
Homopolymer | poly(1-{4-[({[1-(4-nitrophenyl)pyrrolidin-2-yl]methoxy}carbonyl)amino]phenyl}-2,5-dioxopyrrolidine-3,4-diyl) | P432387 | C22H18N4O6 | Polymer Information | SMILES | O=C(Nc1ccc(cc1)N1C(=O)C(=C(C1=O)*)*)OCC1CCCN1c1ccc(cc1)[N+](=O)[O-]
Homopolymer | poly[(1,3-dioxoisoindoline-5,2-diyl)(2,2,4-trimethylhexane-1,6-diyl)(1,3-dioxoisoindoline-2,5-diyl)carbonyloxynaphthalene-2,6-diyloxycarbonyl] | P432388 | C37H30N2O8 | Polymer Information | SMILES | *CCC(CC(CN1C(=O)c2c(C1=O)ccc(c2)C(=O)Oc1ccc2c(c1)ccc(c2)OC(=O)c1ccc2c(c1)C(=O)N(C2=O)*)(C)C)C
Homopolymer | poly[(1,3-dioxoisoindoline-5,2-diyl)(2,4,4-trimethylhexane-1,6-diyl)(1,3-dioxoisoindoline-2,5-diyl)carbonyloxynaphthalene-2,6-diyloxycarbonyl] | P432389 | C37H30N2O8 | Polymer Information | SMILES | *CCC(CC(CN1C(=O)c2c(C1=O)ccc(c2)C(=O)Oc1ccc2c(c1)ccc(c2)OC(=O)c1ccc2c(c1)C(=O)N(C2=O)*)C)(C)C
Homopolymer | poly[(1,3-dioxoisoindoline-5,2-diyl)(2,2,4-trimethylhexane-1,6-diyl)(1,3-dioxoisoindoline-2,5-diyl)carbonyloxybiphenyl-4,4'-diyloxycarbonyl] | P432390 | C39H32N2O8 | Polymer Information | SMILES | *CCC(CC(CN1C(=O)c2c(C1=O)ccc(c2)C(=O)Oc1ccc(cc1)c1ccc(cc1)OC(=O)c1ccc2c(c1)C(=O)N(C2=O)*)(C)C)C
Homopolymer | poly[(1,3-dioxoisoindoline-5,2-diyl)(2,4,4-trimethylhexane-1,6-diyl)(1,3-dioxoisoindoline-2,5-diyl)carbonyloxybiphenyl-4,4'-diyloxycarbonyl] | P432391 | C39H32N2O8 | Polymer Information | SMILES | *CCC(CC(CN1C(=O)c2c(C1=O)ccc(c2)C(=O)Oc1ccc(cc1)c1ccc(cc1)OC(=O)c1ccc2c(c1)C(=O)N(C2=O)*)C)(C)C
Homopolymer | poly[1-(2,4-dibromophenyl)-2,5-dioxopyrrolidine-3,4-diyl] | P432392 | C10H5Br2NO2 | Polymer Information | SMILES | Brc1ccc(c(c1)Br)N1C(=O)C(C(C1=O)*)*
Homopolymer | poly(1,3-dimethyl-2,5-dioxopyrrolidine-3,4-diyl) | P432393 | C6H7NO2 | Polymer Information | SMILES | CN1C(=O)C(C(C1=O)(*)C)*
Homopolymer | poly[1-(4-{[(2-{methyl[4-(4-nitrostyryl)phenyl]amino}ethoxy)carbonyl]amino}phenyl)-2,5-dioxopyrrolidine-3,4-diyl] | P432394 | C28H24N4O6 | Polymer Information | SMILES | *C1C(=O)N(C(=O)C1*)c1ccc(cc1)NC(=O)OCCN(c1ccc(cc1)C=Cc1ccc(cc1)[N+](=O)[O-])C
Homopolymer | poly[(1,3-dioxoisoindoline-2,5-diyl)(hydroxymethylene)(1,3-dioxoisoindoline-5,2-diyl)-1,4-phenyleneoxy-1,4-phenylene] | P432395 | C29H16N2O6 | Thermal property | Glass transition temperature | 250 | 0 | C
Homopolymer | poly[(1,3-dioxoisoindoline-2,5-diyl)(hydroxymethylene)(1,3-dioxoisoindoline-5,2-diyl)-1,4-phenyleneoxy-1,4-phenylene] | P432395 | C29H16N2O6 | Tensile property | Elongation at break | 10.4 | 0 | %
Homopolymer | poly[(1,3-dioxoisoindoline-2,5-diyl)(hydroxymethylene)(1,3-dioxoisoindoline-5,2-diyl)-1,4-phenyleneoxy-1,4-phenylene] | P432395 | C29H16N2O6 | Tensile property | Tensile modulus | 3.05 | 0 | GPa
Homopolymer | poly[(1,3-dioxoisoindoline-2,5-diyl)(hydroxymethylene)(1,3-dioxoisoindoline-5,2-diyl)-1,4-phenyleneoxy-1,4-phenylene] | P432395 | C29H16N2O6 | Tensile property | Tensile stress strength at break | 0.125 | 0 | GPa
Homopolymer | poly[(1,3-dioxoisoindoline-2,5-diyl)(hydroxymethylene)(1,3-dioxoisoindoline-5,2-diyl)-1,4-phenyleneoxy-1,4-phenylene] | P432395 | C29H16N2O6 | Polymer Information | SMILES | *c1ccc2c(c1)C(=O)N(C2=O)c1ccc(cc1)Oc1ccc(cc1)N1C(=O)c2c(C1=O)cc(cc2)C(O)*
Homopolymer | poly({5,5'-[2,2,2-trifluoro-1-(trifluoromethyl)ethane-1,1-diyl]bis(isobenzofuran-1,3-dione)}-alt-{4,4'-[1-(4-ethynylphenyl)-2,2,2-trifluoroethane-1,1-diyl]dianiline}) | P432396 | C41H19F9N2O4 | Polymer Information | SMILES | C#Cc1ccc(cc1)C(C(F)(F)F)(c1ccc(cc1)N1C(=O)c2c(C1=O)cc(cc2)*)c1ccc(cc1)N1C(=O)c2c(C1=O)cc(cc2)C(C(F)(F)F)(C(F)(F)F)*
Homopolymer | poly[(4,4'-{1-[4-(hex-1-ynyl)-phenyl]-2,2,2-trifluoroethane-1,1-diy}dianiline)-alt-{5,5'-[2,2,2-trifluoro-1-(trifluoromethyl)ethane-1,1-diyl]bis(isobenzofuran-1,3-dione)}] | P432397 | C45H27F9N2O4 | Polymer Information | SMILES | CCCCC#Cc1ccc(cc1)C(C(F)(F)F)(c1ccc(cc1)N1C(=O)c2c(C1=O)cc(cc2)*)c1ccc(cc1)N1C(=O)c2c(C1=O)cc(cc2)C(C(F)(F)F)(C(F)(F)F)*
Homopolymer | poly({4,4'-[2,2,2-trifluoro-1-(trifluoromethyl)ethane-1,1-diylbis(4,1-phenyleneoxy)]dianiline}-alt-{5,5'-[2,2,2-trifluoro-1-(trifluoromethyl)ethane-1,1-diyl]bis(isobenzofuran-1,3-dione)}) | P432398 | C47H23F9N2O4 | Polymer Information | SMILES | *c1ccc2c(c1)C(=O)N(C2=O)c1ccc(cc1)C(C(F)(F)F)(c1ccc(cc1)C#Cc1ccccc1)c1ccc(cc1)N1C(=O)c2c(C1=O)cc(cc2)C(C(F)(F)F)(C(F)(F)F)*
Homopolymer | poly{(1,1',3,3'-tetraoxo[5,5'-biisoindoline-2,2'-diyl])[2,2'-bis(trifluoromethoxy)biphenyl-4,4'-diyl]} | P432399 | C30H12F6N2O6 | Polymer Information | SMILES | *c1ccc(c(c1)OC(F)(F)F)c1ccc(cc1OC(F)(F)F)N1C(=O)c2c(C1=O)cc(cc2)c1ccc2c(c1)C(=O)N(C2=O)*
Homopolymer | poly{[tricyclo[5.2.1.0^2,6^^]decane-3,7-bis(methylamine)]-alt-(pyromellitic anhydride)} | P432400 | C22H20N2O4 | Thermal property | Crystallization temperature | 477 | 0 | C
Homopolymer | poly{[tricyclo[5.2.1.0^2,6^^]decane-3,7-bis(methylamine)]-alt-(pyromellitic anhydride)} | P432400 | C22H20N2O4 | Thermal property | Glass transition temperature | 265 | 0 | C
Homopolymer | poly{[tricyclo[5.2.1.0^2,6^^]decane-3,7-bis(methylamine)]-alt-(pyromellitic anhydride)} | P432400 | C22H20N2O4 | Thermal property | Thermal decomposition temperature | 431 | 0 | C
Homopolymer | poly{[tricyclo[5.2.1.0^2,6^^]decane-3,7-bis(methylamine)]-alt-(pyromellitic anhydride)} | P432400 | C22H20N2O4 | Thermal property | Thermal decomposition weight loss | 0 | 0 | %
Homopolymer | poly{[tricyclo[5.2.1.0^2,6^^]decane-3,7-bis(methylamine)]-alt-(pyromellitic anhydride)} | P432400 | C22H20N2O4 | Tensile property | Tensile stress strength at break | 0.1001 | 0 | GPa
Homopolymer | poly{[tricyclo[5.2.1.0^2,6^^]decane-3,7-bis(methylamine)]-alt-(pyromellitic anhydride)} | P432400 | C22H20N2O4 | Polymer Information | SMILES | *CC1CC2CC1C1C2C(CC1)Cn1c(=O)c2c(c1=O)cc1c(c2)c(=O)n(c1=O)*
Homopolymer | poly{[tricyclo[5.2.1.0^2,6^^]decane-3,7-bis(methylamine)]-alt-(biphenyl-3,3':4,4'-tetracarboxylic dianhydride)} | P432401 | C28H24N2O4 | Thermal property | Glass transition temperature | 230 | 0 | C
Homopolymer | poly{[tricyclo[5.2.1.0^2,6^^]decane-3,7-bis(methylamine)]-alt-(biphenyl-3,3':4,4'-tetracarboxylic dianhydride)} | P432401 | C28H24N2O4 | Thermal property | Thermal decomposition temperature | 430 | 0 | C
Homopolymer | poly{[tricyclo[5.2.1.0^2,6^^]decane-3,7-bis(methylamine)]-alt-(biphenyl-3,3':4,4'-tetracarboxylic dianhydride)} | P432401 | C28H24N2O4 | Thermal property | Thermal decomposition weight loss | 0 | 0 | %
Homopolymer | poly{[tricyclo[5.2.1.0^2,6^^]decane-3,7-bis(methylamine)]-alt-(biphenyl-3,3':4,4'-tetracarboxylic dianhydride)} | P432401 | C28H24N2O4 | Tensile property | Tensile stress strength at break | 0.0925 | 0 | GPa
Homopolymer | poly{[tricyclo[5.2.1.0^2,6^^]decane-3,7-bis(methylamine)]-alt-(biphenyl-3,3':4,4'-tetracarboxylic dianhydride)} | P432401 | C28H24N2O4 | Polymer Information | SMILES | *CC1CC2CC1C1C2C(CC1)CN1C(=O)c2c(C1=O)ccc(c2)c1ccc2c(c1)C(=O)N(C2=O)*
Homopolymer | poly{[tricyclo[5.2.1.0^2,6^^]decane-3,7-bis(methylamine)]-alt-[5,5'-carbonylbis(isobenzofuran-1,3-dione)]} | P432402 | C29H24N2O5 | Thermal property | Crystallization temperature | 475 | 0 | C
Homopolymer | poly{[tricyclo[5.2.1.0^2,6^^]decane-3,7-bis(methylamine)]-alt-[5,5'-carbonylbis(isobenzofuran-1,3-dione)]} | P432402 | C29H24N2O5 | Thermal property | Glass transition temperature | 217 | 0 | C
Homopolymer | poly{[tricyclo[5.2.1.0^2,6^^]decane-3,7-bis(methylamine)]-alt-[5,5'-carbonylbis(isobenzofuran-1,3-dione)]} | P432402 | C29H24N2O5 | Thermal property | Thermal decomposition temperature | 399 | 0 | C
Homopolymer | poly{[tricyclo[5.2.1.0^2,6^^]decane-3,7-bis(methylamine)]-alt-[5,5'-carbonylbis(isobenzofuran-1,3-dione)]} | P432402 | C29H24N2O5 | Thermal property | Thermal decomposition weight loss | 0 | 0 | %
Homopolymer | poly{[tricyclo[5.2.1.0^2,6^^]decane-3,7-bis(methylamine)]-alt-[5,5'-carbonylbis(isobenzofuran-1,3-dione)]} | P432402 | C29H24N2O5 | Polymer Information | SMILES | *CC1CC2CC1C1C2C(CC1)CN1C(=O)c2c(C1=O)ccc(c2)C(=O)c1ccc2c(c1)C(=O)N(C2=O)*
Homopolymer | poly{[tricyclo[5.2.1.0^2,6^^]decane-3,7-bis(methylamine)]-alt-[4,4'-(hexafluoroisopropylidene)bis(phthalic anhydride)]} | P432403 | C31H24F6N2O4 | Thermal property | Crystallization temperature | 481 | 0 | C
Homopolymer | poly{[tricyclo[5.2.1.0^2,6^^]decane-3,7-bis(methylamine)]-alt-[4,4'-(hexafluoroisopropylidene)bis(phthalic anhydride)]} | P432403 | C31H24F6N2O4 | Thermal property | Glass transition temperature | 207 | 0 | C
Homopolymer | poly{[tricyclo[5.2.1.0^2,6^^]decane-3,7-bis(methylamine)]-alt-[4,4'-(hexafluoroisopropylidene)bis(phthalic anhydride)]} | P432403 | C31H24F6N2O4 | Thermal property | Thermal decomposition temperature | 410 | 0 | C
Homopolymer | poly{[tricyclo[5.2.1.0^2,6^^]decane-3,7-bis(methylamine)]-alt-[4,4'-(hexafluoroisopropylidene)bis(phthalic anhydride)]} | P432403 | C31H24F6N2O4 | Thermal property | Thermal decomposition weight loss | 0 | 0 | %
Homopolymer | poly{[tricyclo[5.2.1.0^2,6^^]decane-3,7-bis(methylamine)]-alt-[4,4'-(hexafluoroisopropylidene)bis(phthalic anhydride)]} | P432403 | C31H24F6N2O4 | Polymer Information | SMILES | *CC1CC2CC1C1C2C(CC1)CN1C(=O)c2c(C1=O)ccc(c2)C(C(F)(F)F)(C(F)(F)F)c1ccc2c(c1)C(=O)N(C2=O)*
Homopolymer | poly{[tricyclo[5.2.1.0^2,6^^]decane-3,7-bis(methylamine)]-alt-[5,5'-oxybis(isobenzofuran-1,3-dione)]} | P432404 | C28H24N2O5 | Thermal property | Crystallization temperature | 489 | 0 | C
Homopolymer | poly{[tricyclo[5.2.1.0^2,6^^]decane-3,7-bis(methylamine)]-alt-[5,5'-oxybis(isobenzofuran-1,3-dione)]} | P432404 | C28H24N2O5 | Thermal property | Glass transition temperature | 201 | 0 | C
Homopolymer | poly{[tricyclo[5.2.1.0^2,6^^]decane-3,7-bis(methylamine)]-alt-[5,5'-oxybis(isobenzofuran-1,3-dione)]} | P432404 | C28H24N2O5 | Thermal property | Thermal decomposition temperature | 406 | 0 | C
Homopolymer | poly{[tricyclo[5.2.1.0^2,6^^]decane-3,7-bis(methylamine)]-alt-[5,5'-oxybis(isobenzofuran-1,3-dione)]} | P432404 | C28H24N2O5 | Thermal property | Thermal decomposition weight loss | 0 | 0 | %
Homopolymer | poly{[tricyclo[5.2.1.0^2,6^^]decane-3,7-bis(methylamine)]-alt-[5,5'-oxybis(isobenzofuran-1,3-dione)]} | P432404 | C28H24N2O5 | Tensile property | Tensile stress strength at break | 0.0847 | 0 | GPa
Homopolymer | poly{[tricyclo[5.2.1.0^2,6^^]decane-3,7-bis(methylamine)]-alt-[5,5'-oxybis(isobenzofuran-1,3-dione)]} | P432404 | C28H24N2O5 | Polymer Information | SMILES | *CC1CC2CC1C1C2C(CC1)CN1C(=O)c2c(C1=O)ccc(c2)Oc1ccc2c(c1)C(=O)N(C2=O)*
Homopolymer | poly[1-(4-chlorophenyl)-2,5-dioxopyrrolidine-3,4-diyl] | P432405 | C10H6ClNO2 | Polymer Information | SMILES | *C1C(=O)N(C(=O)C1*)c1ccc(cc1)Cl
Homopolymer | poly({1-[4-(dimethylamino)phenyl]-2,5-dioxopyrrolidine-3,4-diyl}ethylene) | P432406 | C14H16N2O2 | Thermal property | Glass transition temperature | 195 | 0 | C
Homopolymer | poly({1-[4-(dimethylamino)phenyl]-2,5-dioxopyrrolidine-3,4-diyl}ethylene) | P432406 | C14H16N2O2 | Thermal property | Thermal decomposition temperature | 200 | 0 | C
Homopolymer | poly({1-[4-(dimethylamino)phenyl]-2,5-dioxopyrrolidine-3,4-diyl}ethylene) | P432406 | C14H16N2O2 | Electric property | Electric conductivity | 1e-12 | 0 | 1/(ohm*cm)
Homopolymer | poly({1-[4-(dimethylamino)phenyl]-2,5-dioxopyrrolidine-3,4-diyl}ethylene) | P432406 | C14H16N2O2 | Polymer Information | SMILES | *CCC1C(*)C(=O)N(C1=O)c1ccc(cc1)N(C)C
Homopolymer | poly({1-[4-(dimethylamino)phenyl]-2,5-dioxopyrrolidine-3,4-diyl}(1-methoxyethylene)) | P432407 | C15H18N2O3 | Thermal property | Glass transition temperature | 221 | 0 | C
Homopolymer | poly({1-[4-(dimethylamino)phenyl]-2,5-dioxopyrrolidine-3,4-diyl}(1-methoxyethylene)) | P432407 | C15H18N2O3 | Thermal property | Thermal decomposition temperature | 200 | 0 | C
Homopolymer | poly({1-[4-(dimethylamino)phenyl]-2,5-dioxopyrrolidine-3,4-diyl}(1-methoxyethylene)) | P432407 | C15H18N2O3 | Electric property | Electric conductivity | 1e-12 | 0 | 1/(ohm*cm)
Homopolymer | poly({1-[4-(dimethylamino)phenyl]-2,5-dioxopyrrolidine-3,4-diyl}(1-methoxyethylene)) | P432407 | C15H18N2O3 | Polymer Information | SMILES | *CC(C1C(*)C(=O)N(C1=O)c1ccc(cc1)N(C)C)OC
Homopolymer | poly[(3-carboxyphenylmaleimide)-alt-styrene] | P432408 | C19H15NO4 | Polymer Information | SMILES | *CC(C1C(*)C(=O)N(C1=O)c1ccc(cc1)C(=O)O)c1ccccc1
Homopolymer | poly(3-carboxyphenylmaleimide) | P432409 | C11H7NO4 | Thermal property | Thermal decomposition temperature | 465 | 0 | C
Homopolymer | poly(3-carboxyphenylmaleimide) | P432409 | C11H7NO4 | Thermal property | Thermal decomposition weight loss | 5 | 0 | %
Homopolymer | poly(3-carboxyphenylmaleimide) | P432409 | C11H7NO4 | Polymer Information | SMILES | O=C1N(c2cccc(c2)C(=O)O)C(=O)C(C1*)*
Homopolymer | poly{[4,4'-(3,4-diphenylthiophene-2,5-diyl)dianiline]-alt-(benzo[1,2-c:4,5-c']difuran-1,3,5,7-tetraone)} | P432410 | C38H21N3O4 | Thermal property | Glass transition temperature | 460 | 0 | C
Homopolymer | poly{[4,4'-(3,4-diphenylthiophene-2,5-diyl)dianiline]-alt-(benzo[1,2-c:4,5-c']difuran-1,3,5,7-tetraone)} | P432410 | C38H21N3O4 | Tensile property | Dynamic mechanical properties storage modulus | 1.61 | 0 | GPa
Homopolymer | poly{[4,4'-(3,4-diphenylthiophene-2,5-diyl)dianiline]-alt-(benzo[1,2-c:4,5-c']difuran-1,3,5,7-tetraone)} | P432410 | C38H21N3O4 | Tensile property | Dynamic mechanical properties loss modulus | 0.1 | 0 | GPa
Homopolymer | poly{[4,4'-(3,4-diphenylthiophene-2,5-diyl)dianiline]-alt-(benzo[1,2-c:4,5-c']difuran-1,3,5,7-tetraone)} | P432410 | C38H21N3O4 | Tensile property | Elongation at break | 14 | 0 | %
Homopolymer | poly{[4,4'-(3,4-diphenylthiophene-2,5-diyl)dianiline]-alt-(benzo[1,2-c:4,5-c']difuran-1,3,5,7-tetraone)} | P432410 | C38H21N3O4 | Tensile property | Tensile modulus | 2.7 | 0 | GPa
Homopolymer | poly{[4,4'-(3,4-diphenylthiophene-2,5-diyl)dianiline]-alt-(benzo[1,2-c:4,5-c']difuran-1,3,5,7-tetraone)} | P432410 | C38H21N3O4 | Tensile property | Tensile stress strength at break | 0.121 | 0 | GPa
Homopolymer | poly{[4,4'-(3,4-diphenylthiophene-2,5-diyl)dianiline]-alt-(benzo[1,2-c:4,5-c']difuran-1,3,5,7-tetraone)} | P432410 | C38H21N3O4 | Polymer Information | SMILES | *c1ccc(cc1)c1sc(c(c1c1ccccc1)c1ccccc1)c1ccc(cc1)n1c(=O)c2c(c1=O)cc1c(c2)c(=O)n(c1=O)*
Homopolymer | poly({2,6-bis[4-(3-aminophenoxy)phenyl]benzo[1,2-d:4,5-d']bisthiazol}-alt-(pyromellitic anhydride)) | P432411 | C42H20N4O6S2 | Thermal property | Glass transition temperature | 400 | 0 | C
Homopolymer | poly({2,6-bis[4-(3-aminophenoxy)phenyl]benzo[1,2-d:4,5-d']bisthiazol}-alt-(pyromellitic anhydride)) | P432411 | C42H20N4O6S2 | Thermal property | Thermal decomposition temperature | 480 | 0 | C
Homopolymer | poly({2,6-bis[4-(3-aminophenoxy)phenyl]benzo[1,2-d:4,5-d']bisthiazol}-alt-(pyromellitic anhydride)) | P432411 | C42H20N4O6S2 | Thermal property | Isothermal weight loss temperature | 400 | 0 | C
Homopolymer | poly({2,6-bis[4-(3-aminophenoxy)phenyl]benzo[1,2-d:4,5-d']bisthiazol}-alt-(pyromellitic anhydride)) | P432411 | C42H20N4O6S2 | Thermal property | Isothermal weight loss time | 1 | 0 | hour
Homopolymer | poly({2,6-bis[4-(3-aminophenoxy)phenyl]benzo[1,2-d:4,5-d']bisthiazol}-alt-(pyromellitic anhydride)) | P432411 | C42H20N4O6S2 | Tensile property | Dynamic mechanical properties storage modulus | 0.87 | 0 | GPa
Homopolymer | poly({2,6-bis[4-(3-aminophenoxy)phenyl]benzo[1,2-d:4,5-d']bisthiazol}-alt-(pyromellitic anhydride)) | P432411 | C42H20N4O6S2 | Tensile property | Dynamic mechanical properties loss tangent | 0.25 | 0
Homopolymer | poly({2,6-bis[4-(3-aminophenoxy)phenyl]benzo[1,2-d:4,5-d']bisthiazol}-alt-(pyromellitic anhydride)) | P432411 | C42H20N4O6S2 | Tensile property | Elongation at break | 15 | 0 | %
Homopolymer | poly({2,6-bis[4-(3-aminophenoxy)phenyl]benzo[1,2-d:4,5-d']bisthiazol}-alt-(pyromellitic anhydride)) | P432411 | C42H20N4O6S2 | Tensile property | Tensile modulus | 3.75 | 0 | GPa
Homopolymer | poly({2,6-bis[4-(3-aminophenoxy)phenyl]benzo[1,2-d:4,5-d']bisthiazol}-alt-(pyromellitic anhydride)) | P432411 | C42H20N4O6S2 | Tensile property | Tensile stress strength at break | 0.11 | 0 | GPa
Homopolymer | poly({2,6-bis[4-(3-aminophenoxy)phenyl]benzo[1,2-d:4,5-d']bisthiazol}-alt-(pyromellitic anhydride)) | P432411 | C42H20N4O6S2 | Tensile property | Tensile stress strength at yield | 0.113 | 0 | GPa
Homopolymer | poly({2,6-bis[4-(3-aminophenoxy)phenyl]benzo[1,2-d:4,5-d']bisthiazol}-alt-(pyromellitic anhydride)) | P432411 | C42H20N4O6S2 | Polymer Information | SMILES | *c1ccc(cc1)Oc1cccc(c1)n1c(=O)c2c(c1=O)cc1c(c2)c(=O)n(c1=O)c1cccc(c1)Oc1ccc(cc1)c1sc2c(n1)cc1c(c2)nc(s1)*
Homopolymer | poly({2,6-bis[4-(4-aminophenoxy)phenyl]benzo[1,2-d:4,5-d']bisthiazol}-alt-(pyromellitic anhydride)) | P432412 | C42H20N4O6S2 | Thermal property | Glass transition temperature | 400 | 0 | C
Homopolymer | poly({2,6-bis[4-(4-aminophenoxy)phenyl]benzo[1,2-d:4,5-d']bisthiazol}-alt-(pyromellitic anhydride)) | P432412 | C42H20N4O6S2 | Thermal property | Thermal decomposition temperature | 480 | 0 | C
Homopolymer | poly({2,6-bis[4-(4-aminophenoxy)phenyl]benzo[1,2-d:4,5-d']bisthiazol}-alt-(pyromellitic anhydride)) | P432412 | C42H20N4O6S2 | Thermal property | Isothermal weight loss temperature | 400 | 0 | C
Homopolymer | poly({2,6-bis[4-(4-aminophenoxy)phenyl]benzo[1,2-d:4,5-d']bisthiazol}-alt-(pyromellitic anhydride)) | P432412 | C42H20N4O6S2 | Thermal property | Isothermal weight loss time | 1 | 0 | hour
Homopolymer | poly({2,6-bis[4-(4-aminophenoxy)phenyl]benzo[1,2-d:4,5-d']bisthiazol}-alt-(pyromellitic anhydride)) | P432412 | C42H20N4O6S2 | Tensile property | Dynamic mechanical properties storage modulus | 0.87 | 0 | GPa
Homopolymer | poly({2,6-bis[4-(4-aminophenoxy)phenyl]benzo[1,2-d:4,5-d']bisthiazol}-alt-(pyromellitic anhydride)) | P432412 | C42H20N4O6S2 | Tensile property | Dynamic mechanical properties loss tangent | 0.085 | 0
Homopolymer | poly({2,6-bis[4-(4-aminophenoxy)phenyl]benzo[1,2-d:4,5-d']bisthiazol}-alt-(pyromellitic anhydride)) | P432412 | C42H20N4O6S2 | Tensile property | Elongation at break | 7 | 0 | %
Homopolymer | poly({2,6-bis[4-(4-aminophenoxy)phenyl]benzo[1,2-d:4,5-d']bisthiazol}-alt-(pyromellitic anhydride)) | P432412 | C42H20N4O6S2 | Tensile property | Tensile modulus | 2.66 | 0 | GPa
Homopolymer | poly({2,6-bis[4-(4-aminophenoxy)phenyl]benzo[1,2-d:4,5-d']bisthiazol}-alt-(pyromellitic anhydride)) | P432412 | C42H20N4O6S2 | Tensile property | Tensile stress strength at break | 0.096 | 0 | GPa
Homopolymer | poly({2,6-bis[4-(4-aminophenoxy)phenyl]benzo[1,2-d:4,5-d']bisthiazol}-alt-(pyromellitic anhydride)) | P432412 | C42H20N4O6S2 | Polymer Information | SMILES | *c1ccc(cc1)Oc1ccc(cc1)n1c(=O)c2c(c1=O)cc1c(c2)c(=O)n(c1=O)c1ccc(cc1)Oc1ccc(cc1)c1sc2c(n1)cc1c(c2)nc(s1)*
Homopolymer | poly{(3,5-diaminobenzoic acid)-alt-[4-(2,5-dioxotetrahydrofuran-3-yl)-tetralin-1,2-dicarboxylic anhydride]} | P432413 | C23H16N2O6 | Thermal property | Glass transition temperature | 360 | 0 | C
Homopolymer | poly{(3,5-diaminobenzoic acid)-alt-[4-(2,5-dioxotetrahydrofuran-3-yl)-tetralin-1,2-dicarboxylic anhydride]} | P432413 | C23H16N2O6 | Polymer Information | SMILES | *c1cc(cc(c1)C(=O)O)N1C(=O)CC(C1=O)C1CC2C(=O)N(C(=O)C2c2c1cccc2)*
Homopolymer | poly{[3-methyl-5-(2,5-dioxooxolane-3-yl)-1,2,5,6-tetrahydrophtalic acid anhydride]-alt-(octane-1,8-diamine)} | P432414 | C21H28N2O4 | Physicochemical property | Water absorption | 9.2 | 0 | wt%
Homopolymer | poly{[3-methyl-5-(2,5-dioxooxolane-3-yl)-1,2,5,6-tetrahydrophtalic acid anhydride]-alt-(octane-1,8-diamine)} | P432414 | C21H28N2O4 | Polymer Information | SMILES | *CCCCCCCCN1C(=O)CC(C1=O)C1C=C(C)C2C(C1)C(=O)N(C2=O)*
Homopolymer | poly[(perylene-3,4,9,10-tetracarboxylic acid 3,4:9,10-dianhydride)-alt-(pentane-1,5-diamine)] | P432415 | C29H18N2O4 | Thermal property | Thermal decomposition temperature | 402 | 0 | C
Homopolymer | poly[(perylene-3,4,9,10-tetracarboxylic acid 3,4:9,10-dianhydride)-alt-(pentane-1,5-diamine)] | P432415 | C29H18N2O4 | Thermal property | Thermal decomposition weight loss | 5 | 0 | %
Homopolymer | poly[(perylene-3,4,9,10-tetracarboxylic acid 3,4:9,10-dianhydride)-alt-(pentane-1,5-diamine)] | P432415 | C29H18N2O4 | Dilute solution property | Intrinsic viscosity eta | 0.47 | 0 | dl/g
Homopolymer | poly[(perylene-3,4,9,10-tetracarboxylic acid 3,4:9,10-dianhydride)-alt-(pentane-1,5-diamine)] | P432415 | C29H18N2O4 | Polymer Information | SMILES | *CCCCCN1C(=O)c2ccc3c4c2c(C1=O)ccc4c1c2c3ccc3c2c(cc1)C(=O)N(C3=O)*
Homopolymer | poly[(perylene-3,4,9,10-tetracarboxylic acid 3,4:9,10-dianhydride)-alt-(heptane-1,7-diamine)] | P432416 | C31H22N2O4 | Thermal property | Thermal decomposition temperature | 415 | 0 | C
Homopolymer | poly[(perylene-3,4,9,10-tetracarboxylic acid 3,4:9,10-dianhydride)-alt-(heptane-1,7-diamine)] | P432416 | C31H22N2O4 | Thermal property | Thermal decomposition weight loss | 5 | 0 | %
Homopolymer | poly[(perylene-3,4,9,10-tetracarboxylic acid 3,4:9,10-dianhydride)-alt-(heptane-1,7-diamine)] | P432416 | C31H22N2O4 | Dilute solution property | Intrinsic viscosity eta | 0.56 | 0 | dl/g
Homopolymer | poly[(perylene-3,4,9,10-tetracarboxylic acid 3,4:9,10-dianhydride)-alt-(heptane-1,7-diamine)] | P432416 | C31H22N2O4 | Polymer Information | SMILES | *CCCCCCCN1C(=O)c2ccc3c4c2c(C1=O)ccc4c1c2c3ccc3c2c(cc1)C(=O)N(C3=O)*
Homopolymer | poly[(perylene-3,4,9,10-tetracarboxylic acid 3,4:9,10-dianhydride)-alt-(octane-1,8-diamine)] | P432417 | C32H24N2O4 | Thermal property | Thermal decomposition temperature | 451 | 0 | C
Homopolymer | poly[(perylene-3,4,9,10-tetracarboxylic acid 3,4:9,10-dianhydride)-alt-(octane-1,8-diamine)] | P432417 | C32H24N2O4 | Thermal property | Thermal decomposition weight loss | 5 | 0 | %
Homopolymer | poly[(perylene-3,4,9,10-tetracarboxylic acid 3,4:9,10-dianhydride)-alt-(octane-1,8-diamine)] | P432417 | C32H24N2O4 | Dilute solution property | Intrinsic viscosity eta | 1.06 | 0 | dl/g
Homopolymer | poly[(perylene-3,4,9,10-tetracarboxylic acid 3,4:9,10-dianhydride)-alt-(octane-1,8-diamine)] | P432417 | C32H24N2O4 | Polymer Information | SMILES | *CCCCCCCCN1C(=O)c2ccc3c4c2c(C1=O)ccc4c1c2c3ccc3c2c(cc1)C(=O)N(C3=O)*
Homopolymer | poly[(perylene-3,4,9,10-tetracarboxylic acid 3,4:9,10-dianhydride)-alt-(nonane-1,9-diamine)] | P432418 | C33H26N2O4 | Thermal property | Thermal decomposition temperature | 418 | 0 | C
Homopolymer | poly[(perylene-3,4,9,10-tetracarboxylic acid 3,4:9,10-dianhydride)-alt-(nonane-1,9-diamine)] | P432418 | C33H26N2O4 | Thermal property | Thermal decomposition weight loss | 5 | 0 | %
Homopolymer | poly[(perylene-3,4,9,10-tetracarboxylic acid 3,4:9,10-dianhydride)-alt-(nonane-1,9-diamine)] | P432418 | C33H26N2O4 | Dilute solution property | Intrinsic viscosity eta | 0.3 | 0 | dl/g
Homopolymer | poly[(perylene-3,4,9,10-tetracarboxylic acid 3,4:9,10-dianhydride)-alt-(nonane-1,9-diamine)] | P432418 | C33H26N2O4 | Polymer Information | SMILES | *CCCCCCCCCN1C(=O)c2ccc3c4c2c(C1=O)ccc4c1c2c3ccc3c2c(cc1)C(=O)N(C3=O)*
Homopolymer | poly[(perylene-3,4,9,10-tetracarboxylic acid 3,4:9,10-dianhydride)-alt-(decane-1,10-diamine)] | P432419 | C34H28N2O4 | Thermal property | Thermal decomposition temperature | 451 | 0 | C
Homopolymer | poly[(perylene-3,4,9,10-tetracarboxylic acid 3,4:9,10-dianhydride)-alt-(decane-1,10-diamine)] | P432419 | C34H28N2O4 | Thermal property | Thermal decomposition weight loss | 5 | 0 | %
Homopolymer | poly[(perylene-3,4,9,10-tetracarboxylic acid 3,4:9,10-dianhydride)-alt-(decane-1,10-diamine)] | P432419 | C34H28N2O4 | Dilute solution property | Intrinsic viscosity eta | 0.8 | 0 | dl/g
Homopolymer | poly[(perylene-3,4,9,10-tetracarboxylic acid 3,4:9,10-dianhydride)-alt-(decane-1,10-diamine)] | P432419 | C34H28N2O4 | Polymer Information | SMILES | *CCCCCCCCCCN1C(=O)c2ccc3c4c2c(C1=O)ccc4c1c2c3ccc3c2c(cc1)C(=O)N(C3=O)*
Homopolymer | poly[(perylene-3,4,9,10-tetracarboxylic acid 3,4:9,10-dianhydride)-alt-(dodecane-1,12-diamine)] | P432420 | C36H32N2O4 | Thermal property | Thermal decomposition temperature | 410 | 0 | C
Homopolymer | poly[(perylene-3,4,9,10-tetracarboxylic acid 3,4:9,10-dianhydride)-alt-(dodecane-1,12-diamine)] | P432420 | C36H32N2O4 | Thermal property | Thermal decomposition weight loss | 5 | 0 | %
Homopolymer | poly[(perylene-3,4,9,10-tetracarboxylic acid 3,4:9,10-dianhydride)-alt-(dodecane-1,12-diamine)] | P432420 | C36H32N2O4 | Electric property | Electric conductivity | 1e-13 | 0 | 1/(ohm*cm)
Homopolymer | poly[(perylene-3,4,9,10-tetracarboxylic acid 3,4:9,10-dianhydride)-alt-(dodecane-1,12-diamine)] | P432420 | C36H32N2O4 | Electric property | Volume resistivity | 10000000000000 | 0 | ohm*cm
Homopolymer | poly[(perylene-3,4,9,10-tetracarboxylic acid 3,4:9,10-dianhydride)-alt-(dodecane-1,12-diamine)] | P432420 | C36H32N2O4 | Dilute solution property | Intrinsic viscosity eta | 0.7 | 0 | dl/g
Homopolymer | poly[(perylene-3,4,9,10-tetracarboxylic acid 3,4:9,10-dianhydride)-alt-(dodecane-1,12-diamine)] | P432420 | C36H32N2O4 | Polymer Information | SMILES | *CCCCCCCCCCCCN1C(=O)c2ccc3c4c2c(C1=O)ccc4c1c2c3ccc3c2c(cc1)C(=O)N(C3=O)*
Homopolymer | poly{[12,12'-(1,3,8,10-tetraoxo-1,2,8,9-tetrahydroanthra[2,1,9-def:6,5,10-d'e'f']diisoquinoline-2,9-diyl)bis(dodecane-1-amine)]-alt-[4,4'-carbonyldiphtalic acid 1,2:1',2'-dianhydride)} | P432421 | C65H62N4O9 | Thermal property | Thermal decomposition temperature | 451 | 0 | C
Homopolymer | poly{[12,12'-(1,3,8,10-tetraoxo-1,2,8,9-tetrahydroanthra[2,1,9-def:6,5,10-d'e'f']diisoquinoline-2,9-diyl)bis(dodecane-1-amine)]-alt-[4,4'-carbonyldiphtalic acid 1,2:1',2'-dianhydride)} | P432421 | C65H62N4O9 | Thermal property | Thermal decomposition weight loss | 5 | 0 | %
Homopolymer | poly{[12,12'-(1,3,8,10-tetraoxo-1,2,8,9-tetrahydroanthra[2,1,9-def:6,5,10-d'e'f']diisoquinoline-2,9-diyl)bis(dodecane-1-amine)]-alt-[4,4'-carbonyldiphtalic acid 1,2:1',2'-dianhydride)} | P432421 | C65H62N4O9 | Dilute solution property | Intrinsic viscosity eta | 0.56 | 0 | dl/g
Homopolymer | poly{[12,12'-(1,3,8,10-tetraoxo-1,2,8,9-tetrahydroanthra[2,1,9-def:6,5,10-d'e'f']diisoquinoline-2,9-diyl)bis(dodecane-1-amine)]-alt-[4,4'-carbonyldiphtalic acid 1,2:1',2'-dianhydride)} | P432421 | C65H62N4O9 | Polymer Information | SMILES | *CCCCCCCCCCCCN1C(=O)c2c(C1=O)ccc(c2)C(=O)c1ccc2c(c1)C(=O)N(C2=O)CCCCCCCCCCCCN1C(=O)c2ccc3c4c2c(C1=O)ccc4c1c2c3ccc3c2c(cc1)C(=O)N(C3=O)*
Homopolymer | poly{[12,12'-(1,3,8,10-tetraoxo-1,2,8,9-tetrahydroanthra[2,1,9-def:6,5,10-d'e'f']diisoquinoline-2,9-diyl)bis(dodecane-1-amine)]-alt-[4,4'-(1,1,1,3,3,3-hexafluoropropane-2,2-diyl)diphtalic acid 1,2:1',2'-dianhydride]} | P432422 | C67H62F6N4O8 | Thermal property | Glass transition temperature | 170 | 0 | C
Homopolymer | poly{[12,12'-(1,3,8,10-tetraoxo-1,2,8,9-tetrahydroanthra[2,1,9-def:6,5,10-d'e'f']diisoquinoline-2,9-diyl)bis(dodecane-1-amine)]-alt-[4,4'-(1,1,1,3,3,3-hexafluoropropane-2,2-diyl)diphtalic acid 1,2:1',2'-dianhydride]} | P432422 | C67H62F6N4O8 | Thermal property | Thermal decomposition temperature | 486 | 0 | C
Homopolymer | poly{[12,12'-(1,3,8,10-tetraoxo-1,2,8,9-tetrahydroanthra[2,1,9-def:6,5,10-d'e'f']diisoquinoline-2,9-diyl)bis(dodecane-1-amine)]-alt-[4,4'-(1,1,1,3,3,3-hexafluoropropane-2,2-diyl)diphtalic acid 1,2:1',2'-dianhydride]} | P432422 | C67H62F6N4O8 | Thermal property | Thermal decomposition weight loss | 5 | 0 | %
Homopolymer | poly{[12,12'-(1,3,8,10-tetraoxo-1,2,8,9-tetrahydroanthra[2,1,9-def:6,5,10-d'e'f']diisoquinoline-2,9-diyl)bis(dodecane-1-amine)]-alt-[4,4'-(1,1,1,3,3,3-hexafluoropropane-2,2-diyl)diphtalic acid 1,2:1',2'-dianhydride]} | P432422 | C67H62F6N4O8 | Dilute solution property | Intrinsic viscosity eta | 0.63 | 0 | dl/g
Homopolymer | poly{[12,12'-(1,3,8,10-tetraoxo-1,2,8,9-tetrahydroanthra[2,1,9-def:6,5,10-d'e'f']diisoquinoline-2,9-diyl)bis(dodecane-1-amine)]-alt-[4,4'-(1,1,1,3,3,3-hexafluoropropane-2,2-diyl)diphtalic acid 1,2:1',2'-dianhydride]} | P432422 | C67H62F6N4O8 | Polymer Information | SMILES | *CCCCCCCCCCCCN1C(=O)c2c(C1=O)ccc(c2)C(C(F)(F)F)(C(F)(F)F)c1ccc2c(c1)C(=O)N(C2=O)CCCCCCCCCCCCN1C(=O)c2ccc3c4c2c(C1=O)ccc4c1c2c3ccc3c2c(cc1)C(=O)N(C3=O)*
Homopolymer | poly[(1,3,8,10-tetraoxo-1,2,3,8,9,10-hexahydroanthra[2,1,9-de:6,5,10-d'e']diisoquinoline-2,9-diyl)dodecane-1,12-diyl(4,5-diphenyl-1,3,6,8-tetraoxo-1,2,3,6,7,8-hexahydrobenzo[1,2-c:3,4-c']dipyrrole-2,7-diyl)dodecane-1,12-diyl] | P432423 | C70H66N4O8 | Thermal property | Thermal decomposition temperature | 478 | 0 | C
Homopolymer | poly[(1,3,8,10-tetraoxo-1,2,3,8,9,10-hexahydroanthra[2,1,9-de:6,5,10-d'e']diisoquinoline-2,9-diyl)dodecane-1,12-diyl(4,5-diphenyl-1,3,6,8-tetraoxo-1,2,3,6,7,8-hexahydrobenzo[1,2-c:3,4-c']dipyrrole-2,7-diyl)dodecane-1,12-diyl] | P432423 | C70H66N4O8 | Thermal property | Thermal decomposition weight loss | 5 | 0 | %
Homopolymer | poly[(1,3,8,10-tetraoxo-1,2,3,8,9,10-hexahydroanthra[2,1,9-de:6,5,10-d'e']diisoquinoline-2,9-diyl)dodecane-1,12-diyl(4,5-diphenyl-1,3,6,8-tetraoxo-1,2,3,6,7,8-hexahydrobenzo[1,2-c:3,4-c']dipyrrole-2,7-diyl)dodecane-1,12-diyl] | P432423 | C70H66N4O8 | Dilute solution property | Intrinsic viscosity eta | 0.88 | 0 | dl/g
Homopolymer | poly[(1,3,8,10-tetraoxo-1,2,3,8,9,10-hexahydroanthra[2,1,9-de:6,5,10-d'e']diisoquinoline-2,9-diyl)dodecane-1,12-diyl(4,5-diphenyl-1,3,6,8-tetraoxo-1,2,3,6,7,8-hexahydrobenzo[1,2-c:3,4-c']dipyrrole-2,7-diyl)dodecane-1,12-diyl] | P432423 | C70H66N4O8 | Polymer Information | SMILES | *CCCCCCCCCCCCn1c(=O)c2c(c1=O)c1c(=O)n(c(=O)c1c(c2c1ccccc1)c1ccccc1)CCCCCCCCCCCCN1C(=O)c2ccc3c4c2c(C1=O)ccc4c1c2c3ccc3c2c(cc1)C(=O)N(C3=O)*
Homopolymer | poly[(1,3,8,10-tetraoxo-1,2,3,8,9,10-hexahydroanthra[2,1,9-de:6,5,10-d'e']diisoquinoline-2,9-diyl)dodecane-1,12-diyl(1,1',3,3'-tetraoxo-6,6'-bi[2,3-dihydro-1H-naphtho[1,8-cd]pyridine]-2,2'-diyl)dodecane-1,12-diyl] | P432424 | C72H66N4O8 | Thermal property | Glass transition temperature | 210 | 0 | C
Homopolymer | poly[(1,3,8,10-tetraoxo-1,2,3,8,9,10-hexahydroanthra[2,1,9-de:6,5,10-d'e']diisoquinoline-2,9-diyl)dodecane-1,12-diyl(1,1',3,3'-tetraoxo-6,6'-bi[2,3-dihydro-1H-naphtho[1,8-cd]pyridine]-2,2'-diyl)dodecane-1,12-diyl] | P432424 | C72H66N4O8 | Thermal property | Thermal decomposition temperature | 470 | 0 | C
Homopolymer | poly[(1,3,8,10-tetraoxo-1,2,3,8,9,10-hexahydroanthra[2,1,9-de:6,5,10-d'e']diisoquinoline-2,9-diyl)dodecane-1,12-diyl(1,1',3,3'-tetraoxo-6,6'-bi[2,3-dihydro-1H-naphtho[1,8-cd]pyridine]-2,2'-diyl)dodecane-1,12-diyl] | P432424 | C72H66N4O8 | Thermal property | Thermal decomposition weight loss | 5 | 0 | %
Homopolymer | poly[(1,3,8,10-tetraoxo-1,2,3,8,9,10-hexahydroanthra[2,1,9-de:6,5,10-d'e']diisoquinoline-2,9-diyl)dodecane-1,12-diyl(1,1',3,3'-tetraoxo-6,6'-bi[2,3-dihydro-1H-naphtho[1,8-cd]pyridine]-2,2'-diyl)dodecane-1,12-diyl] | P432424 | C72H66N4O8 | Dilute solution property | Intrinsic viscosity eta | 0.5 | 0 | dl/g
Homopolymer | poly[(1,3,8,10-tetraoxo-1,2,3,8,9,10-hexahydroanthra[2,1,9-de:6,5,10-d'e']diisoquinoline-2,9-diyl)dodecane-1,12-diyl(1,1',3,3'-tetraoxo-6,6'-bi[2,3-dihydro-1H-naphtho[1,8-cd]pyridine]-2,2'-diyl)dodecane-1,12-diyl] | P432424 | C72H66N4O8 | Polymer Information | SMILES | *CCCCCCCCCCCCN1C(=O)c2ccc(c3c2c(C1=O)ccc3)c1ccc2c3c1cccc3C(=O)N(C2=O)CCCCCCCCCCCCN1C(=O)c2ccc3c4c2c(C1=O)ccc4c1c2c3ccc3c2c(cc1)C(=O)N(C3=O)*
Homopolymer | poly{(3,5-diaminobenzoic acid)-alt-[4-(2,5-dioxotetrahydrofuran-3-yl)-tetralin-1,2-dicarboxylic anhydride]} | P432425 | C24H18N2O6 | Thermal property | Glass transition temperature | 258 | 0 | C
Homopolymer | poly{(3,5-diaminobenzoic acid)-alt-[4-(2,5-dioxotetrahydrofuran-3-yl)-tetralin-1,2-dicarboxylic anhydride]} | P432425 | C24H18N2O6 | Polymer Information | SMILES | COC(=O)c1cc(*)cc(c1)N1C(=O)CC(C1=O)C1Cc2ccccc2C2C1C(=O)N(C2=O)*
Homopolymer | poly{(3,5-diaminobenzoic acid)-alt-[4-(2,5-dioxotetrahydrofuran-3-yl)-tetralin-1,2-dicarboxylic anhydride]} | P432426 | C25H20N2O6 | Thermal property | Glass transition temperature | 254 | 0 | C
Homopolymer | poly{(3,5-diaminobenzoic acid)-alt-[4-(2,5-dioxotetrahydrofuran-3-yl)-tetralin-1,2-dicarboxylic anhydride]} | P432426 | C25H20N2O6 | Polymer Information | SMILES | CCOC(=O)c1cc(*)cc(c1)N1C(=O)CC(C1=O)C1Cc2ccccc2C2C1C(=O)N(C2=O)*
Homopolymer | poly{(3,5-diaminobenzoic acid)-alt-[4-(2,5-dioxotetrahydrofuran-3-yl)-tetralin-1,2-dicarboxylic anhydride]} | P432427 | C26H22N2O6 | Thermal property | Glass transition temperature | 249 | 0 | C
Homopolymer | poly{(3,5-diaminobenzoic acid)-alt-[4-(2,5-dioxotetrahydrofuran-3-yl)-tetralin-1,2-dicarboxylic anhydride]} | P432427 | C26H22N2O6 | Polymer Information | SMILES | CCCOC(=O)c1cc(*)cc(c1)N1C(=O)CC(C1=O)C1Cc2ccccc2C2C1C(=O)N(C2=O)*
Homopolymer | poly{(3,5-diaminobenzoic acid)-alt-[4-(2,5-dioxotetrahydrofuran-3-yl)-tetralin-1,2-dicarboxylic anhydride]} | P432428 | C27H24N2O6 | Thermal property | Glass transition temperature | 219 | 0 | C
Homopolymer | poly{(3,5-diaminobenzoic acid)-alt-[4-(2,5-dioxotetrahydrofuran-3-yl)-tetralin-1,2-dicarboxylic anhydride]} | P432428 | C27H24N2O6 | Polymer Information | SMILES | CCCCOC(=O)c1cc(*)cc(c1)N1C(=O)CC(C1=O)C1Cc2ccccc2C2C1C(=O)N(C2=O)*
Homopolymer | poly{(3,5-diaminobenzoic acid)-alt-[4-(2,5-dioxotetrahydrofuran-3-yl)-tetralin-1,2-dicarboxylic anhydride]} | P432429 | C28H26N2O6 | Thermal property | Glass transition temperature | 219 | 0 | C
Homopolymer | poly{(3,5-diaminobenzoic acid)-alt-[4-(2,5-dioxotetrahydrofuran-3-yl)-tetralin-1,2-dicarboxylic anhydride]} | P432429 | C28H26N2O6 | Polymer Information | SMILES | CCCCCOC(=O)c1cc(*)cc(c1)N1C(=O)CC(C1=O)C1Cc2ccccc2C2C1C(=O)N(C2=O)*
Homopolymer | poly{(3,5-diaminobenzoic acid)-alt-[4-(2,5-dioxotetrahydrofuran-3-yl)-tetralin-1,2-dicarboxylic anhydride]} | P432430 | C29H28N2O6 | Thermal property | Glass transition temperature | 187 | 0 | C
Homopolymer | poly{(3,5-diaminobenzoic acid)-alt-[4-(2,5-dioxotetrahydrofuran-3-yl)-tetralin-1,2-dicarboxylic anhydride]} | P432430 | C29H28N2O6 | Polymer Information | SMILES | CCCCCCOC(=O)c1cc(*)cc(c1)N1C(=O)CC(C1=O)C1Cc2ccccc2C2C1C(=O)N(C2=O)*
Homopolymer | poly[{3,3'-[2,2,2-trifluoro-1-(trifluoromethyl)ethane-1,1-diyl]dianiline}-alt-(biphenyl-3,3':4,4'-tetracarboxylic dianhydride)] | P432431 | C31H14F6N2O4 | Thermal property | Glass transition temperature | 267 | 0 | C
Homopolymer | poly[{3,3'-[2,2,2-trifluoro-1-(trifluoromethyl)ethane-1,1-diyl]dianiline}-alt-(biphenyl-3,3':4,4'-tetracarboxylic dianhydride)] | P432431 | C31H14F6N2O4 | Physicochemical property | Gas permeability coefficient p | 3.2e-12 | 2.253333e-24 | cm3(STP)cm/(cm2*s*Pa)
Homopolymer | poly[{3,3'-[2,2,2-trifluoro-1-(trifluoromethyl)ethane-1,1-diyl]dianiline}-alt-(biphenyl-3,3':4,4'-tetracarboxylic dianhydride)] | P432431 | C31H14F6N2O4 | Polymer Information | SMILES | *c1cccc(c1)C(C(F)(F)F)(C(F)(F)F)c1cccc(c1)N1C(=O)c2c(C1=O)ccc(c2)c1ccc2c(c1)C(=O)N(C2=O)*
Homopolymer | poly{[3,3'-(hexafluoroisopropylidene)dianiline]-alt-[5,5'-carbonylbis(isobenzofuran-1,3-dione)]} | P432432 | C32H14F6N2O5 | Thermal property | Glass transition temperature | 239 | 0 | C
Homopolymer | poly{[3,3'-(hexafluoroisopropylidene)dianiline]-alt-[5,5'-carbonylbis(isobenzofuran-1,3-dione)]} | P432432 | C32H14F6N2O5 | Physicochemical property | Gas permeability coefficient p | 1.525e-12 | 8.008333e-25 | cm3(STP)cm/(cm2*s*Pa)
Homopolymer | poly{[3,3'-(hexafluoroisopropylidene)dianiline]-alt-[5,5'-carbonylbis(isobenzofuran-1,3-dione)]} | P432432 | C32H14F6N2O5 | Polymer Information | SMILES | *c1ccc2c(c1)C(=O)N(C2=O)c1cccc(c1)C(C(F)(F)F)(C(F)(F)F)c1cccc(c1)N1C(=O)c2c(C1=O)cc(cc2)C(=O)*
Homopolymer | poly{[3,3'-(hexafluoroisopropylidene)dianiline]-alt-[5,5'-oxybis(isobenzofuran-1,3-dione)]} | P432433 | C31H14F6N2O5 | Thermal property | Glass transition temperature | 224.5 | 0 | C
Homopolymer | poly{[3,3'-(hexafluoroisopropylidene)dianiline]-alt-[5,5'-oxybis(isobenzofuran-1,3-dione)]} | P432433 | C31H14F6N2O5 | Polymer Information | SMILES | *c1cccc(c1)C(C(F)(F)F)(C(F)(F)F)c1cccc(c1)N1C(=O)c2c(C1=O)ccc(c2)Oc1ccc2c(c1)C(=O)N(C2=O)*
Homopolymer | poly{[4,4'-(hexafluoroisopropylidene)dianiline]-alt-[5,5'-oxybis(isobenzofuran-1,3-dione)]} | P432434 | C31H14F6N2O5 | Thermal property | Glass transition temperature | 305 | 0 | C
Homopolymer | poly{[4,4'-(hexafluoroisopropylidene)dianiline]-alt-[5,5'-oxybis(isobenzofuran-1,3-dione)]} | P432434 | C31H14F6N2O5 | Polymer Information | SMILES | *c1ccc(cc1)C(C(F)(F)F)(C(F)(F)F)c1ccc(cc1)N1C(=O)c2c(C1=O)cc(cc2)Oc1ccc2c(c1)C(=O)N(C2=O)*
Homopolymer | poly{[3,3'-(hexafluoroisopropylidene)dianiline]-alt-(pyromellitic dianhydride)} | P432435 | C25H10F6N2O4 | Thermal property | Glass transition temperature | 296 | 0 | C
Homopolymer | poly{[3,3'-(hexafluoroisopropylidene)dianiline]-alt-(pyromellitic dianhydride)} | P432435 | C25H10F6N2O4 | Electric property | Dielectric constant ac | 2.45 | 0.005964286
Homopolymer | poly{[3,3'-(hexafluoroisopropylidene)dianiline]-alt-(pyromellitic dianhydride)} | P432435 | C25H10F6N2O4 | Physicochemical property | Gas permeability coefficient p | 1.75e-12 | 5.633333e-25 | cm3(STP)cm/(cm2*s*Pa)
Homopolymer | poly{[3,3'-(hexafluoroisopropylidene)dianiline]-alt-(pyromellitic dianhydride)} | P432435 | C25H10F6N2O4 | Polymer Information | SMILES | *c1cccc(c1)C(C(F)(F)F)(C(F)(F)F)c1cccc(c1)n1c(=O)c2c(c1=O)cc1c(c2)c(=O)n(c1=O)*
Homopolymer | poly({2,2'-bis[4-(3-aminophenoxy)phenyl][6,6'-bibenzoxazole]}-alt-(pyromellitic anhydride)) | P432436 | C48H24N4O8 | Polymer Information | SMILES | *c1ccc(cc1)Oc1cccc(c1)n1c(=O)c2c(c1=O)cc1c(c2)c(=O)n(c1=O)c1cccc(c1)Oc1ccc(cc1)c1oc2c(n1)cc(cc2)c1ccc2c(c1)nc(o2)*
Homopolymer | poly({2,2'-bis[4-(4-aminophenoxy)phenyl][6,6'-bibenzoxazole]}-alt-(pyromellitic anhydride)) | P432437 | C48H24N4O8 | Polymer Information | SMILES | *c1ccc(cc1)Oc1ccc(cc1)n1c(=O)c2c(c1=O)cc1c(c2)c(=O)n(c1=O)c1ccc(cc1)Oc1ccc(cc1)c1oc2c(n1)cc(cc2)c1ccc2c(c1)nc(o2)*
Homopolymer | poly({4,4'-[1,4-phenylenebis(1-methylethane-1,1-diyl)]dianiline}-alt-[4,4'-(hexafluoroisopropylidene)bis(phthalic anhydride)]) | P432438 | C43H30F6N2O4 | Physical property | Density | 1.301 | 0 | g/cm3
Homopolymer | poly({4,4'-[1,4-phenylenebis(1-methylethane-1,1-diyl)]dianiline}-alt-[4,4'-(hexafluoroisopropylidene)bis(phthalic anhydride)]) | P432438 | C43H30F6N2O4 | Physical property | Specific volume | 0.7686 | 0 | cm3/g
Homopolymer | poly({4,4'-[1,4-phenylenebis(1-methylethane-1,1-diyl)]dianiline}-alt-[4,4'-(hexafluoroisopropylidene)bis(phthalic anhydride)]) | P432438 | C43H30F6N2O4 | Thermal property | Glass transition temperature | 235.4 | 0 | C
Homopolymer | poly({4,4'-[1,4-phenylenebis(1-methylethane-1,1-diyl)]dianiline}-alt-[4,4'-(hexafluoroisopropylidene)bis(phthalic anhydride)]) | P432438 | C43H30F6N2O4 | Physicochemical property | Gas solubility coefficient s | 1.599e-05 | 1.155681e-10 | cm3(STP)/(cm3*Pa)
Homopolymer | poly({4,4'-[1,4-phenylenebis(1-methylethane-1,1-diyl)]dianiline}-alt-[4,4'-(hexafluoroisopropylidene)bis(phthalic anhydride)]) | P432438 | C43H30F6N2O4 | Polymer Information | SMILES | *c1ccc2c(c1)C(=O)N(C2=O)c1ccc(cc1)C(c1ccc(cc1)C(c1ccc(cc1)N1C(=O)c2c(C1=O)cc(cc2)C(C(F)(F)F)(C(F)(F)F)*)(C)C)(C)C
Homopolymer | poly[(1,3,5,7-tetraoxo-5,7-dihydrobenzo[1,2-c:4,5-c']dipyrrole-2,6(1H,3H)-diyl)(2-sulfo-1,4-phenylene)] | P432439 | C16H6N2O7S | Polymer Information | SMILES | *c1ccc(c(c1)S(=O)(=O)O)n1c(=O)c2c(c1=O)cc1c(c2)c(=O)n(c1=O)*
Homopolymer | poly[(1,3,5,7-tetraoxo-5,7-dihydrobenzo[1,2-c:4,5-c']dipyrrole-2,6(1H,3H)-diyl)-1,4-phenylenecarbonyloxycalcanediyloxycarbonyl-1,4-phenylene] | P432440 | C24H10CaN2O8 | Polymer Information | SMILES | *c1ccc(cc1)C(=O)O[Ca]OC(=O)c1ccc(cc1)n1c(=O)c2c(c1=O)cc1c(c2)c(=O)n(c1=O)*
Homopolymer | poly[(1,3,5,7-tetraoxo-5,7-dihydrobenzo[1,2-c:4,5-c']dipyrrole-2,6(1H,3H)-diyl)-1,4-phenylenecarbonyloxymagnesanediyloxycarbonyl-1,4-phenylene] | P432441 | C24H10MgN2O8 | Polymer Information | SMILES | *c1ccc(cc1)C(=O)O[Mg]OC(=O)c1ccc(cc1)n1c(=O)c2c(c1=O)cc1c(c2)c(=O)n(c1=O)*
Homopolymer | poly[(1,3,5,7-tetraoxo-5,7-dihydrobenzo[1,2-c:4,5-c']dipyrrole-2,6(1H,3H)-diyl)-1,4-phenylenecarbonyloxybaranediyloxycarbonyl-1,4-phenylene] | P432442 | C24H10BaN2O8 | Polymer Information | SMILES | *c1ccc(cc1)C(=O)O[Ba]OC(=O)c1ccc(cc1)n1c(=O)c2c(c1=O)cc1c(c2)c(=O)n(c1=O)*
Homopolymer | poly[(1,3,5,7-tetraoxo-5,7-dihydrobenzo[1,2-c:4,5-c']dipyrrole-2,6(1H,3H)-diyl)-1,4-phenylenecarbonyloxyplumbanediyloxycarbonyl-1,4-phenylene] | P432443 | C24H10N2O8Pb | Polymer Information | SMILES | *c1ccc(cc1)C(=O)O[Pb]OC(=O)c1ccc(cc1)n1c(=O)c2c(c1=O)cc1c(c2)c(=O)n(c1=O)*
Homopolymer | poly[(1,3,5,7-tetraoxo-5,7-dihydrobenzo[1,2-c:4,5-c']dipyrrole-2,6(1H,3H)-diyl)-1,4-phenylenecarbonyloxynickelanediyloxycarbonyl-1,4-phenylene] | P432444 | C24H10N2NiO8 | Polymer Information | SMILES | *c1ccc(cc1)C(=O)O[Ni]OC(=O)c1ccc(cc1)n1c(=O)c2c(c1=O)cc1c(c2)c(=O)n(c1=O)*
Homopolymer | poly[(1,3,5,7-tetraoxo-5,7-dihydrobenzo[1,2-c:4,5-c']dipyrrole-2,6(1H,3H)-diyl)-1,4-phenylenecarbonyloxystrontanediyloxycarbonyl-1,4-phenylene] | P432445 | C24H10N2O8Sr | Polymer Information | SMILES | *c1ccc(cc1)C(=O)O[Sr]OC(=O)c1ccc(cc1)n1c(=O)c2c(c1=O)cc1c(c2)c(=O)n(c1=O)*
Homopolymer | poly[(1,3,5,7-tetraoxo-5,7-dihydrobenzo[1,2-c:4,5-c']dipyrrole-2,6(1H,3H)-diyl)-1,4-phenylenecarbonyloxycobaldanediyloxycarbonyl-1,4-phenylene] | P432446 | C24H10CoN2O8 | Polymer Information | SMILES | *c1ccc(cc1)C(=O)O[Co]OC(=O)c1ccc(cc1)n1c(=O)c2c(c1=O)cc1c(c2)c(=O)n(c1=O)*
Homopolymer | poly[(p-phenylenediamine)-alt-(4-chloroformyl phthalic anhydride)] | P432447 | C15H8N2O3 | Physical property | Density | 1.46 | 0 | g/cm3
Homopolymer | poly[(p-phenylenediamine)-alt-(4-chloroformyl phthalic anhydride)] | P432447 | C15H8N2O3 | Physical property | Specific volume | 0.6849 | 0 | cm3/g
Homopolymer | poly[(p-phenylenediamine)-alt-(4-chloroformyl phthalic anhydride)] | P432447 | C15H8N2O3 | Physicochemical property | Gas diffusion coefficient d | 1.54e-11 | 1.133151e-19 | cm2/s
Homopolymer | poly[(p-phenylenediamine)-alt-(4-chloroformyl phthalic anhydride)] | P432447 | C15H8N2O3 | Physicochemical property | Gas permeability coefficient p | 1.54e-16 | 2.404298624e-30 | cm3(STP)cm/(cm2*s*Pa)
Homopolymer | poly[(p-phenylenediamine)-alt-(4-chloroformyl phthalic anhydride)] | P432447 | C15H8N2O3 | Physicochemical property | Gas solubility coefficient s | 8.2e-07 | 5.857707e-14 | cm3(STP)/(cm3*Pa)
Homopolymer | poly[(p-phenylenediamine)-alt-(4-chloroformyl phthalic anhydride)] | P432447 | C15H8N2O3 | Polymer Information | SMILES | *C(=O)Nc1ccc(cc1)N1C(=O)c2c(C1=O)cc(cc2)*
Homopolymer | poly[(3,3'-dimethylbenzidine)-alt-(4-chloroformyl phthalic anhydride)] | P432448 | C23H16N2O3 | Physical property | Density | 1.306 | 0 | g/cm3
Homopolymer | poly[(3,3'-dimethylbenzidine)-alt-(4-chloroformyl phthalic anhydride)] | P432448 | C23H16N2O3 | Physical property | Specific volume | 0.7657 | 0 | cm3/g
Homopolymer | poly[(3,3'-dimethylbenzidine)-alt-(4-chloroformyl phthalic anhydride)] | P432448 | C23H16N2O3 | Physicochemical property | Gas diffusion coefficient d | 6.95e-10 | 1.798072e-16 | cm2/s
Homopolymer | poly[(3,3'-dimethylbenzidine)-alt-(4-chloroformyl phthalic anhydride)] | P432448 | C23H16N2O3 | Physicochemical property | Gas permeability coefficient p | 1.28e-14 | 1.368628e-26 | cm3(STP)cm/(cm2*s*Pa)
Homopolymer | poly[(3,3'-dimethylbenzidine)-alt-(4-chloroformyl phthalic anhydride)] | P432448 | C23H16N2O3 | Physicochemical property | Gas solubility coefficient s | 1.38e-06 | 1.855091e-13 | cm3(STP)/(cm3*Pa)
Homopolymer | poly[(3,3'-dimethylbenzidine)-alt-(4-chloroformyl phthalic anhydride)] | P432448 | C23H16N2O3 | Polymer Information | SMILES | *C(=O)Nc1ccc(cc1C)c1ccc(c(c1)C)N1C(=O)c2c(C1=O)cc(cc2)*
Homopolymer | poly[(3,3',5,5'-tetramethylbenzidine)-alt-(4-chloroformyl phthalic anhydride)] | P432449 | C25H20N2O3 | Physical property | Density | 1.241 | 0 | g/cm3
Homopolymer | poly[(3,3',5,5'-tetramethylbenzidine)-alt-(4-chloroformyl phthalic anhydride)] | P432449 | C25H20N2O3 | Physical property | Specific volume | 0.8058 | 0 | cm3/g
Homopolymer | poly[(3,3',5,5'-tetramethylbenzidine)-alt-(4-chloroformyl phthalic anhydride)] | P432449 | C25H20N2O3 | Physicochemical property | Gas diffusion coefficient d | 2.7e-09 | 3.012478e-15 | cm2/s
Homopolymer | poly[(3,3',5,5'-tetramethylbenzidine)-alt-(4-chloroformyl phthalic anhydride)] | P432449 | C25H20N2O3 | Physicochemical property | Gas permeability coefficient p | 6.71e-14 | 3.53188536e-25 | cm3(STP)cm/(cm2*s*Pa)
Homopolymer | poly[(3,3',5,5'-tetramethylbenzidine)-alt-(4-chloroformyl phthalic anhydride)] | P432449 | C25H20N2O3 | Physicochemical property | Gas solubility coefficient s | 1.74e-06 | 3.8184e-13 | cm3(STP)/(cm3*Pa)
Homopolymer | poly[(3,3',5,5'-tetramethylbenzidine)-alt-(4-chloroformyl phthalic anhydride)] | P432449 | C25H20N2O3 | Polymer Information | SMILES | *C(=O)Nc1c(C)cc(cc1C)c1cc(C)c(c(c1)C)N1C(=O)c2c(C1=O)cc(cc2)*
Homopolymer | poly{(cyclohexane-1,4-diamine)-alt-[4,4'-(hexafluoroisopropylidene)bis(phthalic anhydride)]} | P432450 | C25H16F6N2O4 | Thermal property | Glass transition temperature | 346.5 | 243 | C
Homopolymer | poly{(cyclohexane-1,4-diamine)-alt-[4,4'-(hexafluoroisopropylidene)bis(phthalic anhydride)]} | P432450 | C25H16F6N2O4 | Polymer Information | SMILES | *c1ccc2c(c1)C(=O)N(C2=O)C1CCC(CC1)N1C(=O)c2c(C1=O)cc(cc2)C(C(F)(F)F)(C(F)(F)F)*
Homopolymer | poly[(1,1',3,3'-tetraoxo[5,5'-biisoindoline]-2,2'-diyl)-1,4-phenyleneoxydodecanedioyloxy-1,4-phenylene] | P432451 | C40H34N2O8 | Thermal property | Lc phase transition temperature | 390 | 50 | C
Homopolymer | poly[(1,1',3,3'-tetraoxo[5,5'-biisoindoline]-2,2'-diyl)-1,4-phenyleneoxydodecanedioyloxy-1,4-phenylene] | P432451 | C40H34N2O8 | Thermal property | Melting temperature | 330 | 0 | C
Homopolymer | poly[(1,1',3,3'-tetraoxo[5,5'-biisoindoline]-2,2'-diyl)-1,4-phenyleneoxydodecanedioyloxy-1,4-phenylene] | P432451 | C40H34N2O8 | Polymer Information | SMILES | O=C(Oc1ccc(cc1)N1C(=O)c2c(C1=O)cc(cc2)c1ccc2c(c1)C(=O)N(C2=O)*)CCCCCCCCCCC(=O)Oc1ccc(cc1)*
Homopolymer | poly[(1,1',3,3'-tetraoxo[5,5'-biisoindoline]-2,2'-diyl}-1,4-phenyleneoxyhexadecanedioyloxy-1,4-phenylene] | P432452 | C44H42N2O8 | Thermal property | Crystallization temperature | 232 | 0 | C
Homopolymer | poly[(1,1',3,3'-tetraoxo[5,5'-biisoindoline]-2,2'-diyl}-1,4-phenyleneoxyhexadecanedioyloxy-1,4-phenylene] | P432452 | C44H42N2O8 | Thermal property | Lc phase transition temperature | 380 | 50 | C
Homopolymer | poly[(1,1',3,3'-tetraoxo[5,5'-biisoindoline]-2,2'-diyl}-1,4-phenyleneoxyhexadecanedioyloxy-1,4-phenylene] | P432452 | C44H42N2O8 | Thermal property | Melting temperature | 310.5 | 147 | C
Homopolymer | poly[(1,1',3,3'-tetraoxo[5,5'-biisoindoline]-2,2'-diyl}-1,4-phenyleneoxyhexadecanedioyloxy-1,4-phenylene] | P432452 | C44H42N2O8 | Polymer Information | SMILES | O=C(Oc1ccc(cc1)N1C(=O)c2c(C1=O)cc(cc2)c1ccc2c(c1)C(=O)N(C2=O)*)CCCCCCCCCCCCCCC(=O)Oc1ccc(cc1)*
Homopolymer | poly[(1,1',3,3'-tetraoxo[5,5'-biisoindoline]-2,2'-diyl)-1,4-phenyleneoxydocosanedioyloxy-1,4-phenylene] | P432453 | C50H54N2O8 | Thermal property | Crystallization temperature | 220 | 0 | C
Homopolymer | poly[(1,1',3,3'-tetraoxo[5,5'-biisoindoline]-2,2'-diyl)-1,4-phenyleneoxydocosanedioyloxy-1,4-phenylene] | P432453 | C50H54N2O8 | Thermal property | Glass transition temperature | 135 | 50 | C
Homopolymer | poly[(1,1',3,3'-tetraoxo[5,5'-biisoindoline]-2,2'-diyl)-1,4-phenyleneoxydocosanedioyloxy-1,4-phenylene] | P432453 | C50H54N2O8 | Thermal property | Lc phase transition temperature | 375 | 50 | C
Homopolymer | poly[(1,1',3,3'-tetraoxo[5,5'-biisoindoline]-2,2'-diyl)-1,4-phenyleneoxydocosanedioyloxy-1,4-phenylene] | P432453 | C50H54N2O8 | Thermal property | Melting temperature | 280 | 0 | C
Homopolymer | poly[(1,1',3,3'-tetraoxo[5,5'-biisoindoline]-2,2'-diyl)-1,4-phenyleneoxydocosanedioyloxy-1,4-phenylene] | P432453 | C50H54N2O8 | Polymer Information | SMILES | O=C(Oc1ccc(cc1)N1C(=O)c2c(C1=O)ccc(c2)c1ccc2c(c1)C(=O)N(C2=O)*)CCCCCCCCCCCCCCCCCCCCC(=O)Oc1ccc(cc1)*
Homopolymer | poly[(1,1',3,3'-tetraoxo[5,5'-biisoindoline-2,2'-diyl])-1,3-phenyleneethyne-1,2-diyl-1,3-phenylene] | P432454 | C30H14N2O4 | Polymer Information | SMILES | *c1cccc(c1)C#Cc1cccc(c1)N1C(=O)c2c(C1=O)cc(cc2)c1ccc2c(c1)C(=O)N(C2=O)*
Homopolymer | poly{[2,2'-({4-[2-(4-nitrophenyl)diazene-1-yl]phenyl}imino)diprop-1-ene]-alt-{N,N'-[methylenebis(4,1-phenylene)]dimaleimide}} | P432455 | C39H32N6O6 | Thermal property | Glass transition temperature | 234 | 1049.867 | C
Homopolymer | poly{[2,2'-({4-[2-(4-nitrophenyl)diazene-1-yl]phenyl}imino)diprop-1-ene]-alt-{N,N'-[methylenebis(4,1-phenylene)]dimaleimide}} | P432455 | C39H32N6O6 | Thermal property | Thermal decomposition temperature | 413 | 353.8667 | C
Homopolymer | poly{[2,2'-({4-[2-(4-nitrophenyl)diazene-1-yl]phenyl}imino)diprop-1-ene]-alt-{N,N'-[methylenebis(4,1-phenylene)]dimaleimide}} | P432455 | C39H32N6O6 | Polymer Information | SMILES | *CC=CN(c1ccc(cc1)N=Nc1ccc(cc1)[N+](=O)[O-])C=CCC1CC(=O)N(C1=O)c1ccc(cc1)Cc1ccc(cc1)N1C(=O)CC(C1=O)*
Homopolymer | poly{{4,4'-[2,2,2-trifluoro-1-(trifluoromethyl)ethane-1,1-diyl]dianiline}-alt-[9,9-bis(trifluoromethyl)xanthene-2,3:7,8-tetracarboxylic dianhydride]} | P432456 | C34H12F12N2O5 | Physical property | Density | 1.49 | 0.024 | g/cm3
Homopolymer | poly{{4,4'-[2,2,2-trifluoro-1-(trifluoromethyl)ethane-1,1-diyl]dianiline}-alt-[9,9-bis(trifluoromethyl)xanthene-2,3:7,8-tetracarboxylic dianhydride]} | P432456 | C34H12F12N2O5 | Physical property | Specific volume | 0.671 | 0.007616267 | cm3/g
Homopolymer | poly{{4,4'-[2,2,2-trifluoro-1-(trifluoromethyl)ethane-1,1-diyl]dianiline}-alt-[9,9-bis(trifluoromethyl)xanthene-2,3:7,8-tetracarboxylic dianhydride]} | P432456 | C34H12F12N2O5 | Optical property | Refractive index | 1.465 | 0.004421429
Homopolymer | poly{{4,4'-[2,2,2-trifluoro-1-(trifluoromethyl)ethane-1,1-diyl]dianiline}-alt-[9,9-bis(trifluoromethyl)xanthene-2,3:7,8-tetracarboxylic dianhydride]} | P432456 | C34H12F12N2O5 | Thermal property | Glass transition temperature | 460 | 1200 | C
Homopolymer | poly{{4,4'-[2,2,2-trifluoro-1-(trifluoromethyl)ethane-1,1-diyl]dianiline}-alt-[9,9-bis(trifluoromethyl)xanthene-2,3:7,8-tetracarboxylic dianhydride]} | P432456 | C34H12F12N2O5 | Electric property | Dielectric constant ac | 2.415 | 0.02803333
Homopolymer | poly{{4,4'-[2,2,2-trifluoro-1-(trifluoromethyl)ethane-1,1-diyl]dianiline}-alt-[9,9-bis(trifluoromethyl)xanthene-2,3:7,8-tetracarboxylic dianhydride]} | P432456 | C34H12F12N2O5 | Tensile property | Dynamic mechanical properties storage modulus | 0.39 | 0 | GPa
Homopolymer | poly{{4,4'-[2,2,2-trifluoro-1-(trifluoromethyl)ethane-1,1-diyl]dianiline}-alt-[9,9-bis(trifluoromethyl)xanthene-2,3:7,8-tetracarboxylic dianhydride]} | P432456 | C34H12F12N2O5 | Tensile property | Dynamic mechanical properties loss tangent | 0.2 | 0
Homopolymer | poly{{4,4'-[2,2,2-trifluoro-1-(trifluoromethyl)ethane-1,1-diyl]dianiline}-alt-[9,9-bis(trifluoromethyl)xanthene-2,3:7,8-tetracarboxylic dianhydride]} | P432456 | C34H12F12N2O5 | Polymer Information | SMILES | *c1ccc(cc1)C(C(F)(F)F)(C(F)(F)F)c1ccc(cc1)N1C(=O)c2c(C1=O)cc1c(c2)OC2=CC3=C(CC2=[C]1(C(F)(F)F)C(F)(F)F)C(=O)N(C3=O)*
Homopolymer | poly[(2-{4-[(4-nitrophenyl)diazenyl]phenyl}imidazole-4,5-diyl)-1,4-phenyleneimino(2,5-dioxopyrrolidine-3,1-diyl)-1,4-phenylenemethylene-1,4-phenylene(2,5-dioxopyrrolidine-1,3-diyl)imino-1,4-phenylene] | P432457 | C48H35N9O6 | Thermal property | Glass transition temperature | 258 | 0 | C
Homopolymer | poly[(2-{4-[(4-nitrophenyl)diazenyl]phenyl}imidazole-4,5-diyl)-1,4-phenyleneimino(2,5-dioxopyrrolidine-3,1-diyl)-1,4-phenylenemethylene-1,4-phenylene(2,5-dioxopyrrolidine-1,3-diyl)imino-1,4-phenylene] | P432457 | C48H35N9O6 | Thermal property | Thermal decomposition temperature | 381 | 0 | C
Homopolymer | poly[(2-{4-[(4-nitrophenyl)diazenyl]phenyl}imidazole-4,5-diyl)-1,4-phenyleneimino(2,5-dioxopyrrolidine-3,1-diyl)-1,4-phenylenemethylene-1,4-phenylene(2,5-dioxopyrrolidine-1,3-diyl)imino-1,4-phenylene] | P432457 | C48H35N9O6 | Thermal property | Thermal decomposition weight loss | 10 | 0 | %
Homopolymer | poly[(2-{4-[(4-nitrophenyl)diazenyl]phenyl}imidazole-4,5-diyl)-1,4-phenyleneimino(2,5-dioxopyrrolidine-3,1-diyl)-1,4-phenylenemethylene-1,4-phenylene(2,5-dioxopyrrolidine-1,3-diyl)imino-1,4-phenylene] | P432457 | C48H35N9O6 | Polymer Information | SMILES | *c1ccc(cc1)NC1CC(=O)N(C1=O)c1ccc(cc1)Cc1ccc(cc1)N1C(=O)CC(C1=O)Nc1ccc(cc1)c1nc([nH]c1*)c1ccc(cc1)N=Nc1ccc(cc1)[N+](=O)[O-]
Homopolymer | poly[(2-{4-[2-(4-nitrophenyl)ethen-1-yl]phenyl}imidazole-4,5-diyl)-1,4-phenyleneimino(2,5-dioxopyrrolidine-3,1-diyl)-1,4-phenylenemethylene-1,4-phenylene(2,5-dioxopyrrolidine-1,3-diyl)imino-1,4-phenylene] | P432458 | C50H37N7O6 | Thermal property | Glass transition temperature | 250 | 0 | C
Homopolymer | poly[(2-{4-[2-(4-nitrophenyl)ethen-1-yl]phenyl}imidazole-4,5-diyl)-1,4-phenyleneimino(2,5-dioxopyrrolidine-3,1-diyl)-1,4-phenylenemethylene-1,4-phenylene(2,5-dioxopyrrolidine-1,3-diyl)imino-1,4-phenylene] | P432458 | C50H37N7O6 | Thermal property | Thermal decomposition temperature | 370 | 0 | C
Homopolymer | poly[(2-{4-[2-(4-nitrophenyl)ethen-1-yl]phenyl}imidazole-4,5-diyl)-1,4-phenyleneimino(2,5-dioxopyrrolidine-3,1-diyl)-1,4-phenylenemethylene-1,4-phenylene(2,5-dioxopyrrolidine-1,3-diyl)imino-1,4-phenylene] | P432458 | C50H37N7O6 | Thermal property | Thermal decomposition weight loss | 10 | 0 | %
Homopolymer | poly[(2-{4-[2-(4-nitrophenyl)ethen-1-yl]phenyl}imidazole-4,5-diyl)-1,4-phenyleneimino(2,5-dioxopyrrolidine-3,1-diyl)-1,4-phenylenemethylene-1,4-phenylene(2,5-dioxopyrrolidine-1,3-diyl)imino-1,4-phenylene] | P432458 | C50H37N7O6 | Polymer Information | SMILES | *c1ccc(cc1)NC1CC(=O)N(C1=O)c1ccc(cc1)Cc1ccc(cc1)N1C(=O)CC(C1=O)Nc1ccc(cc1)c1nc([nH]c1*)c1ccc(cc1)C=Cc1ccc(cc1)[N+](=O)[O-]
Homopolymer | poly({2,2'-diamino-4,4'-[2,2,2-trifluoro-1-(trifluoromethyl)ethane-1,1-diyl]diphenol}-alt-[4,4'-(hexafluoroisopropylidene)bis(phthalic anhydride)]) | P432459 | C34H14F12N2O6 | Physical property | Density | 1.49 | 0.001386667 | g/cm3
Homopolymer | poly({2,2'-diamino-4,4'-[2,2,2-trifluoro-1-(trifluoromethyl)ethane-1,1-diyl]diphenol}-alt-[4,4'-(hexafluoroisopropylidene)bis(phthalic anhydride)]) | P432459 | C34H14F12N2O6 | Physical property | Specific volume | 0.671 | 0.0002642667 | cm3/g
Homopolymer | poly({2,2'-diamino-4,4'-[2,2,2-trifluoro-1-(trifluoromethyl)ethane-1,1-diyl]diphenol}-alt-[4,4'-(hexafluoroisopropylidene)bis(phthalic anhydride)]) | P432459 | C34H14F12N2O6 | Thermal property | Glass transition temperature | 301 | 232.2667 | C
Homopolymer | poly({2,2'-diamino-4,4'-[2,2,2-trifluoro-1-(trifluoromethyl)ethane-1,1-diyl]diphenol}-alt-[4,4'-(hexafluoroisopropylidene)bis(phthalic anhydride)]) | P432459 | C34H14F12N2O6 | Thermal property | Thermal decomposition temperature | 400 | 4666.667 | C
Homopolymer | poly({2,2'-diamino-4,4'-[2,2,2-trifluoro-1-(trifluoromethyl)ethane-1,1-diyl]diphenol}-alt-[4,4'-(hexafluoroisopropylidene)bis(phthalic anhydride)]) | P432459 | C34H14F12N2O6 | Thermal property | Thermal decomposition weight loss | 5 | 0 | %
Homopolymer | poly({2,2'-diamino-4,4'-[2,2,2-trifluoro-1-(trifluoromethyl)ethane-1,1-diyl]diphenol}-alt-[4,4'-(hexafluoroisopropylidene)bis(phthalic anhydride)]) | P432459 | C34H14F12N2O6 | Physicochemical property | Gas diffusion coefficient d | 4.29e-09 | 2.917041e-12 | cm2/s
Homopolymer | poly({2,2'-diamino-4,4'-[2,2,2-trifluoro-1-(trifluoromethyl)ethane-1,1-diyl]diphenol}-alt-[4,4'-(hexafluoroisopropylidene)bis(phthalic anhydride)]) | P432459 | C34H14F12N2O6 | Physicochemical property | Gas permeability coefficient p | 7.755e-13 | 3.914608e-24 | cm3(STP)cm/(cm2*s*Pa)
Homopolymer | poly({2,2'-diamino-4,4'-[2,2,2-trifluoro-1-(trifluoromethyl)ethane-1,1-diyl]diphenol}-alt-[4,4'-(hexafluoroisopropylidene)bis(phthalic anhydride)]) | P432459 | C34H14F12N2O6 | Polymer Information | SMILES | *c1ccc2c(c1)C(=O)N(C2=O)c1cc(ccc1O)C(C(F)(F)F)(C(F)(F)F)c1ccc(c(c1)N1C(=O)c2c(C1=O)cc(cc2)C(C(F)(F)F)(C(F)(F)F)*)O
Homopolymer | functionalized poly({2,2'-diamino-4,4'-[2,2,2-trifluoro-1-(trifluoromethyl)ethane-1,1-diyl]diphenol}-alt-[4,4'-(hexafluoroisopropylidene)bis(phthalic anhydride)]) | P432460 | C66H46F12N10O10 | Thermal property | Glass transition temperature | 199 | 0 | C
Homopolymer | functionalized poly({2,2'-diamino-4,4'-[2,2,2-trifluoro-1-(trifluoromethyl)ethane-1,1-diyl]diphenol}-alt-[4,4'-(hexafluoroisopropylidene)bis(phthalic anhydride)]) | P432460 | C66H46F12N10O10 | Thermal property | Thermal decomposition temperature | 290 | 0 | C
Homopolymer | functionalized poly({2,2'-diamino-4,4'-[2,2,2-trifluoro-1-(trifluoromethyl)ethane-1,1-diyl]diphenol}-alt-[4,4'-(hexafluoroisopropylidene)bis(phthalic anhydride)]) | P432460 | C66H46F12N10O10 | Thermal property | Thermal decomposition weight loss | 5 | 0 | %
Homopolymer | functionalized poly({2,2'-diamino-4,4'-[2,2,2-trifluoro-1-(trifluoromethyl)ethane-1,1-diyl]diphenol}-alt-[4,4'-(hexafluoroisopropylidene)bis(phthalic anhydride)]) | P432460 | C66H46F12N10O10 | Polymer Information | SMILES | CCN(c1ccc(cc1)N=Nc1ccc(cc1)[N+](=O)[O-])CCOc1ccc(cc1N1C(=O)c2c(C1=O)ccc(c2)*)C(C(F)(F)F)(C(F)(F)F)c1ccc(c(c1)N1C(=O)c2c(C1=O)ccc(c2)C(C(F)(F)F)(C(F)(F)F)*)OCCN(c1ccc(cc1)N=Nc1ccc(cc1)[N+](=O)[O-])CC
Homopolymer | poly{(1,3-dioxoisoindoline-2,5-diyl)[bis(trifluoromethyl)methylene](1,3-dioxoisoindoline-5,2-diyl)ethylene[(4-{[4-(1,3-dioxolan-2-yl)phenyl]diazenyl}phenyl)imino]ethylene} | P432461 | C38H27F6N5O6 | Thermal property | Glass transition temperature | 178 | 0 | C
Homopolymer | poly{(1,3-dioxoisoindoline-2,5-diyl)[bis(trifluoromethyl)methylene](1,3-dioxoisoindoline-5,2-diyl)ethylene[(4-{[4-(1,3-dioxolan-2-yl)phenyl]diazenyl}phenyl)imino]ethylene} | P432461 | C38H27F6N5O6 | Thermal property | Thermal decomposition temperature | 500 | 120000 | C
Homopolymer | poly{(1,3-dioxoisoindoline-2,5-diyl)[bis(trifluoromethyl)methylene](1,3-dioxoisoindoline-5,2-diyl)ethylene[(4-{[4-(1,3-dioxolan-2-yl)phenyl]diazenyl}phenyl)imino]ethylene} | P432461 | C38H27F6N5O6 | Thermal property | Thermal decomposition weight loss | 60 | 0 | %
Homopolymer | poly{(1,3-dioxoisoindoline-2,5-diyl)[bis(trifluoromethyl)methylene](1,3-dioxoisoindoline-5,2-diyl)ethylene[(4-{[4-(1,3-dioxolan-2-yl)phenyl]diazenyl}phenyl)imino]ethylene} | P432461 | C38H27F6N5O6 | Polymer Information | SMILES | *CCN(c1ccc(cc1)N=Nc1ccc(cc1)C1OCCO1)CCN1C(=O)c2c(C1=O)cc(cc2)C(C(F)(F)F)(C(F)(F)F)c1ccc2c(c1)C(=O)N(C2=O)*
Homopolymer | poly[(1,3-dioxoisoindoline-2,5-diyl)[bis(trifluoromethyl)methylene](1,3-dioxoisoindoline-5,2-diyl)ethylene({4-[(4-formylphenyl)diazenyl]phenyl}imino)ethylene] | P432462 | C36H23F6N5O5 | Thermal property | Glass transition temperature | 170 | 0 | C
Homopolymer | poly[(1,3-dioxoisoindoline-2,5-diyl)[bis(trifluoromethyl)methylene](1,3-dioxoisoindoline-5,2-diyl)ethylene({4-[(4-formylphenyl)diazenyl]phenyl}imino)ethylene] | P432462 | C36H23F6N5O5 | Thermal property | Thermal decomposition temperature | 495 | 124033.3 | C
Homopolymer | poly[(1,3-dioxoisoindoline-2,5-diyl)[bis(trifluoromethyl)methylene](1,3-dioxoisoindoline-5,2-diyl)ethylene({4-[(4-formylphenyl)diazenyl]phenyl}imino)ethylene] | P432462 | C36H23F6N5O5 | Thermal property | Thermal decomposition weight loss | 60 | 0 | %
Homopolymer | poly[(1,3-dioxoisoindoline-2,5-diyl)[bis(trifluoromethyl)methylene](1,3-dioxoisoindoline-5,2-diyl)ethylene({4-[(4-formylphenyl)diazenyl]phenyl}imino)ethylene] | P432462 | C36H23F6N5O5 | Polymer Information | SMILES | *CCN(c1ccc(cc1)N=Nc1ccc(cc1)C=O)CCN1C(=O)c2c(C1=O)cc(cc2)C(C(F)(F)F)(C(F)(F)F)c1ccc2c(c1)C(=O)N(C2=O)*
Homopolymer | poly[(1,3,5,7-tetraoxo-5,7-dihydrobenzo[1,2-c:4,5-c']dipyrrole-2,6(1H,3H)-diyl)[3-(ethoxycarbonyl)-1,4-phenylene]iminocarbonyl-1,4-phenylene] | P432463 | C26H15N3O7 | Thermal property | Glass transition temperature | 340 | 0 | C
Homopolymer | poly[(1,3,5,7-tetraoxo-5,7-dihydrobenzo[1,2-c:4,5-c']dipyrrole-2,6(1H,3H)-diyl)[3-(ethoxycarbonyl)-1,4-phenylene]iminocarbonyl-1,4-phenylene] | P432463 | C26H15N3O7 | Thermal property | Thermal decomposition temperature | 409 | 3333.333 | C
Homopolymer | poly[(1,3,5,7-tetraoxo-5,7-dihydrobenzo[1,2-c:4,5-c']dipyrrole-2,6(1H,3H)-diyl)[3-(ethoxycarbonyl)-1,4-phenylene]iminocarbonyl-1,4-phenylene] | P432463 | C26H15N3O7 | Thermal property | Thermal decomposition weight loss | 7.5 | 8.333333 | %
Homopolymer | poly[(1,3,5,7-tetraoxo-5,7-dihydrobenzo[1,2-c:4,5-c']dipyrrole-2,6(1H,3H)-diyl)[3-(ethoxycarbonyl)-1,4-phenylene]iminocarbonyl-1,4-phenylene] | P432463 | C26H15N3O7 | Tensile property | Dynamic mechanical properties storage modulus | 1.8 | 0 | GPa
Homopolymer | poly[(1,3,5,7-tetraoxo-5,7-dihydrobenzo[1,2-c:4,5-c']dipyrrole-2,6(1H,3H)-diyl)[3-(ethoxycarbonyl)-1,4-phenylene]iminocarbonyl-1,4-phenylene] | P432463 | C26H15N3O7 | Tensile property | Dynamic mechanical properties loss modulus | 0.2 | 0 | GPa
Homopolymer | poly[(1,3,5,7-tetraoxo-5,7-dihydrobenzo[1,2-c:4,5-c']dipyrrole-2,6(1H,3H)-diyl)[3-(ethoxycarbonyl)-1,4-phenylene]iminocarbonyl-1,4-phenylene] | P432463 | C26H15N3O7 | Tensile property | Elongation at break | 2.4 | 0 | %
Homopolymer | poly[(1,3,5,7-tetraoxo-5,7-dihydrobenzo[1,2-c:4,5-c']dipyrrole-2,6(1H,3H)-diyl)[3-(ethoxycarbonyl)-1,4-phenylene]iminocarbonyl-1,4-phenylene] | P432463 | C26H15N3O7 | Tensile property | Tensile modulus | 3.6 | 0 | GPa
Homopolymer | poly[(1,3,5,7-tetraoxo-5,7-dihydrobenzo[1,2-c:4,5-c']dipyrrole-2,6(1H,3H)-diyl)[3-(ethoxycarbonyl)-1,4-phenylene]iminocarbonyl-1,4-phenylene] | P432463 | C26H15N3O7 | Tensile property | Tensile stress strength at break | 0.069 | 0 | GPa
Homopolymer | poly[(1,3,5,7-tetraoxo-5,7-dihydrobenzo[1,2-c:4,5-c']dipyrrole-2,6(1H,3H)-diyl)[3-(ethoxycarbonyl)-1,4-phenylene]iminocarbonyl-1,4-phenylene] | P432463 | C26H15N3O7 | Polymer Information | SMILES | CCOC(=O)c1cc(ccc1NC(=O)c1ccc(cc1)*)n1c(=O)c2c(c1=O)cc1c(c2)c(=O)n(c1=O)*
Homopolymer | poly[(1,3,5,7-tetraoxo-5,7-dihydrobenzo[1,2-c:4,5-c']dipyrrole-2,6(1H,3H)-diyl)(4-oxo-4H-3,1-benzoxazine-6,2-diyl)-1,4-phenylene] | P432464 | C24H9N3O6 | Thermal property | Thermal decomposition temperature | 545 | 108 | C
Homopolymer | poly[(1,3,5,7-tetraoxo-5,7-dihydrobenzo[1,2-c:4,5-c']dipyrrole-2,6(1H,3H)-diyl)(4-oxo-4H-3,1-benzoxazine-6,2-diyl)-1,4-phenylene] | P432464 | C24H9N3O6 | Thermal property | Thermal decomposition weight loss | 7.5 | 8.333333 | %
Homopolymer | poly[(1,3,5,7-tetraoxo-5,7-dihydrobenzo[1,2-c:4,5-c']dipyrrole-2,6(1H,3H)-diyl)(4-oxo-4H-3,1-benzoxazine-6,2-diyl)-1,4-phenylene] | P432464 | C24H9N3O6 | Tensile property | Dynamic mechanical properties storage modulus | 3.8 | 0 | GPa
Homopolymer | poly[(1,3,5,7-tetraoxo-5,7-dihydrobenzo[1,2-c:4,5-c']dipyrrole-2,6(1H,3H)-diyl)(4-oxo-4H-3,1-benzoxazine-6,2-diyl)-1,4-phenylene] | P432464 | C24H9N3O6 | Tensile property | Dynamic mechanical properties loss modulus | 0.16 | 0 | GPa
Homopolymer | poly[(1,3,5,7-tetraoxo-5,7-dihydrobenzo[1,2-c:4,5-c']dipyrrole-2,6(1H,3H)-diyl)(4-oxo-4H-3,1-benzoxazine-6,2-diyl)-1,4-phenylene] | P432464 | C24H9N3O6 | Tensile property | Elongation at break | 1.9 | 0 | %
Homopolymer | poly[(1,3,5,7-tetraoxo-5,7-dihydrobenzo[1,2-c:4,5-c']dipyrrole-2,6(1H,3H)-diyl)(4-oxo-4H-3,1-benzoxazine-6,2-diyl)-1,4-phenylene] | P432464 | C24H9N3O6 | Tensile property | Tensile modulus | 9.4 | 7.425 | GPa
Homopolymer | poly[(1,3,5,7-tetraoxo-5,7-dihydrobenzo[1,2-c:4,5-c']dipyrrole-2,6(1H,3H)-diyl)(4-oxo-4H-3,1-benzoxazine-6,2-diyl)-1,4-phenylene] | P432464 | C24H9N3O6 | Tensile property | Tensile stress strength at break | 0.107 | 0 | GPa
Homopolymer | poly[(1,3,5,7-tetraoxo-5,7-dihydrobenzo[1,2-c:4,5-c']dipyrrole-2,6(1H,3H)-diyl)(4-oxo-4H-3,1-benzoxazine-6,2-diyl)-1,4-phenylene] | P432464 | C24H9N3O6 | Polymer Information | SMILES | *c1ccc(cc1)n1c(=O)c2c(c1=O)cc1c(c2)c(=O)n(c1=O)c1ccc2c(c1)c(=O)oc(n2)*
Homopolymer | poly{(methylhydroquinone diacetate)-alt-[1,3-dioxo-2-(4-carboxybutyl)isoindoline-5-carboxylic acid]} | P432465 | C21H17NO6 | Thermal property | Glass transition temperature | 75.76 | 0 | C
Homopolymer | poly{(methylhydroquinone diacetate)-alt-[1,3-dioxo-2-(4-carboxybutyl)isoindoline-5-carboxylic acid]} | P432465 | C21H17NO6 | Thermal property | Lc phase transition temperature | 225 | 9.038427 | C
Homopolymer | poly{(methylhydroquinone diacetate)-alt-[1,3-dioxo-2-(4-carboxybutyl)isoindoline-5-carboxylic acid]} | P432465 | C21H17NO6 | Shear property | Dynamic shear properties storage modulus | 7e-07 | 0 | GPa
Homopolymer | poly{(methylhydroquinone diacetate)-alt-[1,3-dioxo-2-(4-carboxybutyl)isoindoline-5-carboxylic acid]} | P432465 | C21H17NO6 | Polymer Information | SMILES | *CCCCC(=O)Oc1ccc(c(c1)C)OC(=O)c1ccc2c(c1)C(=O)N(C2=O)*
Homopolymer | poly{(methylhydroquinone diacetate)-alt-[1,3-dioxo-2-(6-carboxyhexyl)isoindoline-5-carboxylic acid]} | P432466 | C23H21NO6 | Thermal property | Glass transition temperature | 57.21 | 0 | C
Homopolymer | poly{(methylhydroquinone diacetate)-alt-[1,3-dioxo-2-(6-carboxyhexyl)isoindoline-5-carboxylic acid]} | P432466 | C23H21NO6 | Thermal property | Lc phase transition temperature | 185 | 27.12771 | C
Homopolymer | poly{(methylhydroquinone diacetate)-alt-[1,3-dioxo-2-(6-carboxyhexyl)isoindoline-5-carboxylic acid]} | P432466 | C23H21NO6 | Shear property | Dynamic shear properties storage modulus | 3.3e-05 | 0 | GPa
Homopolymer | poly{(methylhydroquinone diacetate)-alt-[1,3-dioxo-2-(6-carboxyhexyl)isoindoline-5-carboxylic acid]} | P432466 | C23H21NO6 | Shear property | Dynamic shear properties loss tangent | 1.33 | 0
Homopolymer | poly{(methylhydroquinone diacetate)-alt-[1,3-dioxo-2-(6-carboxyhexyl)isoindoline-5-carboxylic acid]} | P432466 | C23H21NO6 | Polymer Information | SMILES | *CCCCCCC(=O)Oc1ccc(c(c1)C)OC(=O)c1ccc2c(c1)C(=O)N(C2=O)*
Homopolymer | poly{1-[2-(ethyl{4-[(4-nitrophenyl)diazenyl]phenyl}amino)ethyl]-2,5-dioxopyrrolidine-3,4-diyl} | P432467 | C20H19N5O4 | Polymer Information | SMILES | CCN(c1ccc(cc1)N=Nc1ccc(cc1)[N+](=O)[O-])CCN1C(=O)C(C(C1=O)*)*
Homopolymer | poly[1-(4-{[2-(ethyl{4-[(4-nitrophenyl)diazenyl]phenyl}amino)ethoxy]carbonyl}phenyl)-2,5-dioxopyrrolidine-3,4-diyl] | P432468 | C27H23N5O6 | Polymer Information | SMILES | CCN(c1ccc(cc1)N=Nc1ccc(cc1)[N+](=O)[O-])CCOC(=O)c1ccc(cc1)N1C(=O)C(C(C1=O)*)*
Homopolymer | poly{(1,3-dioxoisoindoline-2,5-diyl)[bis(trifluoromethyl)methylene](1,3-dioxoisoindoline-5,2-diyl)ethylene{[4-({4-[2-cyano-2-(methylsulfonyl)vinyl]phenyl}diazenyl)phenyl]imino}ethylene} | P432469 | C39H26F6N6O6S | Polymer Information | SMILES | *CCN(c1ccc(cc1)N=Nc1ccc(cc1)C=C(S(=O)(=O)C)C#N)CCN1C(=O)c2c(C1=O)cc(cc2)C(C(F)(F)F)(C(F)(F)F)c1ccc2c(c1)C(=O)N(C2=O)*
Homopolymer | poly{[5,5'-carbonylbis(isobenzofuran-1,3-dione)]-alt-[1-(4-aminophenyl)-1,3,3-trimethylindan-5-amine]} | P432470 | C35H24N2O5 | Thermal property | Glass transition temperature | 340 | 0 | C
Homopolymer | poly{[5,5'-carbonylbis(isobenzofuran-1,3-dione)]-alt-[1-(4-aminophenyl)-1,3,3-trimethylindan-5-amine]} | P432470 | C35H24N2O5 | Thermal property | Thermal decomposition temperature | 490 | 0 | C
Homopolymer | poly{[5,5'-carbonylbis(isobenzofuran-1,3-dione)]-alt-[1-(4-aminophenyl)-1,3,3-trimethylindan-5-amine]} | P432470 | C35H24N2O5 | Thermal property | Thermal decomposition weight loss | 5 | 0 | %
Homopolymer | poly{[5,5'-carbonylbis(isobenzofuran-1,3-dione)]-alt-[1-(4-aminophenyl)-1,3,3-trimethylindan-5-amine]} | P432470 | C35H24N2O5 | Physicochemical property | Gas diffusion coefficient d | 2.4e-08 | 1.973643e-15 | cm2/s
Homopolymer | poly{[5,5'-carbonylbis(isobenzofuran-1,3-dione)]-alt-[1-(4-aminophenyl)-1,3,3-trimethylindan-5-amine]} | P432470 | C35H24N2O5 | Physicochemical property | Gas permeability coefficient p | 5.79e-13 | 5.244137e-25 | cm3(STP)cm/(cm2*s*Pa)
Homopolymer | poly{[5,5'-carbonylbis(isobenzofuran-1,3-dione)]-alt-[1-(4-aminophenyl)-1,3,3-trimethylindan-5-amine]} | P432470 | C35H24N2O5 | Tensile property | Elongation at break | 8.2 | 0 | %
Homopolymer | poly{[5,5'-carbonylbis(isobenzofuran-1,3-dione)]-alt-[1-(4-aminophenyl)-1,3,3-trimethylindan-5-amine]} | P432470 | C35H24N2O5 | Tensile property | Tensile modulus | 2.077 | 0 | GPa
Homopolymer | poly{[5,5'-carbonylbis(isobenzofuran-1,3-dione)]-alt-[1-(4-aminophenyl)-1,3,3-trimethylindan-5-amine]} | P432470 | C35H24N2O5 | Tensile property | Tensile stress strength at break | 0.0718 | 0 | GPa
Homopolymer | poly{[5,5'-carbonylbis(isobenzofuran-1,3-dione)]-alt-[1-(4-aminophenyl)-1,3,3-trimethylindan-5-amine]} | P432470 | C35H24N2O5 | Polymer Information | SMILES | *c1ccc2c(c1)C(=O)N(C2=O)c1ccc2c(c1)C(C)(C)CC2(C)c1ccc(cc1)N1C(=O)c2c(C1=O)cc(cc2)C(=O)*
Homopolymer | poly[(1,3-dioxoisoindoline-2,5-diyl)[bis(trifluoromethyl)methylene](1,3-dioxoisoindoline-5,2-diyl)(3,3'-dimethyl-1,1'-binaphthalene-4,4'-diyl)] | P432471 | C41H22F6N2O4 | Thermal property | Glass transition temperature | 403 | 0 | C
Homopolymer | poly[(1,3-dioxoisoindoline-2,5-diyl)[bis(trifluoromethyl)methylene](1,3-dioxoisoindoline-5,2-diyl)(3,3'-dimethyl-1,1'-binaphthalene-4,4'-diyl)] | P432471 | C41H22F6N2O4 | Thermal property | Thermal decomposition temperature | 403 | 0 | C
Homopolymer | poly[(1,3-dioxoisoindoline-2,5-diyl)[bis(trifluoromethyl)methylene](1,3-dioxoisoindoline-5,2-diyl)(3,3'-dimethyl-1,1'-binaphthalene-4,4'-diyl)] | P432471 | C41H22F6N2O4 | Thermal property | Thermal decomposition weight loss | 2 | 0 | %
Homopolymer | poly[(1,3-dioxoisoindoline-2,5-diyl)[bis(trifluoromethyl)methylene](1,3-dioxoisoindoline-5,2-diyl)(3,3'-dimethyl-1,1'-binaphthalene-4,4'-diyl)] | P432471 | C41H22F6N2O4 | Physicochemical property | Gas permeability coefficient p | 4.125e-11 | 1.252563e-21 | cm3(STP)cm/(cm2*s*Pa)
Homopolymer | poly[(1,3-dioxoisoindoline-2,5-diyl)[bis(trifluoromethyl)methylene](1,3-dioxoisoindoline-5,2-diyl)(3,3'-dimethyl-1,1'-binaphthalene-4,4'-diyl)] | P432471 | C41H22F6N2O4 | Polymer Information | SMILES | *c1ccc2c(c1)C(=O)N(C2=O)c1c(C)cc(c2c1cccc2)c1cc(C)c(c2c1cccc2)N1C(=O)c2c(C1=O)cc(cc2)C(C(F)(F)F)(C(F)(F)F)*
Homopolymer | poly({bis[4-(aminophenoxy)-3,5-dimethylphenyl]methane}-alt-(pyromellitic anhydride)) | P432472 | C39H28N2O6 | Physical property | Density | 1.3503 | 0 | g/cm3
Homopolymer | poly({bis[4-(aminophenoxy)-3,5-dimethylphenyl]methane}-alt-(pyromellitic anhydride)) | P432472 | C39H28N2O6 | Physical property | Specific volume | 0.74058 | 0 | cm3/g
Homopolymer | poly({bis[4-(aminophenoxy)-3,5-dimethylphenyl]methane}-alt-(pyromellitic anhydride)) | P432472 | C39H28N2O6 | Thermal property | Glass transition temperature | 299.5 | 208.3333 | C
Homopolymer | poly({bis[4-(aminophenoxy)-3,5-dimethylphenyl]methane}-alt-(pyromellitic anhydride)) | P432472 | C39H28N2O6 | Thermal property | Thermal decomposition temperature | 502 | 0 | C
Homopolymer | poly({bis[4-(aminophenoxy)-3,5-dimethylphenyl]methane}-alt-(pyromellitic anhydride)) | P432472 | C39H28N2O6 | Thermal property | Thermal decomposition weight loss | 10 | 0 | %
Homopolymer | poly({bis[4-(aminophenoxy)-3,5-dimethylphenyl]methane}-alt-(pyromellitic anhydride)) | P432472 | C39H28N2O6 | Electric property | Dielectric constant ac | 3.04 | 0
Homopolymer | poly({bis[4-(aminophenoxy)-3,5-dimethylphenyl]methane}-alt-(pyromellitic anhydride)) | P432472 | C39H28N2O6 | Physicochemical property | Water absorption | 0.804 | 0 | wt%
Homopolymer | poly({bis[4-(aminophenoxy)-3,5-dimethylphenyl]methane}-alt-(pyromellitic anhydride)) | P432472 | C39H28N2O6 | Tensile property | Elongation at break | 4.38 | 0 | %
Homopolymer | poly({bis[4-(aminophenoxy)-3,5-dimethylphenyl]methane}-alt-(pyromellitic anhydride)) | P432472 | C39H28N2O6 | Tensile property | Tensile modulus | 2.69 | 0 | GPa
Homopolymer | poly({bis[4-(aminophenoxy)-3,5-dimethylphenyl]methane}-alt-(pyromellitic anhydride)) | P432472 | C39H28N2O6 | Tensile property | Tensile stress strength at break | 0.09198 | 0 | GPa
Homopolymer | poly({bis[4-(aminophenoxy)-3,5-dimethylphenyl]methane}-alt-(pyromellitic anhydride)) | P432472 | C39H28N2O6 | Polymer Information | SMILES | *c1ccc(cc1)Oc1c(C)cc(cc1C)Cc1cc(C)c(c(c1)C)Oc1ccc(cc1)n1c(=O)c2c(c1=O)cc1c(c2)c(=O)n(c1=O)*
Homopolymer | poly({bis[4-(aminophenoxy)-3,5-dimethylphenyl]methane}-alt-(biphenyl-3,3',4,4'-tetracarboxylic anhydride)) | P432473 | C45H32N2O6 | Physical property | Density | 1.3138 | 0 | g/cm3
Homopolymer | poly({bis[4-(aminophenoxy)-3,5-dimethylphenyl]methane}-alt-(biphenyl-3,3',4,4'-tetracarboxylic anhydride)) | P432473 | C45H32N2O6 | Physical property | Specific volume | 0.76115 | 0 | cm3/g
Homopolymer | poly({bis[4-(aminophenoxy)-3,5-dimethylphenyl]methane}-alt-(biphenyl-3,3',4,4'-tetracarboxylic anhydride)) | P432473 | C45H32N2O6 | Thermal property | Glass transition temperature | 291 | 163.4667 | C
Homopolymer | poly({bis[4-(aminophenoxy)-3,5-dimethylphenyl]methane}-alt-(biphenyl-3,3',4,4'-tetracarboxylic anhydride)) | P432473 | C45H32N2O6 | Thermal property | Thermal decomposition temperature | 496 | 0 | C
Homopolymer | poly({bis[4-(aminophenoxy)-3,5-dimethylphenyl]methane}-alt-(biphenyl-3,3',4,4'-tetracarboxylic anhydride)) | P432473 | C45H32N2O6 | Thermal property | Thermal decomposition weight loss | 10 | 0 | %
Homopolymer | poly({bis[4-(aminophenoxy)-3,5-dimethylphenyl]methane}-alt-(biphenyl-3,3',4,4'-tetracarboxylic anhydride)) | P432473 | C45H32N2O6 | Electric property | Dielectric constant ac | 3.15 | 0
Homopolymer | poly({bis[4-(aminophenoxy)-3,5-dimethylphenyl]methane}-alt-(biphenyl-3,3',4,4'-tetracarboxylic anhydride)) | P432473 | C45H32N2O6 | Physicochemical property | Water absorption | 0.785 | 0 | wt%
Homopolymer | poly({bis[4-(aminophenoxy)-3,5-dimethylphenyl]methane}-alt-(biphenyl-3,3',4,4'-tetracarboxylic anhydride)) | P432473 | C45H32N2O6 | Tensile property | Elongation at break | 3.48 | 0 | %
Homopolymer | poly({bis[4-(aminophenoxy)-3,5-dimethylphenyl]methane}-alt-(biphenyl-3,3',4,4'-tetracarboxylic anhydride)) | P432473 | C45H32N2O6 | Tensile property | Tensile modulus | 3.18 | 0 | GPa
Homopolymer | poly({bis[4-(aminophenoxy)-3,5-dimethylphenyl]methane}-alt-(biphenyl-3,3',4,4'-tetracarboxylic anhydride)) | P432473 | C45H32N2O6 | Tensile property | Tensile stress strength at break | 0.07435 | 0 | GPa
Homopolymer | poly({bis[4-(aminophenoxy)-3,5-dimethylphenyl]methane}-alt-(biphenyl-3,3',4,4'-tetracarboxylic anhydride)) | P432473 | C45H32N2O6 | Polymer Information | SMILES | *c1ccc(cc1)Oc1c(C)cc(cc1C)Cc1cc(C)c(c(c1)C)Oc1ccc(cc1)N1C(=O)c2c(C1=O)cc(cc2)c1ccc2c(c1)C(=O)N(C2=O)*
Homopolymer | poly({bis[4-(aminophenoxy)-3,5-dimethylphenyl]methane}-alt-[5,5'-carbonylbis(isobenzofuran-1,3-dione)]) | P432474 | C46H32N2O7 | Physical property | Density | 1.2957 | 0 | g/cm3
Homopolymer | poly({bis[4-(aminophenoxy)-3,5-dimethylphenyl]methane}-alt-[5,5'-carbonylbis(isobenzofuran-1,3-dione)]) | P432474 | C46H32N2O7 | Physical property | Specific volume | 0.77178 | 0 | cm3/g
Homopolymer | poly({bis[4-(aminophenoxy)-3,5-dimethylphenyl]methane}-alt-[5,5'-carbonylbis(isobenzofuran-1,3-dione)]) | P432474 | C46H32N2O7 | Thermal property | Glass transition temperature | 289 | 125.6 | C
Homopolymer | poly({bis[4-(aminophenoxy)-3,5-dimethylphenyl]methane}-alt-[5,5'-carbonylbis(isobenzofuran-1,3-dione)]) | P432474 | C46H32N2O7 | Thermal property | Thermal decomposition temperature | 494 | 0 | C
Homopolymer | poly({bis[4-(aminophenoxy)-3,5-dimethylphenyl]methane}-alt-[5,5'-carbonylbis(isobenzofuran-1,3-dione)]) | P432474 | C46H32N2O7 | Thermal property | Thermal decomposition weight loss | 10 | 0 | %
Homopolymer | poly({bis[4-(aminophenoxy)-3,5-dimethylphenyl]methane}-alt-[5,5'-carbonylbis(isobenzofuran-1,3-dione)]) | P432474 | C46H32N2O7 | Electric property | Dielectric constant ac | 3.28 | 0
Homopolymer | poly({bis[4-(aminophenoxy)-3,5-dimethylphenyl]methane}-alt-[5,5'-carbonylbis(isobenzofuran-1,3-dione)]) | P432474 | C46H32N2O7 | Physicochemical property | Water absorption | 0.971 | 0 | wt%
Homopolymer | poly({bis[4-(aminophenoxy)-3,5-dimethylphenyl]methane}-alt-[5,5'-carbonylbis(isobenzofuran-1,3-dione)]) | P432474 | C46H32N2O7 | Tensile property | Elongation at break | 4.08 | 0 | %
Homopolymer | poly({bis[4-(aminophenoxy)-3,5-dimethylphenyl]methane}-alt-[5,5'-carbonylbis(isobenzofuran-1,3-dione)]) | P432474 | C46H32N2O7 | Tensile property | Tensile modulus | 3.03 | 0 | GPa
Homopolymer | poly({bis[4-(aminophenoxy)-3,5-dimethylphenyl]methane}-alt-[5,5'-carbonylbis(isobenzofuran-1,3-dione)]) | P432474 | C46H32N2O7 | Tensile property | Tensile stress strength at break | 0.08103 | 0 | GPa
Homopolymer | poly({bis[4-(aminophenoxy)-3,5-dimethylphenyl]methane}-alt-[5,5'-carbonylbis(isobenzofuran-1,3-dione)]) | P432474 | C46H32N2O7 | Polymer Information | SMILES | *c1ccc2c(c1)C(=O)N(C2=O)c1ccc(cc1)Oc1c(C)cc(cc1C)Cc1cc(C)c(c(c1)C)Oc1ccc(cc1)N1C(=O)c2c(C1=O)cc(cc2)C(=O)*
Homopolymer | poly({bis[4-(aminophenoxy)-3,5-dimethylphenyl]methane}-alt-[4,4'-(hexafluoroisopropylidene)bis(phthalic anhydride)]) | P432475 | C48H32F6N2O6 | Physical property | Density | 1.2859 | 0 | g/cm3
Homopolymer | poly({bis[4-(aminophenoxy)-3,5-dimethylphenyl]methane}-alt-[4,4'-(hexafluoroisopropylidene)bis(phthalic anhydride)]) | P432475 | C48H32F6N2O6 | Physical property | Specific volume | 0.77767 | 0 | cm3/g
Homopolymer | poly({bis[4-(aminophenoxy)-3,5-dimethylphenyl]methane}-alt-[4,4'-(hexafluoroisopropylidene)bis(phthalic anhydride)]) | P432475 | C48H32F6N2O6 | Thermal property | Glass transition temperature | 287 | 115.4667 | C
Homopolymer | poly({bis[4-(aminophenoxy)-3,5-dimethylphenyl]methane}-alt-[4,4'-(hexafluoroisopropylidene)bis(phthalic anhydride)]) | P432475 | C48H32F6N2O6 | Thermal property | Thermal decomposition temperature | 491 | 0 | C
Homopolymer | poly({bis[4-(aminophenoxy)-3,5-dimethylphenyl]methane}-alt-[4,4'-(hexafluoroisopropylidene)bis(phthalic anhydride)]) | P432475 | C48H32F6N2O6 | Thermal property | Thermal decomposition weight loss | 10 | 0 | %
Homopolymer | poly({bis[4-(aminophenoxy)-3,5-dimethylphenyl]methane}-alt-[4,4'-(hexafluoroisopropylidene)bis(phthalic anhydride)]) | P432475 | C48H32F6N2O6 | Electric property | Dielectric constant ac | 2.2 | 0.1310571
Homopolymer | poly({bis[4-(aminophenoxy)-3,5-dimethylphenyl]methane}-alt-[4,4'-(hexafluoroisopropylidene)bis(phthalic anhydride)]) | P432475 | C48H32F6N2O6 | Electric property | Dielectric loss tangent | 0.0053 | 1.982784e-06
Homopolymer | poly({bis[4-(aminophenoxy)-3,5-dimethylphenyl]methane}-alt-[4,4'-(hexafluoroisopropylidene)bis(phthalic anhydride)]) | P432475 | C48H32F6N2O6 | Physicochemical property | Water absorption | 0.547 | 0 | wt%
Homopolymer | poly({bis[4-(aminophenoxy)-3,5-dimethylphenyl]methane}-alt-[4,4'-(hexafluoroisopropylidene)bis(phthalic anhydride)]) | P432475 | C48H32F6N2O6 | Tensile property | Elongation at break | 2.4 | 0 | %
Homopolymer | poly({bis[4-(aminophenoxy)-3,5-dimethylphenyl]methane}-alt-[4,4'-(hexafluoroisopropylidene)bis(phthalic anhydride)]) | P432475 | C48H32F6N2O6 | Tensile property | Tensile modulus | 3.22 | 0 | GPa
Homopolymer | poly({bis[4-(aminophenoxy)-3,5-dimethylphenyl]methane}-alt-[4,4'-(hexafluoroisopropylidene)bis(phthalic anhydride)]) | P432475 | C48H32F6N2O6 | Tensile property | Tensile stress strength at break | 0.06558 | 0 | GPa
Homopolymer | poly({bis[4-(aminophenoxy)-3,5-dimethylphenyl]methane}-alt-[4,4'-(hexafluoroisopropylidene)bis(phthalic anhydride)]) | P432475 | C48H32F6N2O6 | Polymer Information | SMILES | *c1ccc2c(c1)C(=O)N(C2=O)c1ccc(cc1)Oc1c(C)cc(cc1C)Cc1cc(C)c(c(c1)C)Oc1ccc(cc1)N1C(=O)c2c(C1=O)cc(cc2)C(C(F)(F)F)(C(F)(F)F)*
Homopolymer | poly{[2,2',6,6'-tetramethyl-4,4'-(1-naphthylmethylene)dianiline]-alt-(pyromellitic anhydride)} | P432476 | C37H26N2O4 | Physical property | Density | 1.2697 | 0 | g/cm3
Homopolymer | poly{[2,2',6,6'-tetramethyl-4,4'-(1-naphthylmethylene)dianiline]-alt-(pyromellitic anhydride)} | P432476 | C37H26N2O4 | Physical property | Specific volume | 0.78759 | 0 | cm3/g
Homopolymer | poly{[2,2',6,6'-tetramethyl-4,4'-(1-naphthylmethylene)dianiline]-alt-(pyromellitic anhydride)} | P432476 | C37H26N2O4 | Thermal property | Thermal decomposition temperature | 571 | 0 | C
Homopolymer | poly{[2,2',6,6'-tetramethyl-4,4'-(1-naphthylmethylene)dianiline]-alt-(pyromellitic anhydride)} | P432476 | C37H26N2O4 | Thermal property | Thermal decomposition weight loss | 10 | 0 | %
Homopolymer | poly{[2,2',6,6'-tetramethyl-4,4'-(1-naphthylmethylene)dianiline]-alt-(pyromellitic anhydride)} | P432476 | C37H26N2O4 | Polymer Information | SMILES | Cc1cc(cc(c1n1c(=O)c2c(c1=O)cc1c(c2)c(=O)n(c1=O)*)C)C(c1cccc2c1cccc2)c1cc(C)c(c(c1)C)*
Homopolymer | poly{[2,2',6,6'-tetramethyl-4,4'-(1-naphthylmethylene)dianiline]-alt-(biphenyl-3,3',4,4'-tetracarboxylic anhydride)} | P432477 | C43H30N2O4 | Physical property | Density | 1.2599 | 0 | g/cm3
Homopolymer | poly{[2,2',6,6'-tetramethyl-4,4'-(1-naphthylmethylene)dianiline]-alt-(biphenyl-3,3',4,4'-tetracarboxylic anhydride)} | P432477 | C43H30N2O4 | Physical property | Specific volume | 0.79371 | 0 | cm3/g
Homopolymer | poly{[2,2',6,6'-tetramethyl-4,4'-(1-naphthylmethylene)dianiline]-alt-(biphenyl-3,3',4,4'-tetracarboxylic anhydride)} | P432477 | C43H30N2O4 | Thermal property | Glass transition temperature | 315 | 211.4667 | C
Homopolymer | poly{[2,2',6,6'-tetramethyl-4,4'-(1-naphthylmethylene)dianiline]-alt-(biphenyl-3,3',4,4'-tetracarboxylic anhydride)} | P432477 | C43H30N2O4 | Thermal property | Thermal decomposition temperature | 564 | 0 | C
Homopolymer | poly{[2,2',6,6'-tetramethyl-4,4'-(1-naphthylmethylene)dianiline]-alt-(biphenyl-3,3',4,4'-tetracarboxylic anhydride)} | P432477 | C43H30N2O4 | Thermal property | Thermal decomposition weight loss | 10 | 0 | %
Homopolymer | poly{[2,2',6,6'-tetramethyl-4,4'-(1-naphthylmethylene)dianiline]-alt-(biphenyl-3,3',4,4'-tetracarboxylic anhydride)} | P432477 | C43H30N2O4 | Electric property | Dielectric constant ac | 2.78 | 0
Homopolymer | poly{[2,2',6,6'-tetramethyl-4,4'-(1-naphthylmethylene)dianiline]-alt-(biphenyl-3,3',4,4'-tetracarboxylic anhydride)} | P432477 | C43H30N2O4 | Physicochemical property | Water absorption | 0.616 | 0 | wt%
Homopolymer | poly{[2,2',6,6'-tetramethyl-4,4'-(1-naphthylmethylene)dianiline]-alt-(biphenyl-3,3',4,4'-tetracarboxylic anhydride)} | P432477 | C43H30N2O4 | Tensile property | Elongation at break | 3.04 | 0 | %
Homopolymer | poly{[2,2',6,6'-tetramethyl-4,4'-(1-naphthylmethylene)dianiline]-alt-(biphenyl-3,3',4,4'-tetracarboxylic anhydride)} | P432477 | C43H30N2O4 | Tensile property | Tensile modulus | 4.02 | 0 | GPa
Homopolymer | poly{[2,2',6,6'-tetramethyl-4,4'-(1-naphthylmethylene)dianiline]-alt-(biphenyl-3,3',4,4'-tetracarboxylic anhydride)} | P432477 | C43H30N2O4 | Tensile property | Tensile stress strength at break | 0.09701 | 0 | GPa
Homopolymer | poly{[2,2',6,6'-tetramethyl-4,4'-(1-naphthylmethylene)dianiline]-alt-(biphenyl-3,3',4,4'-tetracarboxylic anhydride)} | P432477 | C43H30N2O4 | Polymer Information | SMILES | O=C1N(C(=O)c2c1cc(cc2)c1ccc2c(c1)C(=O)N(C2=O)*)c1c(C)cc(cc1C)C(c1cccc2c1cccc2)c1cc(C)c(c(c1)C)*
Homopolymer | poly{[2,2',6,6'-tetramethyl-4,4'-(1-naphthylmethylene)dianiline]-alt-[5,5'-carbonylbis(isobenzofuran-1,3-dione)]} | P432478 | C44H30N2O5 | Physical property | Density | 1.2381 | 0 | g/cm3
Homopolymer | poly{[2,2',6,6'-tetramethyl-4,4'-(1-naphthylmethylene)dianiline]-alt-[5,5'-carbonylbis(isobenzofuran-1,3-dione)]} | P432478 | C44H30N2O5 | Physical property | Specific volume | 0.80769 | 0 | cm3/g
Homopolymer | poly{[2,2',6,6'-tetramethyl-4,4'-(1-naphthylmethylene)dianiline]-alt-[5,5'-carbonylbis(isobenzofuran-1,3-dione)]} | P432478 | C44H30N2O5 | Thermal property | Glass transition temperature | 304 | 192.8 | C
Homopolymer | poly{[2,2',6,6'-tetramethyl-4,4'-(1-naphthylmethylene)dianiline]-alt-[5,5'-carbonylbis(isobenzofuran-1,3-dione)]} | P432478 | C44H30N2O5 | Thermal property | Thermal decomposition temperature | 520 | 0 | C
Homopolymer | poly{[2,2',6,6'-tetramethyl-4,4'-(1-naphthylmethylene)dianiline]-alt-[5,5'-carbonylbis(isobenzofuran-1,3-dione)]} | P432478 | C44H30N2O5 | Thermal property | Thermal decomposition weight loss | 10 | 0 | %
Homopolymer | poly{[2,2',6,6'-tetramethyl-4,4'-(1-naphthylmethylene)dianiline]-alt-[5,5'-carbonylbis(isobenzofuran-1,3-dione)]} | P432478 | C44H30N2O5 | Electric property | Dielectric constant ac | 2.84 | 0
Homopolymer | poly{[2,2',6,6'-tetramethyl-4,4'-(1-naphthylmethylene)dianiline]-alt-[5,5'-carbonylbis(isobenzofuran-1,3-dione)]} | P432478 | C44H30N2O5 | Physicochemical property | Water absorption | 0.728 | 0 | wt%
Homopolymer | poly{[2,2',6,6'-tetramethyl-4,4'-(1-naphthylmethylene)dianiline]-alt-[5,5'-carbonylbis(isobenzofuran-1,3-dione)]} | P432478 | C44H30N2O5 | Tensile property | Elongation at break | 3.44 | 0 | %
Homopolymer | poly{[2,2',6,6'-tetramethyl-4,4'-(1-naphthylmethylene)dianiline]-alt-[5,5'-carbonylbis(isobenzofuran-1,3-dione)]} | P432478 | C44H30N2O5 | Tensile property | Tensile modulus | 4.05 | 0 | GPa
Homopolymer | poly{[2,2',6,6'-tetramethyl-4,4'-(1-naphthylmethylene)dianiline]-alt-[5,5'-carbonylbis(isobenzofuran-1,3-dione)]} | P432478 | C44H30N2O5 | Tensile property | Tensile stress strength at break | 0.08629 | 0 | GPa
Homopolymer | poly{[2,2',6,6'-tetramethyl-4,4'-(1-naphthylmethylene)dianiline]-alt-[5,5'-carbonylbis(isobenzofuran-1,3-dione)]} | P432478 | C44H30N2O5 | Polymer Information | SMILES | *c1ccc2c(c1)C(=O)N(C2=O)c1c(C)cc(cc1C)C(c1cccc2c1cccc2)c1cc(C)c(c(c1)C)N1C(=O)c2c(C1=O)cc(cc2)C(=O)*
Homopolymer | poly{[2,2',6,6'-tetramethyl-4,4'-(1-naphthylmethylene)dianiline]-alt-[4,4'-(hexafluoroisopropylidene)bis(phthalic anhydride)]} | P432479 | C46H30F6N2O4 | Physical property | Density | 1.2478 | 0 | g/cm3
Homopolymer | poly{[2,2',6,6'-tetramethyl-4,4'-(1-naphthylmethylene)dianiline]-alt-[4,4'-(hexafluoroisopropylidene)bis(phthalic anhydride)]} | P432479 | C46H30F6N2O4 | Physical property | Specific volume | 0.80141 | 0 | cm3/g
Homopolymer | poly{[2,2',6,6'-tetramethyl-4,4'-(1-naphthylmethylene)dianiline]-alt-[4,4'-(hexafluoroisopropylidene)bis(phthalic anhydride)]} | P432479 | C46H30F6N2O4 | Thermal property | Glass transition temperature | 286 | 297.8667 | C
Homopolymer | poly{[2,2',6,6'-tetramethyl-4,4'-(1-naphthylmethylene)dianiline]-alt-[4,4'-(hexafluoroisopropylidene)bis(phthalic anhydride)]} | P432479 | C46H30F6N2O4 | Thermal property | Thermal decomposition temperature | 503 | 0 | C
Homopolymer | poly{[2,2',6,6'-tetramethyl-4,4'-(1-naphthylmethylene)dianiline]-alt-[4,4'-(hexafluoroisopropylidene)bis(phthalic anhydride)]} | P432479 | C46H30F6N2O4 | Thermal property | Thermal decomposition weight loss | 10 | 0 | %
Homopolymer | poly{[2,2',6,6'-tetramethyl-4,4'-(1-naphthylmethylene)dianiline]-alt-[4,4'-(hexafluoroisopropylidene)bis(phthalic anhydride)]} | P432479 | C46H30F6N2O4 | Electric property | Dielectric constant ac | 2.71 | 0
Homopolymer | poly{[2,2',6,6'-tetramethyl-4,4'-(1-naphthylmethylene)dianiline]-alt-[4,4'-(hexafluoroisopropylidene)bis(phthalic anhydride)]} | P432479 | C46H30F6N2O4 | Physicochemical property | Water absorption | 0.329 | 0 | wt%
Homopolymer | poly{[2,2',6,6'-tetramethyl-4,4'-(1-naphthylmethylene)dianiline]-alt-[4,4'-(hexafluoroisopropylidene)bis(phthalic anhydride)]} | P432479 | C46H30F6N2O4 | Tensile property | Elongation at break | 2.16 | 0 | %
Homopolymer | poly{[2,2',6,6'-tetramethyl-4,4'-(1-naphthylmethylene)dianiline]-alt-[4,4'-(hexafluoroisopropylidene)bis(phthalic anhydride)]} | P432479 | C46H30F6N2O4 | Tensile property | Tensile modulus | 4.21 | 0 | GPa
Homopolymer | poly{[2,2',6,6'-tetramethyl-4,4'-(1-naphthylmethylene)dianiline]-alt-[4,4'-(hexafluoroisopropylidene)bis(phthalic anhydride)]} | P432479 | C46H30F6N2O4 | Tensile property | Tensile stress strength at break | 0.06377 | 0 | GPa
Homopolymer | poly{[2,2',6,6'-tetramethyl-4,4'-(1-naphthylmethylene)dianiline]-alt-[4,4'-(hexafluoroisopropylidene)bis(phthalic anhydride)]} | P432479 | C46H30F6N2O4 | Polymer Information | SMILES | *c1ccc2c(c1)C(=O)N(C2=O)c1c(C)cc(cc1C)C(c1cccc2c1cccc2)c1cc(C)c(c(c1)C)N1C(=O)c2c(C1=O)cc(cc2)C(C(F)(F)F)(C(F)(F)F)*
Homopolymer | poly({4,4'-[1-naphthylmethylenebis(2,6-dimethyl-4,1-phenylene)dioxy]dianiline}-alt-(pyromellitic anhydride)) | P432480 | C49H34N2O6 | Physical property | Density | 1.2684 | 0 | g/cm3
Homopolymer | poly({4,4'-[1-naphthylmethylenebis(2,6-dimethyl-4,1-phenylene)dioxy]dianiline}-alt-(pyromellitic anhydride)) | P432480 | C49H34N2O6 | Physical property | Specific volume | 0.78839 | 0 | cm3/g
Homopolymer | poly({4,4'-[1-naphthylmethylenebis(2,6-dimethyl-4,1-phenylene)dioxy]dianiline}-alt-(pyromellitic anhydride)) | P432480 | C49H34N2O6 | Thermal property | Glass transition temperature | 292 | 253.0667 | C
Homopolymer | poly({4,4'-[1-naphthylmethylenebis(2,6-dimethyl-4,1-phenylene)dioxy]dianiline}-alt-(pyromellitic anhydride)) | P432480 | C49H34N2O6 | Thermal property | Thermal decomposition temperature | 501 | 0 | C
Homopolymer | poly({4,4'-[1-naphthylmethylenebis(2,6-dimethyl-4,1-phenylene)dioxy]dianiline}-alt-(pyromellitic anhydride)) | P432480 | C49H34N2O6 | Thermal property | Thermal decomposition weight loss | 10 | 0 | %
Homopolymer | poly({4,4'-[1-naphthylmethylenebis(2,6-dimethyl-4,1-phenylene)dioxy]dianiline}-alt-(pyromellitic anhydride)) | P432480 | C49H34N2O6 | Electric property | Dielectric constant ac | 2.86 | 0
Homopolymer | poly({4,4'-[1-naphthylmethylenebis(2,6-dimethyl-4,1-phenylene)dioxy]dianiline}-alt-(pyromellitic anhydride)) | P432480 | C49H34N2O6 | Physicochemical property | Water absorption | 0.658 | 0 | wt%
Homopolymer | poly({4,4'-[1-naphthylmethylenebis(2,6-dimethyl-4,1-phenylene)dioxy]dianiline}-alt-(pyromellitic anhydride)) | P432480 | C49H34N2O6 | Tensile property | Elongation at break | 3.52 | 0 | %
Homopolymer | poly({4,4'-[1-naphthylmethylenebis(2,6-dimethyl-4,1-phenylene)dioxy]dianiline}-alt-(pyromellitic anhydride)) | P432480 | C49H34N2O6 | Tensile property | Tensile modulus | 3.28 | 0 | GPa
Homopolymer | poly({4,4'-[1-naphthylmethylenebis(2,6-dimethyl-4,1-phenylene)dioxy]dianiline}-alt-(pyromellitic anhydride)) | P432480 | C49H34N2O6 | Tensile property | Tensile stress strength at break | 0.08354 | 0 | GPa
Homopolymer | poly({4,4'-[1-naphthylmethylenebis(2,6-dimethyl-4,1-phenylene)dioxy]dianiline}-alt-(pyromellitic anhydride)) | P432480 | C49H34N2O6 | Polymer Information | SMILES | *c1ccc(cc1)Oc1c(C)cc(cc1C)C(c1cccc2c1cccc2)c1cc(C)c(c(c1)C)Oc1ccc(cc1)n1c(=O)c2c(c1=O)cc1c(c2)c(=O)n(c1=O)*
Homopolymer | poly({4,4'-[1-naphthylmethylenebis(2,6-dimethyl-4,1-phenylene)dioxy]dianiline}-alt-(biphenyl-3,3',4,4'-tetracarboxylic anhydride)) | P432481 | C55H38N2O6 | Physical property | Density | 1.243 | 0 | g/cm3
Homopolymer | poly({4,4'-[1-naphthylmethylenebis(2,6-dimethyl-4,1-phenylene)dioxy]dianiline}-alt-(biphenyl-3,3',4,4'-tetracarboxylic anhydride)) | P432481 | C55H38N2O6 | Physical property | Specific volume | 0.80451 | 0 | cm3/g
Homopolymer | poly({4,4'-[1-naphthylmethylenebis(2,6-dimethyl-4,1-phenylene)dioxy]dianiline}-alt-(biphenyl-3,3',4,4'-tetracarboxylic anhydride)) | P432481 | C55H38N2O6 | Thermal property | Glass transition temperature | 289.5 | 16.33333 | C
Homopolymer | poly({4,4'-[1-naphthylmethylenebis(2,6-dimethyl-4,1-phenylene)dioxy]dianiline}-alt-(biphenyl-3,3',4,4'-tetracarboxylic anhydride)) | P432481 | C55H38N2O6 | Thermal property | Thermal decomposition temperature | 497 | 0 | C
Homopolymer | poly({4,4'-[1-naphthylmethylenebis(2,6-dimethyl-4,1-phenylene)dioxy]dianiline}-alt-(biphenyl-3,3',4,4'-tetracarboxylic anhydride)) | P432481 | C55H38N2O6 | Thermal property | Thermal decomposition weight loss | 10 | 0 | %
Homopolymer | poly({4,4'-[1-naphthylmethylenebis(2,6-dimethyl-4,1-phenylene)dioxy]dianiline}-alt-(biphenyl-3,3',4,4'-tetracarboxylic anhydride)) | P432481 | C55H38N2O6 | Electric property | Dielectric constant ac | 2.9 | 0
Homopolymer | poly({4,4'-[1-naphthylmethylenebis(2,6-dimethyl-4,1-phenylene)dioxy]dianiline}-alt-(biphenyl-3,3',4,4'-tetracarboxylic anhydride)) | P432481 | C55H38N2O6 | Physicochemical property | Water absorption | 0.762 | 0 | wt%
Homopolymer | poly({4,4'-[1-naphthylmethylenebis(2,6-dimethyl-4,1-phenylene)dioxy]dianiline}-alt-(biphenyl-3,3',4,4'-tetracarboxylic anhydride)) | P432481 | C55H38N2O6 | Tensile property | Elongation at break | 2.76 | 0 | %
Homopolymer | poly({4,4'-[1-naphthylmethylenebis(2,6-dimethyl-4,1-phenylene)dioxy]dianiline}-alt-(biphenyl-3,3',4,4'-tetracarboxylic anhydride)) | P432481 | C55H38N2O6 | Tensile property | Tensile modulus | 3.14 | 0 | GPa
Homopolymer | poly({4,4'-[1-naphthylmethylenebis(2,6-dimethyl-4,1-phenylene)dioxy]dianiline}-alt-(biphenyl-3,3',4,4'-tetracarboxylic anhydride)) | P432481 | C55H38N2O6 | Tensile property | Tensile stress strength at break | 0.07591 | 0 | GPa
Homopolymer | poly({4,4'-[1-naphthylmethylenebis(2,6-dimethyl-4,1-phenylene)dioxy]dianiline}-alt-(biphenyl-3,3',4,4'-tetracarboxylic anhydride)) | P432481 | C55H38N2O6 | Polymer Information | SMILES | *c1ccc(cc1)Oc1c(C)cc(cc1C)C(c1cccc2c1cccc2)c1cc(C)c(c(c1)C)Oc1ccc(cc1)N1C(=O)c2c(C1=O)cc(cc2)c1ccc2c(c1)C(=O)N(C2=O)*
Homopolymer | poly({4,4'-[1-naphthylmethylenebis(2,6-dimethyl-4,1-phenylene)dioxy]dianiline}-alt-[5,5'-carbonylbis(isobenzofuran-1,3-dione)]) | P432482 | C56H38N2O7 | Physical property | Density | 1.2382 | 0 | g/cm3
Homopolymer | poly({4,4'-[1-naphthylmethylenebis(2,6-dimethyl-4,1-phenylene)dioxy]dianiline}-alt-[5,5'-carbonylbis(isobenzofuran-1,3-dione)]) | P432482 | C56H38N2O7 | Physical property | Specific volume | 0.80762 | 0 | cm3/g
Homopolymer | poly({4,4'-[1-naphthylmethylenebis(2,6-dimethyl-4,1-phenylene)dioxy]dianiline}-alt-[5,5'-carbonylbis(isobenzofuran-1,3-dione)]) | P432482 | C56H38N2O7 | Thermal property | Glass transition temperature | 272 | 0 | C
Homopolymer | poly({4,4'-[1-naphthylmethylenebis(2,6-dimethyl-4,1-phenylene)dioxy]dianiline}-alt-[5,5'-carbonylbis(isobenzofuran-1,3-dione)]) | P432482 | C56H38N2O7 | Thermal property | Thermal decomposition temperature | 489 | 0 | C
Homopolymer | poly({4,4'-[1-naphthylmethylenebis(2,6-dimethyl-4,1-phenylene)dioxy]dianiline}-alt-[5,5'-carbonylbis(isobenzofuran-1,3-dione)]) | P432482 | C56H38N2O7 | Thermal property | Thermal decomposition weight loss | 10 | 0 | %
Homopolymer | poly({4,4'-[1-naphthylmethylenebis(2,6-dimethyl-4,1-phenylene)dioxy]dianiline}-alt-[5,5'-carbonylbis(isobenzofuran-1,3-dione)]) | P432482 | C56H38N2O7 | Polymer Information | SMILES | *c1ccc2c(c1)C(=O)N(C2=O)c1ccc(cc1)Oc1c(C)cc(cc1C)C(c1cccc2c1cccc2)c1cc(C)c(c(c1)C)Oc1ccc(cc1)N1C(=O)c2c(C1=O)cc(cc2)C(=O)*
Homopolymer | poly({4,4'-[1-naphthylmethylenebis(2,6-dimethyl-4,1-phenylene)dioxy]dianiline}-alt-[4,4'-(hexafluoroisopropylidene)bis(phthalic anhydride)]) | P432483 | C58H38F6N2O6 | Thermal property | Glass transition temperature | 270 | 406.4 | C
Homopolymer | poly({4,4'-[1-naphthylmethylenebis(2,6-dimethyl-4,1-phenylene)dioxy]dianiline}-alt-[4,4'-(hexafluoroisopropylidene)bis(phthalic anhydride)]) | P432483 | C58H38F6N2O6 | Thermal property | Thermal decomposition temperature | 492 | 0 | C
Homopolymer | poly({4,4'-[1-naphthylmethylenebis(2,6-dimethyl-4,1-phenylene)dioxy]dianiline}-alt-[4,4'-(hexafluoroisopropylidene)bis(phthalic anhydride)]) | P432483 | C58H38F6N2O6 | Thermal property | Thermal decomposition weight loss | 10 | 0 | %
Homopolymer | poly({4,4'-[1-naphthylmethylenebis(2,6-dimethyl-4,1-phenylene)dioxy]dianiline}-alt-[4,4'-(hexafluoroisopropylidene)bis(phthalic anhydride)]) | P432483 | C58H38F6N2O6 | Electric property | Dielectric constant ac | 2.82 | 0
Homopolymer | poly({4,4'-[1-naphthylmethylenebis(2,6-dimethyl-4,1-phenylene)dioxy]dianiline}-alt-[4,4'-(hexafluoroisopropylidene)bis(phthalic anhydride)]) | P432483 | C58H38F6N2O6 | Physicochemical property | Water absorption | 0.485 | 0 | wt%
Homopolymer | poly({4,4'-[1-naphthylmethylenebis(2,6-dimethyl-4,1-phenylene)dioxy]dianiline}-alt-[4,4'-(hexafluoroisopropylidene)bis(phthalic anhydride)]) | P432483 | C58H38F6N2O6 | Tensile property | Elongation at break | 2.2 | 0 | %
Homopolymer | poly({4,4'-[1-naphthylmethylenebis(2,6-dimethyl-4,1-phenylene)dioxy]dianiline}-alt-[4,4'-(hexafluoroisopropylidene)bis(phthalic anhydride)]) | P432483 | C58H38F6N2O6 | Tensile property | Tensile modulus | 3.81 | 0 | GPa
Homopolymer | poly({4,4'-[1-naphthylmethylenebis(2,6-dimethyl-4,1-phenylene)dioxy]dianiline}-alt-[4,4'-(hexafluoroisopropylidene)bis(phthalic anhydride)]) | P432483 | C58H38F6N2O6 | Tensile property | Tensile stress strength at break | 0.05572 | 0 | GPa
Homopolymer | poly({4,4'-[1-naphthylmethylenebis(2,6-dimethyl-4,1-phenylene)dioxy]dianiline}-alt-[4,4'-(hexafluoroisopropylidene)bis(phthalic anhydride)]) | P432483 | C58H38F6N2O6 | Polymer Information | SMILES | *c1ccc2c(c1)C(=O)N(C2=O)c1ccc(cc1)Oc1c(C)cc(cc1C)C(c1cccc2c1cccc2)c1cc(C)c(c(c1)C)Oc1ccc(cc1)N1C(=O)c2c(C1=O)cc(cc2)C(C(F)(F)F)(C(F)(F)F)*
Homopolymer | poly[(1,3,5,7-tetraoxo-1,2,3,3a,4,4a,5,6,7,8,8a,8b-dodecahydropyrrolo[3,4-c]cyclopenta[1,2-c]pyrimidine-2,6-diyl)-1,4-phenyleneoxy-1,4-phenylene] | P432484 | C22H16N2O5 | Physical property | Density | 1.357 | 0 | g/cm3
Homopolymer | poly[(1,3,5,7-tetraoxo-1,2,3,3a,4,4a,5,6,7,8,8a,8b-dodecahydropyrrolo[3,4-c]cyclopenta[1,2-c]pyrimidine-2,6-diyl)-1,4-phenyleneoxy-1,4-phenylene] | P432484 | C22H16N2O5 | Physical property | Specific volume | 0.7369 | 0 | cm3/g
Homopolymer | poly[(1,3,5,7-tetraoxo-1,2,3,3a,4,4a,5,6,7,8,8a,8b-dodecahydropyrrolo[3,4-c]cyclopenta[1,2-c]pyrimidine-2,6-diyl)-1,4-phenyleneoxy-1,4-phenylene] | P432484 | C22H16N2O5 | Thermal property | Glass transition temperature | 350 | 0 | C
Homopolymer | poly[(1,3,5,7-tetraoxo-1,2,3,3a,4,4a,5,6,7,8,8a,8b-dodecahydropyrrolo[3,4-c]cyclopenta[1,2-c]pyrimidine-2,6-diyl)-1,4-phenyleneoxy-1,4-phenylene] | P432484 | C22H16N2O5 | Physicochemical property | Gas diffusion coefficient d | 9.8e-10 | 0 | cm2/s
Homopolymer | poly[(1,3,5,7-tetraoxo-1,2,3,3a,4,4a,5,6,7,8,8a,8b-dodecahydropyrrolo[3,4-c]cyclopenta[1,2-c]pyrimidine-2,6-diyl)-1,4-phenyleneoxy-1,4-phenylene] | P432484 | C22H16N2O5 | Polymer Information | SMILES | *c1ccc(cc1)Oc1ccc(cc1)N1C(=O)CC2C(C1=O)CC1C2C(=O)N(C1=O)*
Homopolymer | poly{[1,3-bis(3-aminophenoxy)benzene]-alt-(biphenyl-3,3',4,4'-tetracarboxylic anhydride)} | P432485 | C34H18N2O6 | Thermal property | Glass transition temperature | 208 | 0 | C
Homopolymer | poly{[1,3-bis(3-aminophenoxy)benzene]-alt-(biphenyl-3,3',4,4'-tetracarboxylic anhydride)} | P432485 | C34H18N2O6 | Thermal property | Thermal decomposition temperature | 486 | 0 | C
Homopolymer | poly{[1,3-bis(3-aminophenoxy)benzene]-alt-(biphenyl-3,3',4,4'-tetracarboxylic anhydride)} | P432485 | C34H18N2O6 | Thermal property | Thermal decomposition weight loss | 5 | 0 | %
Homopolymer | poly{[1,3-bis(3-aminophenoxy)benzene]-alt-(biphenyl-3,3',4,4'-tetracarboxylic anhydride)} | P432485 | C34H18N2O6 | Tensile property | Elongation at break | 6.5 | 0 | %
Homopolymer | poly{[1,3-bis(3-aminophenoxy)benzene]-alt-(biphenyl-3,3',4,4'-tetracarboxylic anhydride)} | P432485 | C34H18N2O6 | Tensile property | Tensile modulus | 3.52 | 0 | GPa
Homopolymer | poly{[1,3-bis(3-aminophenoxy)benzene]-alt-(biphenyl-3,3',4,4'-tetracarboxylic anhydride)} | P432485 | C34H18N2O6 | Tensile property | Tensile stress strength at break | 0.125 | 0 | GPa
Homopolymer | poly{[1,3-bis(3-aminophenoxy)benzene]-alt-(biphenyl-3,3',4,4'-tetracarboxylic anhydride)} | P432485 | C34H18N2O6 | Polymer Information | SMILES | *c1cccc(c1)Oc1cccc(c1)Oc1cccc(c1)N1C(=O)c2c(C1=O)cc(cc2)c1ccc2c(c1)C(=O)N(C2=O)*
Homopolymer | poly({dimethyl 2,2'-dimethyl-2,2'-[methylenebis(4,1-phenyleneimino)]propionate}-alt-[4,4'-methylenebis(phenyl isocyanate)]) | P432486 | C36H32N4O4 | Thermal property | Glass transition temperature | 239.5 | 469.3571 | C
Homopolymer | poly({dimethyl 2,2'-dimethyl-2,2'-[methylenebis(4,1-phenyleneimino)]propionate}-alt-[4,4'-methylenebis(phenyl isocyanate)]) | P432486 | C36H32N4O4 | Thermal property | Thermal decomposition temperature | 399 | 2580.786 | C
Homopolymer | poly({dimethyl 2,2'-dimethyl-2,2'-[methylenebis(4,1-phenyleneimino)]propionate}-alt-[4,4'-methylenebis(phenyl isocyanate)]) | P432486 | C36H32N4O4 | Electric property | Dielectric constant ac | 3.3 | 0.01333333
Homopolymer | poly({dimethyl 2,2'-dimethyl-2,2'-[methylenebis(4,1-phenyleneimino)]propionate}-alt-[4,4'-methylenebis(phenyl isocyanate)]) | P432486 | C36H32N4O4 | Electric property | Dielectric loss tangent | 0.65085 | 0.561861
Homopolymer | poly({dimethyl 2,2'-dimethyl-2,2'-[methylenebis(4,1-phenyleneimino)]propionate}-alt-[4,4'-methylenebis(phenyl isocyanate)]) | P432486 | C36H32N4O4 | Electric property | Electric conductivity | 1.6e-17 | 4.8e-35 | 1/(ohm*cm)
Homopolymer | poly({dimethyl 2,2'-dimethyl-2,2'-[methylenebis(4,1-phenyleneimino)]propionate}-alt-[4,4'-methylenebis(phenyl isocyanate)]) | P432486 | C36H32N4O4 | Electric property | Volume resistivity | 67500000000000000 | 6.75e+32 | ohm*cm
Homopolymer | poly({dimethyl 2,2'-dimethyl-2,2'-[methylenebis(4,1-phenyleneimino)]propionate}-alt-[4,4'-methylenebis(phenyl isocyanate)]) | P432486 | C36H32N4O4 | Physicochemical property | Water absorption | 1 | 0 | wt%
Homopolymer | poly({dimethyl 2,2'-dimethyl-2,2'-[methylenebis(4,1-phenyleneimino)]propionate}-alt-[4,4'-methylenebis(phenyl isocyanate)]) | P432486 | C36H32N4O4 | Polymer Information | SMILES | *c1ccc(cc1)Cc1ccc(cc1)N1C(=O)N(C(=O)C1(C)C)c1ccc(cc1)Cc1ccc(cc1)N1C(=O)N(C(C1=O)(C)C)*
Homopolymer | poly{[2,6-(diacetyloxy)naphthalene]-alt-[1,3-dioxo-2-(5-carboxypentyl)isoindoline-5-carboxylic acid]} | P432487 | C25H19NO6 | Thermal property | Glass transition temperature | 113 | 0 | C
Homopolymer | poly{[2,6-(diacetyloxy)naphthalene]-alt-[1,3-dioxo-2-(5-carboxypentyl)isoindoline-5-carboxylic acid]} | P432487 | C25H19NO6 | Polymer Information | SMILES | *CCCCCC(=O)Oc1ccc2c(c1)cc(cc2)OC(=O)c1ccc2c(c1)C(=O)N(C2=O)*
Homopolymer | poly({4,4'-isopropylidenebis[(acetyloxy)benzene)]}-alt-[1,3-dioxo-2-(5-carboxypentyl)isoindoline-5-carboxylic acid]) | P432488 | C30H27NO6 | Thermal property | Glass transition temperature | 110 | 0 | C
Homopolymer | poly({4,4'-isopropylidenebis[(acetyloxy)benzene)]}-alt-[1,3-dioxo-2-(5-carboxypentyl)isoindoline-5-carboxylic acid]) | P432488 | C30H27NO6 | Polymer Information | SMILES | *CCCCCC(=O)Oc1ccc(cc1)C(c1ccc(cc1)OC(=O)c1ccc2c(c1)C(=O)N(C2=O)*)(C)C
Homopolymer | poly({4,4'-[1,4-phenylenebis(1-methylethane-1,1-diyl)]diphenyl diacetate}-alt-[1,3-dioxo-2-(5-carboxypentyl)isoindoline-5-carboxylic acid]) | P432489 | C39H37NO6 | Thermal property | Glass transition temperature | 104 | 0 | C
Homopolymer | poly({4,4'-[1,4-phenylenebis(1-methylethane-1,1-diyl)]diphenyl diacetate}-alt-[1,3-dioxo-2-(5-carboxypentyl)isoindoline-5-carboxylic acid]) | P432489 | C39H37NO6 | Polymer Information | SMILES | *CCCCCC(=O)Oc1ccc(cc1)C(c1ccc(cc1)C(c1ccc(cc1)OC(=O)c1ccc2c(c1)C(=O)N(C2=O)*)(C)C)(C)C
Homopolymer | poly{[4,4'-(cyclohexane-1,1-diyl)diphenyl diacetate]-alt-[1,3-dioxo-2-(5-carboxypentyl)isoindoline-5-carboxylic acid]} | P432490 | C33H31NO6 | Thermal property | Glass transition temperature | 122 | 0 | C
Homopolymer | poly{[4,4'-(cyclohexane-1,1-diyl)diphenyl diacetate]-alt-[1,3-dioxo-2-(5-carboxypentyl)isoindoline-5-carboxylic acid]} | P432490 | C33H31NO6 | Polymer Information | SMILES | *CCCCCC(=O)Oc1ccc(cc1)C1(CCCCC1)c1ccc(cc1)OC(=O)c1ccc2c(c1)C(=O)N(C2=O)*
Homopolymer | poly{(naphthalene-2,6-diyl diacetate)-alt-[1,3-dioxo-2-(11-carboxylundecyl)isoindoline-5-carboxylic acid]} | P432491 | C31H31NO6 | Thermal property | Glass transition temperature | 98 | 0 | C
Homopolymer | poly{(naphthalene-2,6-diyl diacetate)-alt-[1,3-dioxo-2-(11-carboxylundecyl)isoindoline-5-carboxylic acid]} | P432491 | C31H31NO6 | Polymer Information | SMILES | *CCCCCCCCCCCC(=O)Oc1ccc2c(c1)cc(cc2)OC(=O)c1ccc2c(c1)C(=O)N(C2=O)*
Homopolymer | poly{[4,4'-(1-methylethane-1,1-diyl)diphenyl diacetate]-alt-[1,3-dioxo-2-(11-carboxylundecyl)isoindoline-5-carboxylic acid]} | P432492 | C36H39NO6 | Thermal property | Glass transition temperature | 93 | 0 | C
Homopolymer | poly{[4,4'-(1-methylethane-1,1-diyl)diphenyl diacetate]-alt-[1,3-dioxo-2-(11-carboxylundecyl)isoindoline-5-carboxylic acid]} | P432492 | C36H39NO6 | Polymer Information | SMILES | *CCCCCCCCCCCC(=O)Oc1ccc(cc1)C(c1ccc(cc1)OC(=O)c1ccc2c(c1)C(=O)N(C2=O)*)(C)C
Homopolymer | poly({4,4'-[1,4-phenylenebis(1-methylethane-1,1-diyl)]diphenyl diacetate}-alt-[1,3-dioxo-2-(11-carboxylundecyl)isoindoline-5-carboxylic acid]) | P432493 | C45H49NO6 | Thermal property | Glass transition temperature | 97 | 0 | C
Homopolymer | poly({4,4'-[1,4-phenylenebis(1-methylethane-1,1-diyl)]diphenyl diacetate}-alt-[1,3-dioxo-2-(11-carboxylundecyl)isoindoline-5-carboxylic acid]) | P432493 | C45H49NO6 | Polymer Information | SMILES | *CCCCCCCCCCCC(=O)Oc1ccc(cc1)C(c1ccc(cc1)C(c1ccc(cc1)OC(=O)c1ccc2c(c1)C(=O)N(C2=O)*)(C)C)(C)C
Homopolymer | poly{[4,4'-(cyclohexane-1,1-diyl)diphenyl diacetate-alt-[1,3-dioxo-2-(11-carboxylundecyl)isoindoline-5-carboxylic acid]} | P432494 | C39H43NO6 | Thermal property | Glass transition temperature | 96 | 0 | C
Homopolymer | poly{[4,4'-(cyclohexane-1,1-diyl)diphenyl diacetate-alt-[1,3-dioxo-2-(11-carboxylundecyl)isoindoline-5-carboxylic acid]} | P432494 | C39H43NO6 | Polymer Information | SMILES | *CCCCCCCCCCCC(=O)Oc1ccc(cc1)C1(CCCCC1)c1ccc(cc1)OC(=O)c1ccc2c(c1)C(=O)N(C2=O)*
Homopolymer | poly{(methylhydroquinone diacetate)-alt-[1,3-dioxo-2-(11-carboxylundecyl)isoindoline-5-carboxylic acid]} | P432495 | C41H37NO8 | Thermal property | Glass transition temperature | 114 | 0 | C
Homopolymer | poly{(methylhydroquinone diacetate)-alt-[1,3-dioxo-2-(11-carboxylundecyl)isoindoline-5-carboxylic acid]} | P432495 | C41H37NO8 | Polymer Information | SMILES | *CCCCCCCCCCCC(=O)Oc1ccc(cc1)C1(OC(=O)c2c1cccc2)c1ccc(cc1)OC(=O)c1ccc2c(c1)C(=O)N(C2=O)*
Homopolymer | poly[(4,4'-{[4-(4-nitroanilino)phenyl]imino}dianiline)-alt-[N,N'-methylenebis(p-phenylene)bismaleimide]] | P432496 | C45H35N7O6 | Thermal property | Glass transition temperature | 324 | 0 | C
Homopolymer | poly[(4,4'-{[4-(4-nitroanilino)phenyl]imino}dianiline)-alt-[N,N'-methylenebis(p-phenylene)bismaleimide]] | P432496 | C45H35N7O6 | Thermal property | Thermal decomposition temperature | 473 | 0 | C
Homopolymer | poly[(4,4'-{[4-(4-nitroanilino)phenyl]imino}dianiline)-alt-[N,N'-methylenebis(p-phenylene)bismaleimide]] | P432496 | C45H35N7O6 | Thermal property | Thermal decomposition weight loss | 5 | 0 | %
Homopolymer | poly[(4,4'-{[4-(4-nitroanilino)phenyl]imino}dianiline)-alt-[N,N'-methylenebis(p-phenylene)bismaleimide]] | P432496 | C45H35N7O6 | Polymer Information | SMILES | *c1ccc(cc1)Cc1ccc(cc1)N1C(=O)CC(C1=O)Nc1ccc(cc1)N(c1ccc(cc1)NC1CC(=O)N(C1=O)*)c1ccc(cc1)Nc1ccc(cc1)[N+](=O)[O-]
Homopolymer | poly({4,4'-[(4-nitrophenyl)imino]dianiline}-alt-[N,N'-methylenebis(p-phenylene)bismaleimide]) | P432497 | C39H30N6O6 | Thermal property | Glass transition temperature | 276 | 0 | C
Homopolymer | poly({4,4'-[(4-nitrophenyl)imino]dianiline}-alt-[N,N'-methylenebis(p-phenylene)bismaleimide]) | P432497 | C39H30N6O6 | Thermal property | Thermal decomposition temperature | 462 | 0 | C
Homopolymer | poly({4,4'-[(4-nitrophenyl)imino]dianiline}-alt-[N,N'-methylenebis(p-phenylene)bismaleimide]) | P432497 | C39H30N6O6 | Thermal property | Thermal decomposition weight loss | 5 | 0 | %
Homopolymer | poly({4,4'-[(4-nitrophenyl)imino]dianiline}-alt-[N,N'-methylenebis(p-phenylene)bismaleimide]) | P432497 | C39H30N6O6 | Polymer Information | SMILES | *c1ccc(cc1)Cc1ccc(cc1)N1C(=O)CC(C1=O)Nc1ccc(cc1)N(c1ccc(cc1)[N+](=O)[O-])c1ccc(cc1)NC1CC(=O)N(C1=O)*
Homopolymer | poly{[3,3'-(propane-1,3-diyldioxy)dianiline]-alt-([4,5'-biisobenzofuran]-1,1',3,3'-tetraone)} | P432498 | C31H20N2O5 | Thermal property | Glass transition temperature | 178 | 0 | C
Homopolymer | poly{[3,3'-(propane-1,3-diyldioxy)dianiline]-alt-([4,5'-biisobenzofuran]-1,1',3,3'-tetraone)} | P432498 | C31H20N2O5 | Thermal property | Thermal decomposition temperature | 455 | 0 | C
Homopolymer | poly{[3,3'-(propane-1,3-diyldioxy)dianiline]-alt-([4,5'-biisobenzofuran]-1,1',3,3'-tetraone)} | P432498 | C31H20N2O5 | Thermal property | Thermal decomposition weight loss | 5 | 0 | %
Homopolymer | poly{[3,3'-(propane-1,3-diyldioxy)dianiline]-alt-([4,5'-biisobenzofuran]-1,1',3,3'-tetraone)} | P432498 | C31H20N2O5 | Tensile property | Elongation at break | 6 | 0 | %
Homopolymer | poly{[3,3'-(propane-1,3-diyldioxy)dianiline]-alt-([4,5'-biisobenzofuran]-1,1',3,3'-tetraone)} | P432498 | C31H20N2O5 | Tensile property | Tensile modulus | 2.7361 | 0 | GPa
Homopolymer | poly{[3,3'-(propane-1,3-diyldioxy)dianiline]-alt-([4,5'-biisobenzofuran]-1,1',3,3'-tetraone)} | P432498 | C31H20N2O5 | Tensile property | Tensile stress strength at break | 0.0932 | 0 | GPa
Homopolymer | poly{[3,3'-(propane-1,3-diyldioxy)dianiline]-alt-([4,5'-biisobenzofuran]-1,1',3,3'-tetraone)} | P432498 | C31H20N2O5 | Polymer Information | SMILES | *c1cccc(c1)CCCOc1cccc(c1)N1C(=O)c2c(C1=O)cccc2c1ccc2c(c1)C(=O)N(C2=O)*
Homopolymer | poly{[3,3'-(butane-1,4-diyldioxy)dianiline]-alt-([4,5'-biisobenzofuran]-1,1',3,3'-tetraone)} | P432499 | C32H22N2O6 | Thermal property | Glass transition temperature | 178 | 0 | C
Homopolymer | poly{[3,3'-(butane-1,4-diyldioxy)dianiline]-alt-([4,5'-biisobenzofuran]-1,1',3,3'-tetraone)} | P432499 | C32H22N2O6 | Thermal property | Thermal decomposition temperature | 454 | 0 | C
Homopolymer | poly{[3,3'-(butane-1,4-diyldioxy)dianiline]-alt-([4,5'-biisobenzofuran]-1,1',3,3'-tetraone)} | P432499 | C32H22N2O6 | Thermal property | Thermal decomposition weight loss | 5 | 0 | %
Homopolymer | poly{[3,3'-(butane-1,4-diyldioxy)dianiline]-alt-([4,5'-biisobenzofuran]-1,1',3,3'-tetraone)} | P432499 | C32H22N2O6 | Tensile property | Elongation at break | 7 | 0 | %
Homopolymer | poly{[3,3'-(butane-1,4-diyldioxy)dianiline]-alt-([4,5'-biisobenzofuran]-1,1',3,3'-tetraone)} | P432499 | C32H22N2O6 | Tensile property | Tensile modulus | 2.3242 | 0 | GPa
Homopolymer | poly{[3,3'-(butane-1,4-diyldioxy)dianiline]-alt-([4,5'-biisobenzofuran]-1,1',3,3'-tetraone)} | P432499 | C32H22N2O6 | Tensile property | Tensile stress strength at break | 0.0922 | 0 | GPa
Homopolymer | poly{[3,3'-(butane-1,4-diyldioxy)dianiline]-alt-([4,5'-biisobenzofuran]-1,1',3,3'-tetraone)} | P432499 | C32H22N2O6 | Polymer Information | SMILES | *c1cccc(c1)OCCCCOc1cccc(c1)N1C(=O)c2c(C1=O)cc(cc2)c1cccc2c1C(=O)N(C2=O)*
Homopolymer | poly{[3,3'-(pentane-1,5-diyldioxy)dianiline]-alt-([4,5'-biisobenzofuran]-1,1',3,3'-tetraone)} | P432500 | C33H24N2O6 | Thermal property | Glass transition temperature | 168 | 0 | C
Homopolymer | poly{[3,3'-(pentane-1,5-diyldioxy)dianiline]-alt-([4,5'-biisobenzofuran]-1,1',3,3'-tetraone)} | P432500 | C33H24N2O6 | Thermal property | Thermal decomposition temperature | 454 | 0 | C
Homopolymer | poly{[3,3'-(pentane-1,5-diyldioxy)dianiline]-alt-([4,5'-biisobenzofuran]-1,1',3,3'-tetraone)} | P432500 | C33H24N2O6 | Thermal property | Thermal decomposition weight loss | 5 | 0 | %
Homopolymer | poly{[3,3'-(pentane-1,5-diyldioxy)dianiline]-alt-([4,5'-biisobenzofuran]-1,1',3,3'-tetraone)} | P432500 | C33H24N2O6 | Tensile property | Elongation at break | 13 | 0 | %
Homopolymer | poly{[3,3'-(pentane-1,5-diyldioxy)dianiline]-alt-([4,5'-biisobenzofuran]-1,1',3,3'-tetraone)} | P432500 | C33H24N2O6 | Tensile property | Tensile modulus | 2.128 | 0 | GPa
Homopolymer | poly{[3,3'-(pentane-1,5-diyldioxy)dianiline]-alt-([4,5'-biisobenzofuran]-1,1',3,3'-tetraone)} | P432500 | C33H24N2O6 | Tensile property | Tensile stress strength at break | 0.0716 | 0 | GPa
Homopolymer | poly{[3,3'-(pentane-1,5-diyldioxy)dianiline]-alt-([4,5'-biisobenzofuran]-1,1',3,3'-tetraone)} | P432500 | C33H24N2O6 | Tensile property | Tensile stress strength at yield | 0.0853 | 0 | GPa
Homopolymer | poly{[3,3'-(pentane-1,5-diyldioxy)dianiline]-alt-([4,5'-biisobenzofuran]-1,1',3,3'-tetraone)} | P432500 | C33H24N2O6 | Polymer Information | SMILES | *c1cccc(c1)OCCCCCOc1cccc(c1)N1C(=O)c2c(C1=O)cc(cc2)c1cccc2c1C(=O)N(C2=O)*
Homopolymer | poly{[3,3'-(hexane-1,6-diyldioxy)dianiline]-alt-([4,5'-biisobenzofuran]-1,1',3,3'-tetraone)} | P432501 | C34H26N2O6 | Thermal property | Glass transition temperature | 157 | 0 | C
Homopolymer | poly{[3,3'-(hexane-1,6-diyldioxy)dianiline]-alt-([4,5'-biisobenzofuran]-1,1',3,3'-tetraone)} | P432501 | C34H26N2O6 | Thermal property | Thermal decomposition temperature | 450 | 0 | C
Homopolymer | poly{[3,3'-(hexane-1,6-diyldioxy)dianiline]-alt-([4,5'-biisobenzofuran]-1,1',3,3'-tetraone)} | P432501 | C34H26N2O6 | Thermal property | Thermal decomposition weight loss | 5 | 0 | %
Homopolymer | poly{[3,3'-(hexane-1,6-diyldioxy)dianiline]-alt-([4,5'-biisobenzofuran]-1,1',3,3'-tetraone)} | P432501 | C34H26N2O6 | Tensile property | Elongation at break | 38 | 0 | %
Homopolymer | poly{[3,3'-(hexane-1,6-diyldioxy)dianiline]-alt-([4,5'-biisobenzofuran]-1,1',3,3'-tetraone)} | P432501 | C34H26N2O6 | Tensile property | Tensile modulus | 1.9711 | 0 | GPa
Homopolymer | poly{[3,3'-(hexane-1,6-diyldioxy)dianiline]-alt-([4,5'-biisobenzofuran]-1,1',3,3'-tetraone)} | P432501 | C34H26N2O6 | Tensile property | Tensile stress strength at break | 0.0618 | 0 | GPa
Homopolymer | poly{[3,3'-(hexane-1,6-diyldioxy)dianiline]-alt-([4,5'-biisobenzofuran]-1,1',3,3'-tetraone)} | P432501 | C34H26N2O6 | Tensile property | Tensile stress strength at yield | 0.0755 | 0 | GPa
Homopolymer | poly{[3,3'-(hexane-1,6-diyldioxy)dianiline]-alt-([4,5'-biisobenzofuran]-1,1',3,3'-tetraone)} | P432501 | C34H26N2O6 | Polymer Information | SMILES | *c1cccc(c1)OCCCCCCOc1cccc(c1)N1C(=O)c2c(C1=O)cc(cc2)c1cccc2c1C(=O)N(C2=O)*
Homopolymer | poly{[3,3'-(octane-1,8-diyldioxy)dianiline]-alt-([4,5'-biisobenzofuran]-1,1',3,3'-tetraone)} | P432502 | C36H30N2O6 | Thermal property | Glass transition temperature | 142 | 0 | C
Homopolymer | poly{[3,3'-(octane-1,8-diyldioxy)dianiline]-alt-([4,5'-biisobenzofuran]-1,1',3,3'-tetraone)} | P432502 | C36H30N2O6 | Thermal property | Thermal decomposition temperature | 449 | 0 | C
Homopolymer | poly{[3,3'-(octane-1,8-diyldioxy)dianiline]-alt-([4,5'-biisobenzofuran]-1,1',3,3'-tetraone)} | P432502 | C36H30N2O6 | Thermal property | Thermal decomposition weight loss | 5 | 0 | %
Homopolymer | poly{[3,3'-(octane-1,8-diyldioxy)dianiline]-alt-([4,5'-biisobenzofuran]-1,1',3,3'-tetraone)} | P432502 | C36H30N2O6 | Tensile property | Elongation at break | 70 | 0 | %
Homopolymer | poly{[3,3'-(octane-1,8-diyldioxy)dianiline]-alt-([4,5'-biisobenzofuran]-1,1',3,3'-tetraone)} | P432502 | C36H30N2O6 | Tensile property | Tensile modulus | 1.9417 | 0 | GPa
Homopolymer | poly{[3,3'-(octane-1,8-diyldioxy)dianiline]-alt-([4,5'-biisobenzofuran]-1,1',3,3'-tetraone)} | P432502 | C36H30N2O6 | Tensile property | Tensile stress strength at break | 0.0608 | 0 | GPa
Homopolymer | poly{[3,3'-(octane-1,8-diyldioxy)dianiline]-alt-([4,5'-biisobenzofuran]-1,1',3,3'-tetraone)} | P432502 | C36H30N2O6 | Tensile property | Tensile stress strength at yield | 0.0716 | 0 | GPa
Homopolymer | poly{[3,3'-(octane-1,8-diyldioxy)dianiline]-alt-([4,5'-biisobenzofuran]-1,1',3,3'-tetraone)} | P432502 | C36H30N2O6 | Polymer Information | SMILES | *c1cccc(c1)OCCCCCCCCOc1cccc(c1)N1C(=O)c2c(C1=O)cc(cc2)c1cccc2c1C(=O)N(C2=O)*
Homopolymer | poly{[3,3'-(nonane-1,9-diyldioxy)dianiline]-alt-([4,5'-biisobenzofuran]-1,1',3,3'-tetraone)} | P432503 | C37H32N2O6 | Thermal property | Glass transition temperature | 134 | 0 | C
Homopolymer | poly{[3,3'-(nonane-1,9-diyldioxy)dianiline]-alt-([4,5'-biisobenzofuran]-1,1',3,3'-tetraone)} | P432503 | C37H32N2O6 | Thermal property | Thermal decomposition temperature | 451 | 0 | C
Homopolymer | poly{[3,3'-(nonane-1,9-diyldioxy)dianiline]-alt-([4,5'-biisobenzofuran]-1,1',3,3'-tetraone)} | P432503 | C37H32N2O6 | Thermal property | Thermal decomposition weight loss | 5 | 0 | %
Homopolymer | poly{[3,3'-(nonane-1,9-diyldioxy)dianiline]-alt-([4,5'-biisobenzofuran]-1,1',3,3'-tetraone)} | P432503 | C37H32N2O6 | Tensile property | Elongation at break | 122 | 0 | %
Homopolymer | poly{[3,3'-(nonane-1,9-diyldioxy)dianiline]-alt-([4,5'-biisobenzofuran]-1,1',3,3'-tetraone)} | P432503 | C37H32N2O6 | Tensile property | Tensile modulus | 1.7162 | 0 | GPa
Homopolymer | poly{[3,3'-(nonane-1,9-diyldioxy)dianiline]-alt-([4,5'-biisobenzofuran]-1,1',3,3'-tetraone)} | P432503 | C37H32N2O6 | Tensile property | Tensile stress strength at break | 0.0559 | 0 | GPa
Homopolymer | poly{[3,3'-(nonane-1,9-diyldioxy)dianiline]-alt-([4,5'-biisobenzofuran]-1,1',3,3'-tetraone)} | P432503 | C37H32N2O6 | Tensile property | Tensile stress strength at yield | 0.0637 | 0 | GPa
Homopolymer | poly{[3,3'-(nonane-1,9-diyldioxy)dianiline]-alt-([4,5'-biisobenzofuran]-1,1',3,3'-tetraone)} | P432503 | C37H32N2O6 | Polymer Information | SMILES | *c1cccc(c1)OCCCCCCCCCOc1cccc(c1)N1C(=O)c2c(C1=O)cc(cc2)c1cccc2c1C(=O)N(C2=O)*
Homopolymer | poly{[3,3'-(decane-1,10-diyldioxy)dianiline]-alt-([4,5'-biisobenzofuran]-1,1',3,3'-tetraone)} | P432504 | C38H34N2O6 | Thermal property | Glass transition temperature | 127 | 0 | C
Homopolymer | poly{[3,3'-(decane-1,10-diyldioxy)dianiline]-alt-([4,5'-biisobenzofuran]-1,1',3,3'-tetraone)} | P432504 | C38H34N2O6 | Thermal property | Thermal decomposition temperature | 448 | 0 | C
Homopolymer | poly{[3,3'-(decane-1,10-diyldioxy)dianiline]-alt-([4,5'-biisobenzofuran]-1,1',3,3'-tetraone)} | P432504 | C38H34N2O6 | Thermal property | Thermal decomposition weight loss | 5 | 0 | %
Homopolymer | poly{[3,3'-(decane-1,10-diyldioxy)dianiline]-alt-([4,5'-biisobenzofuran]-1,1',3,3'-tetraone)} | P432504 | C38H34N2O6 | Tensile property | Elongation at break | 133 | 0 | %
Homopolymer | poly{[3,3'-(decane-1,10-diyldioxy)dianiline]-alt-([4,5'-biisobenzofuran]-1,1',3,3'-tetraone)} | P432504 | C38H34N2O6 | Tensile property | Tensile modulus | 1.7456 | 0 | GPa
Homopolymer | poly{[3,3'-(decane-1,10-diyldioxy)dianiline]-alt-([4,5'-biisobenzofuran]-1,1',3,3'-tetraone)} | P432504 | C38H34N2O6 | Tensile property | Tensile stress strength at break | 0.0549 | 0 | GPa
Homopolymer | poly{[3,3'-(decane-1,10-diyldioxy)dianiline]-alt-([4,5'-biisobenzofuran]-1,1',3,3'-tetraone)} | P432504 | C38H34N2O6 | Tensile property | Tensile stress strength at yield | 0.0657 | 0 | GPa
Homopolymer | poly{[3,3'-(decane-1,10-diyldioxy)dianiline]-alt-([4,5'-biisobenzofuran]-1,1',3,3'-tetraone)} | P432504 | C38H34N2O6 | Polymer Information | SMILES | *c1cccc(c1)OCCCCCCCCCCOc1cccc(c1)N1C(=O)c2c(C1=O)cc(cc2)c1cccc2c1C(=O)N(C2=O)*
Homopolymer | poly{[3,3'-(dodecane-1,12-diyldioxy)dianiline]-alt-([4,5'-biisobenzofuran]-1,1',3,3'-tetraone)} | P432505 | C40H38N2O6 | Thermal property | Glass transition temperature | 116 | 0 | C
Homopolymer | poly{[3,3'-(dodecane-1,12-diyldioxy)dianiline]-alt-([4,5'-biisobenzofuran]-1,1',3,3'-tetraone)} | P432505 | C40H38N2O6 | Thermal property | Thermal decomposition temperature | 448 | 0 | C
Homopolymer | poly{[3,3'-(dodecane-1,12-diyldioxy)dianiline]-alt-([4,5'-biisobenzofuran]-1,1',3,3'-tetraone)} | P432505 | C40H38N2O6 | Thermal property | Thermal decomposition weight loss | 5 | 0 | %
Homopolymer | poly{[3,3'-(dodecane-1,12-diyldioxy)dianiline]-alt-([4,5'-biisobenzofuran]-1,1',3,3'-tetraone)} | P432505 | C40H38N2O6 | Tensile property | Elongation at break | 156 | 0 | %
Homopolymer | poly{[3,3'-(dodecane-1,12-diyldioxy)dianiline]-alt-([4,5'-biisobenzofuran]-1,1',3,3'-tetraone)} | P432505 | C40H38N2O6 | Tensile property | Tensile modulus | 1.6083 | 0 | GPa
Homopolymer | poly{[3,3'-(dodecane-1,12-diyldioxy)dianiline]-alt-([4,5'-biisobenzofuran]-1,1',3,3'-tetraone)} | P432505 | C40H38N2O6 | Tensile property | Tensile stress strength at break | 0.051 | 0 | GPa
Homopolymer | poly{[3,3'-(dodecane-1,12-diyldioxy)dianiline]-alt-([4,5'-biisobenzofuran]-1,1',3,3'-tetraone)} | P432505 | C40H38N2O6 | Tensile property | Tensile stress strength at yield | 0.0579 | 0 | GPa
Homopolymer | poly{[3,3'-(dodecane-1,12-diyldioxy)dianiline]-alt-([4,5'-biisobenzofuran]-1,1',3,3'-tetraone)} | P432505 | C40H38N2O6 | Polymer Information | SMILES | *c1cccc(c1)OCCCCCCCCCCCCOc1cccc(c1)N1C(=O)c2c(C1=O)cc(cc2)c1cccc2c1C(=O)N(C2=O)*
Homopolymer | poly{[4,4'-(propane-1,3-diyldioxy)dianiline]-alt-([4,5'-biisobenzofuran]-1,1',3,3'-tetraone)} | P432506 | C31H20N2O6 | Thermal property | Glass transition temperature | 237.5 | 40.33333 | C
Homopolymer | poly{[4,4'-(propane-1,3-diyldioxy)dianiline]-alt-([4,5'-biisobenzofuran]-1,1',3,3'-tetraone)} | P432506 | C31H20N2O6 | Thermal property | Thermal decomposition temperature | 454 | 0 | C
Homopolymer | poly{[4,4'-(propane-1,3-diyldioxy)dianiline]-alt-([4,5'-biisobenzofuran]-1,1',3,3'-tetraone)} | P432506 | C31H20N2O6 | Thermal property | Thermal decomposition weight loss | 5 | 0 | %
Homopolymer | poly{[4,4'-(propane-1,3-diyldioxy)dianiline]-alt-([4,5'-biisobenzofuran]-1,1',3,3'-tetraone)} | P432506 | C31H20N2O6 | Tensile property | Dynamic mechanical properties storage modulus | 0.32 | 0 | GPa
Homopolymer | poly{[4,4'-(propane-1,3-diyldioxy)dianiline]-alt-([4,5'-biisobenzofuran]-1,1',3,3'-tetraone)} | P432506 | C31H20N2O6 | Tensile property | Dynamic mechanical properties loss modulus | 0.32 | 0 | GPa
Homopolymer | poly{[4,4'-(propane-1,3-diyldioxy)dianiline]-alt-([4,5'-biisobenzofuran]-1,1',3,3'-tetraone)} | P432506 | C31H20N2O6 | Tensile property | Elongation at break | 23 | 0 | %
Homopolymer | poly{[4,4'-(propane-1,3-diyldioxy)dianiline]-alt-([4,5'-biisobenzofuran]-1,1',3,3'-tetraone)} | P432506 | C31H20N2O6 | Tensile property | Tensile modulus | 2.0594 | 0 | GPa
Homopolymer | poly{[4,4'-(propane-1,3-diyldioxy)dianiline]-alt-([4,5'-biisobenzofuran]-1,1',3,3'-tetraone)} | P432506 | C31H20N2O6 | Tensile property | Tensile stress strength at break | 0.0814 | 0 | GPa
Homopolymer | poly{[4,4'-(propane-1,3-diyldioxy)dianiline]-alt-([4,5'-biisobenzofuran]-1,1',3,3'-tetraone)} | P432506 | C31H20N2O6 | Tensile property | Tensile stress strength at yield | 0.0951 | 0 | GPa
Homopolymer | poly{[4,4'-(propane-1,3-diyldioxy)dianiline]-alt-([4,5'-biisobenzofuran]-1,1',3,3'-tetraone)} | P432506 | C31H20N2O6 | Polymer Information | SMILES | *c1ccc(cc1)OCCCOc1ccc(cc1)N1C(=O)c2c(C1=O)cc(cc2)c1cccc2c1C(=O)N(C2=O)*
Homopolymer | poly{[4,4'-(pentane-1,5-diyldioxy)dianiline]-alt-([4,5'-biisobenzofuran]-1,1',3,3'-tetraone)} | P432507 | C33H24N2O6 | Thermal property | Glass transition temperature | 208 | 0 | C
Homopolymer | poly{[4,4'-(pentane-1,5-diyldioxy)dianiline]-alt-([4,5'-biisobenzofuran]-1,1',3,3'-tetraone)} | P432507 | C33H24N2O6 | Thermal property | Thermal decomposition temperature | 454 | 0 | C
Homopolymer | poly{[4,4'-(pentane-1,5-diyldioxy)dianiline]-alt-([4,5'-biisobenzofuran]-1,1',3,3'-tetraone)} | P432507 | C33H24N2O6 | Thermal property | Thermal decomposition weight loss | 5 | 0 | %
Homopolymer | poly{[4,4'-(pentane-1,5-diyldioxy)dianiline]-alt-([4,5'-biisobenzofuran]-1,1',3,3'-tetraone)} | P432507 | C33H24N2O6 | Tensile property | Elongation at break | 71 | 0 | %
Homopolymer | poly{[4,4'-(pentane-1,5-diyldioxy)dianiline]-alt-([4,5'-biisobenzofuran]-1,1',3,3'-tetraone)} | P432507 | C33H24N2O6 | Tensile property | Tensile modulus | 1.6377 | 0 | GPa
Homopolymer | poly{[4,4'-(pentane-1,5-diyldioxy)dianiline]-alt-([4,5'-biisobenzofuran]-1,1',3,3'-tetraone)} | P432507 | C33H24N2O6 | Tensile property | Tensile stress strength at break | 0.0686 | 0 | GPa
Homopolymer | poly{[4,4'-(pentane-1,5-diyldioxy)dianiline]-alt-([4,5'-biisobenzofuran]-1,1',3,3'-tetraone)} | P432507 | C33H24N2O6 | Tensile property | Tensile stress strength at yield | 0.0755 | 0 | GPa
Homopolymer | poly{[4,4'-(pentane-1,5-diyldioxy)dianiline]-alt-([4,5'-biisobenzofuran]-1,1',3,3'-tetraone)} | P432507 | C33H24N2O6 | Polymer Information | SMILES | *c1ccc(cc1)OCCCCCOc1ccc(cc1)N1C(=O)c2c(C1=O)cc(cc2)c1cccc2c1C(=O)N(C2=O)*
Homopolymer | poly{[4,4'-(nonane-1,9-diyldioxy)dianiline]-alt-([4,5'-biisobenzofuran]-1,1',3,3'-tetraone)} | P432508 | C37H32N2O6 | Thermal property | Thermal decomposition temperature | 451 | 0 | C
Homopolymer | poly{[4,4'-(nonane-1,9-diyldioxy)dianiline]-alt-([4,5'-biisobenzofuran]-1,1',3,3'-tetraone)} | P432508 | C37H32N2O6 | Thermal property | Thermal decomposition weight loss | 5 | 0 | %
Homopolymer | poly{[4,4'-(nonane-1,9-diyldioxy)dianiline]-alt-([4,5'-biisobenzofuran]-1,1',3,3'-tetraone)} | P432508 | C37H32N2O6 | Tensile property | Elongation at break | 105 | 0 | %
Homopolymer | poly{[4,4'-(nonane-1,9-diyldioxy)dianiline]-alt-([4,5'-biisobenzofuran]-1,1',3,3'-tetraone)} | P432508 | C37H32N2O6 | Tensile property | Tensile modulus | 1.5789 | 0 | GPa
Homopolymer | poly{[4,4'-(nonane-1,9-diyldioxy)dianiline]-alt-([4,5'-biisobenzofuran]-1,1',3,3'-tetraone)} | P432508 | C37H32N2O6 | Tensile property | Tensile stress strength at break | 0.0637 | 0 | GPa
Homopolymer | poly{[4,4'-(nonane-1,9-diyldioxy)dianiline]-alt-([4,5'-biisobenzofuran]-1,1',3,3'-tetraone)} | P432508 | C37H32N2O6 | Tensile property | Tensile stress strength at yield | 0.0716 | 0 | GPa
Homopolymer | poly{[4,4'-(nonane-1,9-diyldioxy)dianiline]-alt-([4,5'-biisobenzofuran]-1,1',3,3'-tetraone)} | P432508 | C37H32N2O6 | Polymer Information | SMILES | *c1ccc(cc1)OCCCCCCCCCOc1ccc(cc1)N1C(=O)c2c(C1=O)cc(cc2)c1cccc2c1C(=O)N(C2=O)*
Homopolymer | poly{[4,4'-(decane-1,10-diyldioxy)dianiline]-alt-([4,5'-biisobenzofuran]-1,1',3,3'-tetraone)} | P432509 | C38H34N2O6 | Thermal property | Thermal decomposition temperature | 447 | 0 | C
Homopolymer | poly{[4,4'-(decane-1,10-diyldioxy)dianiline]-alt-([4,5'-biisobenzofuran]-1,1',3,3'-tetraone)} | P432509 | C38H34N2O6 | Thermal property | Thermal decomposition weight loss | 5 | 0 | %
Homopolymer | poly{[4,4'-(decane-1,10-diyldioxy)dianiline]-alt-([4,5'-biisobenzofuran]-1,1',3,3'-tetraone)} | P432509 | C38H34N2O6 | Tensile property | Elongation at break | 12 | 0 | %
Homopolymer | poly{[4,4'-(decane-1,10-diyldioxy)dianiline]-alt-([4,5'-biisobenzofuran]-1,1',3,3'-tetraone)} | P432509 | C38H34N2O6 | Tensile property | Tensile modulus | 1.6671 | 0 | GPa
Homopolymer | poly{[4,4'-(decane-1,10-diyldioxy)dianiline]-alt-([4,5'-biisobenzofuran]-1,1',3,3'-tetraone)} | P432509 | C38H34N2O6 | Tensile property | Tensile stress strength at break | 0.0696 | 0 | GPa
Homopolymer | poly{[4,4'-(decane-1,10-diyldioxy)dianiline]-alt-([4,5'-biisobenzofuran]-1,1',3,3'-tetraone)} | P432509 | C38H34N2O6 | Tensile property | Tensile stress strength at yield | 0.0804 | 0 | GPa
Homopolymer | poly{[4,4'-(decane-1,10-diyldioxy)dianiline]-alt-([4,5'-biisobenzofuran]-1,1',3,3'-tetraone)} | P432509 | C38H34N2O6 | Polymer Information | SMILES | *c1ccc(cc1)OCCCCCCCCCCOc1ccc(cc1)N1C(=O)c2c(C1=O)cc(cc2)c1cccc2c1C(=O)N(C2=O)*
Homopolymer | poly{[4,4'-(dodecane-1,12-diyldioxy)dianiline]-alt-([4,5'-biisobenzofuran]-1,1',3,3'-tetraone)} | P432510 | C40H38N2O6 | Thermal property | Thermal decomposition temperature | 448 | 0 | C
Homopolymer | poly{[4,4'-(dodecane-1,12-diyldioxy)dianiline]-alt-([4,5'-biisobenzofuran]-1,1',3,3'-tetraone)} | P432510 | C40H38N2O6 | Thermal property | Thermal decomposition weight loss | 5 | 0 | %
Homopolymer | poly{[4,4'-(dodecane-1,12-diyldioxy)dianiline]-alt-([4,5'-biisobenzofuran]-1,1',3,3'-tetraone)} | P432510 | C40H38N2O6 | Tensile property | Elongation at break | 29 | 0 | %
Homopolymer | poly{[4,4'-(dodecane-1,12-diyldioxy)dianiline]-alt-([4,5'-biisobenzofuran]-1,1',3,3'-tetraone)} | P432510 | C40H38N2O6 | Tensile property | Tensile modulus | 1.5298 | 0 | GPa
Homopolymer | poly{[4,4'-(dodecane-1,12-diyldioxy)dianiline]-alt-([4,5'-biisobenzofuran]-1,1',3,3'-tetraone)} | P432510 | C40H38N2O6 | Tensile property | Tensile stress strength at break | 0.0608 | 0 | GPa
Homopolymer | poly{[4,4'-(dodecane-1,12-diyldioxy)dianiline]-alt-([4,5'-biisobenzofuran]-1,1',3,3'-tetraone)} | P432510 | C40H38N2O6 | Tensile property | Tensile stress strength at yield | 0.0717 | 0 | GPa
Homopolymer | poly{[4,4'-(dodecane-1,12-diyldioxy)dianiline]-alt-([4,5'-biisobenzofuran]-1,1',3,3'-tetraone)} | P432510 | C40H38N2O6 | Polymer Information | SMILES | *c1ccc(cc1)OCCCCCCCCCCCCOc1ccc(cc1)N1C(=O)c2c(C1=O)cc(cc2)c1cccc2c1C(=O)N(C2=O)*
Homopolymer | poly{[3,3'-(propane-1,3-diyldioxy)dianiline]-alt-(5,5'-biisobenzofuran-1,1',3,3'-tetrone)} | P432511 | C31H20N2O6 | Thermal property | Glass transition temperature | 184 | 0 | C
Homopolymer | poly{[3,3'-(propane-1,3-diyldioxy)dianiline]-alt-(5,5'-biisobenzofuran-1,1',3,3'-tetrone)} | P432511 | C31H20N2O6 | Thermal property | Thermal decomposition temperature | 455 | 0 | C
Homopolymer | poly{[3,3'-(propane-1,3-diyldioxy)dianiline]-alt-(5,5'-biisobenzofuran-1,1',3,3'-tetrone)} | P432511 | C31H20N2O6 | Thermal property | Thermal decomposition weight loss | 5 | 0 | %
Homopolymer | poly{[3,3'-(propane-1,3-diyldioxy)dianiline]-alt-(5,5'-biisobenzofuran-1,1',3,3'-tetrone)} | P432511 | C31H20N2O6 | Tensile property | Elongation at break | 22 | 0 | %
Homopolymer | poly{[3,3'-(propane-1,3-diyldioxy)dianiline]-alt-(5,5'-biisobenzofuran-1,1',3,3'-tetrone)} | P432511 | C31H20N2O6 | Tensile property | Tensile modulus | 2.5988 | 0 | GPa
Homopolymer | poly{[3,3'-(propane-1,3-diyldioxy)dianiline]-alt-(5,5'-biisobenzofuran-1,1',3,3'-tetrone)} | P432511 | C31H20N2O6 | Tensile property | Tensile stress strength at break | 0.0883 | 0 | GPa
Homopolymer | poly{[3,3'-(propane-1,3-diyldioxy)dianiline]-alt-(5,5'-biisobenzofuran-1,1',3,3'-tetrone)} | P432511 | C31H20N2O6 | Tensile property | Tensile stress strength at yield | 0.0961 | 0 | GPa
Homopolymer | poly{[3,3'-(propane-1,3-diyldioxy)dianiline]-alt-(5,5'-biisobenzofuran-1,1',3,3'-tetrone)} | P432511 | C31H20N2O6 | Polymer Information | SMILES | *c1cccc(c1)OCCCOc1cccc(c1)N1C(=O)c2c(C1=O)cc(cc2)c1ccc2c(c1)C(=O)N(C2=O)*
Homopolymer | poly{[3,3'-(butane-1,4-diyldioxy)dianiline]-alt-(5,5'-biisobenzofuran-1,1',3,3'-tetrone)} | P432512 | C32H22N2O6 | Thermal property | Glass transition temperature | 175 | 0 | C
Homopolymer | poly{[3,3'-(butane-1,4-diyldioxy)dianiline]-alt-(5,5'-biisobenzofuran-1,1',3,3'-tetrone)} | P432512 | C32H22N2O6 | Thermal property | Thermal decomposition temperature | 448 | 0 | C
Homopolymer | poly{[3,3'-(butane-1,4-diyldioxy)dianiline]-alt-(5,5'-biisobenzofuran-1,1',3,3'-tetrone)} | P432512 | C32H22N2O6 | Thermal property | Thermal decomposition weight loss | 5 | 0 | %
Homopolymer | poly{[3,3'-(butane-1,4-diyldioxy)dianiline]-alt-(5,5'-biisobenzofuran-1,1',3,3'-tetrone)} | P432512 | C32H22N2O6 | Tensile property | Elongation at break | 58 | 0 | %
Homopolymer | poly{[3,3'-(butane-1,4-diyldioxy)dianiline]-alt-(5,5'-biisobenzofuran-1,1',3,3'-tetrone)} | P432512 | C32H22N2O6 | Tensile property | Tensile modulus | 2.2751 | 0 | GPa
Homopolymer | poly{[3,3'-(butane-1,4-diyldioxy)dianiline]-alt-(5,5'-biisobenzofuran-1,1',3,3'-tetrone)} | P432512 | C32H22N2O6 | Tensile property | Tensile stress strength at break | 0.0745 | 0 | GPa
Homopolymer | poly{[3,3'-(butane-1,4-diyldioxy)dianiline]-alt-(5,5'-biisobenzofuran-1,1',3,3'-tetrone)} | P432512 | C32H22N2O6 | Tensile property | Tensile stress strength at yield | 0.0853 | 0 | GPa
Homopolymer | poly{[3,3'-(butane-1,4-diyldioxy)dianiline]-alt-(5,5'-biisobenzofuran-1,1',3,3'-tetrone)} | P432512 | C32H22N2O6 | Polymer Information | SMILES | *c1cccc(c1)OCCCCOc1cccc(c1)N1C(=O)c2c(C1=O)cc(cc2)c1ccc2c(c1)C(=O)N(C2=O)*
Homopolymer | poly{[3,3'-(pentane-1,5-diyldioxy)dianiline]-alt-(5,5'-biisobenzofuran-1,1',3,3'-tetrone)} | P432513 | C33H24N2O6 | Thermal property | Glass transition temperature | 165 | 0 | C
Homopolymer | poly{[3,3'-(pentane-1,5-diyldioxy)dianiline]-alt-(5,5'-biisobenzofuran-1,1',3,3'-tetrone)} | P432513 | C33H24N2O6 | Thermal property | Thermal decomposition temperature | 452 | 0 | C
Homopolymer | poly{[3,3'-(pentane-1,5-diyldioxy)dianiline]-alt-(5,5'-biisobenzofuran-1,1',3,3'-tetrone)} | P432513 | C33H24N2O6 | Thermal property | Thermal decomposition weight loss | 5 | 0 | %
Homopolymer | poly{[3,3'-(pentane-1,5-diyldioxy)dianiline]-alt-(5,5'-biisobenzofuran-1,1',3,3'-tetrone)} | P432513 | C33H24N2O6 | Tensile property | Elongation at break | 78 | 0 | %
Homopolymer | poly{[3,3'-(pentane-1,5-diyldioxy)dianiline]-alt-(5,5'-biisobenzofuran-1,1',3,3'-tetrone)} | P432513 | C33H24N2O6 | Tensile property | Tensile modulus | 2.0594 | 0 | GPa
Homopolymer | poly{[3,3'-(pentane-1,5-diyldioxy)dianiline]-alt-(5,5'-biisobenzofuran-1,1',3,3'-tetrone)} | P432513 | C33H24N2O6 | Tensile property | Tensile stress strength at break | 0.0745 | 0 | GPa
Homopolymer | poly{[3,3'-(pentane-1,5-diyldioxy)dianiline]-alt-(5,5'-biisobenzofuran-1,1',3,3'-tetrone)} | P432513 | C33H24N2O6 | Tensile property | Tensile stress strength at yield | 0.0834 | 0 | GPa
Homopolymer | poly{[3,3'-(pentane-1,5-diyldioxy)dianiline]-alt-(5,5'-biisobenzofuran-1,1',3,3'-tetrone)} | P432513 | C33H24N2O6 | Polymer Information | SMILES | *c1cccc(c1)OCCCCCOc1cccc(c1)N1C(=O)c2c(C1=O)cc(cc2)c1ccc2c(c1)C(=O)N(C2=O)*
Homopolymer | poly{[3,3'-(hexane-1,6-diyldioxy)dianiline]-alt-(5,5'-biisobenzofuran-1,1',3,3'-tetrone)} | P432514 | C34H26N2O6 | Thermal property | Glass transition temperature | 153 | 0 | C
Homopolymer | poly{[3,3'-(hexane-1,6-diyldioxy)dianiline]-alt-(5,5'-biisobenzofuran-1,1',3,3'-tetrone)} | P432514 | C34H26N2O6 | Thermal property | Thermal decomposition temperature | 451 | 0 | C
Homopolymer | poly{[3,3'-(hexane-1,6-diyldioxy)dianiline]-alt-(5,5'-biisobenzofuran-1,1',3,3'-tetrone)} | P432514 | C34H26N2O6 | Thermal property | Thermal decomposition weight loss | 5 | 0 | %
Homopolymer | poly{[3,3'-(hexane-1,6-diyldioxy)dianiline]-alt-(5,5'-biisobenzofuran-1,1',3,3'-tetrone)} | P432514 | C34H26N2O6 | Tensile property | Elongation at break | 96 | 0 | %
Homopolymer | poly{[3,3'-(hexane-1,6-diyldioxy)dianiline]-alt-(5,5'-biisobenzofuran-1,1',3,3'-tetrone)} | P432514 | C34H26N2O6 | Tensile property | Tensile modulus | 2.128 | 0 | GPa
Homopolymer | poly{[3,3'-(hexane-1,6-diyldioxy)dianiline]-alt-(5,5'-biisobenzofuran-1,1',3,3'-tetrone)} | P432514 | C34H26N2O6 | Tensile property | Tensile stress strength at break | 0.0775 | 0 | GPa
Homopolymer | poly{[3,3'-(hexane-1,6-diyldioxy)dianiline]-alt-(5,5'-biisobenzofuran-1,1',3,3'-tetrone)} | P432514 | C34H26N2O6 | Tensile property | Tensile stress strength at yield | 0.0814 | 0 | GPa
Homopolymer | poly{[3,3'-(hexane-1,6-diyldioxy)dianiline]-alt-(5,5'-biisobenzofuran-1,1',3,3'-tetrone)} | P432514 | C34H26N2O6 | Polymer Information | SMILES | *c1cccc(c1)OCCCCCCOc1cccc(c1)N1C(=O)c2c(C1=O)cc(cc2)c1ccc2c(c1)C(=O)N(C2=O)*
Homopolymer | poly{[3,3'-(octane-1,8-diyldioxy)dianiline]-alt-(5,5'-biisobenzofuran-1,1',3,3'-tetrone)} | P432515 | C36H30N2O6 | Thermal property | Glass transition temperature | 138 | 0 | C
Homopolymer | poly{[3,3'-(octane-1,8-diyldioxy)dianiline]-alt-(5,5'-biisobenzofuran-1,1',3,3'-tetrone)} | P432515 | C36H30N2O6 | Thermal property | Thermal decomposition temperature | 450 | 0 | C
Homopolymer | poly{[3,3'-(octane-1,8-diyldioxy)dianiline]-alt-(5,5'-biisobenzofuran-1,1',3,3'-tetrone)} | P432515 | C36H30N2O6 | Thermal property | Thermal decomposition weight loss | 5 | 0 | %
Homopolymer | poly{[3,3'-(octane-1,8-diyldioxy)dianiline]-alt-(5,5'-biisobenzofuran-1,1',3,3'-tetrone)} | P432515 | C36H30N2O6 | Tensile property | Elongation at break | 109 | 0 | %
Homopolymer | poly{[3,3'-(octane-1,8-diyldioxy)dianiline]-alt-(5,5'-biisobenzofuran-1,1',3,3'-tetrone)} | P432515 | C36H30N2O6 | Tensile property | Tensile modulus | 1.8437 | 0 | GPa
Homopolymer | poly{[3,3'-(octane-1,8-diyldioxy)dianiline]-alt-(5,5'-biisobenzofuran-1,1',3,3'-tetrone)} | P432515 | C36H30N2O6 | Tensile property | Tensile stress strength at break | 0.0716 | 0 | GPa
Homopolymer | poly{[3,3'-(octane-1,8-diyldioxy)dianiline]-alt-(5,5'-biisobenzofuran-1,1',3,3'-tetrone)} | P432515 | C36H30N2O6 | Tensile property | Tensile stress strength at yield | 0.0755 | 0 | GPa
Homopolymer | poly{[3,3'-(octane-1,8-diyldioxy)dianiline]-alt-(5,5'-biisobenzofuran-1,1',3,3'-tetrone)} | P432515 | C36H30N2O6 | Polymer Information | SMILES | *c1cccc(c1)OCCCCCCCCOc1cccc(c1)N1C(=O)c2c(C1=O)cc(cc2)c1ccc2c(c1)C(=O)N(C2=O)*
Homopolymer | poly{[3,3'-(nonane-1,9-diyldioxy)dianiline]-alt-(5,5'-biisobenzofuran-1,1',3,3'-tetrone)} | P432516 | C37H32N2O6 | Thermal property | Glass transition temperature | 132 | 0 | C
Homopolymer | poly{[3,3'-(nonane-1,9-diyldioxy)dianiline]-alt-(5,5'-biisobenzofuran-1,1',3,3'-tetrone)} | P432516 | C37H32N2O6 | Thermal property | Thermal decomposition temperature | 448 | 0 | C
Homopolymer | poly{[3,3'-(nonane-1,9-diyldioxy)dianiline]-alt-(5,5'-biisobenzofuran-1,1',3,3'-tetrone)} | P432516 | C37H32N2O6 | Thermal property | Thermal decomposition weight loss | 5 | 0 | %
Homopolymer | poly{[3,3'-(nonane-1,9-diyldioxy)dianiline]-alt-(5,5'-biisobenzofuran-1,1',3,3'-tetrone)} | P432516 | C37H32N2O6 | Tensile property | Elongation at break | 116 | 0 | %
Homopolymer | poly{[3,3'-(nonane-1,9-diyldioxy)dianiline]-alt-(5,5'-biisobenzofuran-1,1',3,3'-tetrone)} | P432516 | C37H32N2O6 | Tensile property | Tensile modulus | 1.8142 | 0 | GPa
Homopolymer | poly{[3,3'-(nonane-1,9-diyldioxy)dianiline]-alt-(5,5'-biisobenzofuran-1,1',3,3'-tetrone)} | P432516 | C37H32N2O6 | Tensile property | Tensile stress strength at break | 0.0696 | 0 | GPa
Homopolymer | poly{[3,3'-(nonane-1,9-diyldioxy)dianiline]-alt-(5,5'-biisobenzofuran-1,1',3,3'-tetrone)} | P432516 | C37H32N2O6 | Tensile property | Tensile stress strength at yield | 0.0667 | 0 | GPa
Homopolymer | poly{[3,3'-(nonane-1,9-diyldioxy)dianiline]-alt-(5,5'-biisobenzofuran-1,1',3,3'-tetrone)} | P432516 | C37H32N2O6 | Polymer Information | SMILES | *c1cccc(c1)OCCCCCCCCCOc1cccc(c1)N1C(=O)c2c(C1=O)cc(cc2)c1ccc2c(c1)C(=O)N(C2=O)*
Homopolymer | poly{[3,3'-(decane-1,10-diyldioxy)dianiline]-alt-(5,5'-biisobenzofuran-1,1',3,3'-tetrone)} | P432517 | C38H34N2O6 | Thermal property | Glass transition temperature | 125 | 0 | C
Homopolymer | poly{[3,3'-(decane-1,10-diyldioxy)dianiline]-alt-(5,5'-biisobenzofuran-1,1',3,3'-tetrone)} | P432517 | C38H34N2O6 | Thermal property | Thermal decomposition temperature | 447 | 0 | C
Homopolymer | poly{[3,3'-(decane-1,10-diyldioxy)dianiline]-alt-(5,5'-biisobenzofuran-1,1',3,3'-tetrone)} | P432517 | C38H34N2O6 | Thermal property | Thermal decomposition weight loss | 5 | 0 | %
Homopolymer | poly{[3,3'-(decane-1,10-diyldioxy)dianiline]-alt-(5,5'-biisobenzofuran-1,1',3,3'-tetrone)} | P432517 | C38H34N2O6 | Tensile property | Elongation at break | 136 | 0 | %
Homopolymer | poly{[3,3'-(decane-1,10-diyldioxy)dianiline]-alt-(5,5'-biisobenzofuran-1,1',3,3'-tetrone)} | P432517 | C38H34N2O6 | Tensile property | Tensile modulus | 1.7162 | 0 | GPa
Homopolymer | poly{[3,3'-(decane-1,10-diyldioxy)dianiline]-alt-(5,5'-biisobenzofuran-1,1',3,3'-tetrone)} | P432517 | C38H34N2O6 | Tensile property | Tensile stress strength at break | 0.0716 | 0 | GPa
Homopolymer | poly{[3,3'-(decane-1,10-diyldioxy)dianiline]-alt-(5,5'-biisobenzofuran-1,1',3,3'-tetrone)} | P432517 | C38H34N2O6 | Tensile property | Tensile stress strength at yield | 0.0628 | 0 | GPa
Homopolymer | poly{[3,3'-(decane-1,10-diyldioxy)dianiline]-alt-(5,5'-biisobenzofuran-1,1',3,3'-tetrone)} | P432517 | C38H34N2O6 | Polymer Information | SMILES | *c1cccc(c1)OCCCCCCCCCCOc1cccc(c1)N1C(=O)c2c(C1=O)cc(cc2)c1ccc2c(c1)C(=O)N(C2=O)*
Homopolymer | poly{[3,3'-(dodecane-1,12-diyldioxy)dianiline]-alt-(5,5'-biisobenzofuran-1,1',3,3'-tetrone)} | P432518 | C40H38N2O6 | Thermal property | Glass transition temperature | 116 | 0 | C
Homopolymer | poly{[3,3'-(dodecane-1,12-diyldioxy)dianiline]-alt-(5,5'-biisobenzofuran-1,1',3,3'-tetrone)} | P432518 | C40H38N2O6 | Thermal property | Thermal decomposition temperature | 449 | 0 | C
Homopolymer | poly{[3,3'-(dodecane-1,12-diyldioxy)dianiline]-alt-(5,5'-biisobenzofuran-1,1',3,3'-tetrone)} | P432518 | C40H38N2O6 | Thermal property | Thermal decomposition weight loss | 5 | 0 | %
Homopolymer | poly{[3,3'-(dodecane-1,12-diyldioxy)dianiline]-alt-(5,5'-biisobenzofuran-1,1',3,3'-tetrone)} | P432518 | C40H38N2O6 | Tensile property | Elongation at break | 145 | 0 | %
Homopolymer | poly{[3,3'-(dodecane-1,12-diyldioxy)dianiline]-alt-(5,5'-biisobenzofuran-1,1',3,3'-tetrone)} | P432518 | C40H38N2O6 | Tensile property | Tensile modulus | 1.5691 | 0 | GPa
Homopolymer | poly{[3,3'-(dodecane-1,12-diyldioxy)dianiline]-alt-(5,5'-biisobenzofuran-1,1',3,3'-tetrone)} | P432518 | C40H38N2O6 | Tensile property | Tensile stress strength at break | 0.0686 | 0 | GPa
Homopolymer | poly{[3,3'-(dodecane-1,12-diyldioxy)dianiline]-alt-(5,5'-biisobenzofuran-1,1',3,3'-tetrone)} | P432518 | C40H38N2O6 | Tensile property | Tensile stress strength at yield | 0.0569 | 0 | GPa
Homopolymer | poly{[3,3'-(dodecane-1,12-diyldioxy)dianiline]-alt-(5,5'-biisobenzofuran-1,1',3,3'-tetrone)} | P432518 | C40H38N2O6 | Polymer Information | SMILES | *c1cccc(c1)OCCCCCCCCCCCCOc1cccc(c1)N1C(=O)c2c(C1=O)cc(cc2)c1ccc2c(c1)C(=O)N(C2=O)*
Homopolymer | poly{[4,4'-(propane-1,3-diyldioxy)dianiline]-alt-(5,5'-biisobenzofuran-1,1',3,3'-tetrone)} | P432519 | C31H20N2O6 | Thermal property | Thermal decomposition temperature | 464 | 0 | C
Homopolymer | poly{[4,4'-(propane-1,3-diyldioxy)dianiline]-alt-(5,5'-biisobenzofuran-1,1',3,3'-tetrone)} | P432519 | C31H20N2O6 | Thermal property | Thermal decomposition weight loss | 5 | 0 | %
Homopolymer | poly{[4,4'-(propane-1,3-diyldioxy)dianiline]-alt-(5,5'-biisobenzofuran-1,1',3,3'-tetrone)} | P432519 | C31H20N2O6 | Tensile property | Elongation at break | 56 | 0 | %
Homopolymer | poly{[4,4'-(propane-1,3-diyldioxy)dianiline]-alt-(5,5'-biisobenzofuran-1,1',3,3'-tetrone)} | P432519 | C31H20N2O6 | Tensile property | Tensile modulus | 2.7361 | 0 | GPa
Homopolymer | poly{[4,4'-(propane-1,3-diyldioxy)dianiline]-alt-(5,5'-biisobenzofuran-1,1',3,3'-tetrone)} | P432519 | C31H20N2O6 | Tensile property | Tensile stress strength at break | 0.09807 | 0 | GPa
Homopolymer | poly{[4,4'-(propane-1,3-diyldioxy)dianiline]-alt-(5,5'-biisobenzofuran-1,1',3,3'-tetrone)} | P432519 | C31H20N2O6 | Tensile property | Tensile stress strength at yield | 0.104 | 0 | GPa
Homopolymer | poly{[4,4'-(propane-1,3-diyldioxy)dianiline]-alt-(5,5'-biisobenzofuran-1,1',3,3'-tetrone)} | P432519 | C31H20N2O6 | Polymer Information | SMILES | *c1ccc(cc1)OCCCOc1ccc(cc1)N1C(=O)c2c(C1=O)cc(cc2)c1ccc2c(c1)C(=O)N(C2=O)*
Homopolymer | poly{[4,4'-(butane-1,4-diyldioxy)dianiline]-alt-(5,5'-biisobenzofuran-1,1',3,3'-tetrone)} | P432520 | C32H22N2O6 | Thermal property | Thermal decomposition temperature | 458 | 0 | C
Homopolymer | poly{[4,4'-(butane-1,4-diyldioxy)dianiline]-alt-(5,5'-biisobenzofuran-1,1',3,3'-tetrone)} | P432520 | C32H22N2O6 | Thermal property | Thermal decomposition weight loss | 5 | 0 | %
Homopolymer | poly{[4,4'-(butane-1,4-diyldioxy)dianiline]-alt-(5,5'-biisobenzofuran-1,1',3,3'-tetrone)} | P432520 | C32H22N2O6 | Tensile property | Elongation at break | 7 | 0 | %
Homopolymer | poly{[4,4'-(butane-1,4-diyldioxy)dianiline]-alt-(5,5'-biisobenzofuran-1,1',3,3'-tetrone)} | P432520 | C32H22N2O6 | Tensile property | Tensile modulus | 2.9616 | 0 | GPa
Homopolymer | poly{[4,4'-(butane-1,4-diyldioxy)dianiline]-alt-(5,5'-biisobenzofuran-1,1',3,3'-tetrone)} | P432520 | C32H22N2O6 | Tensile property | Tensile stress strength at break | 0.0785 | 0 | GPa
Homopolymer | poly{[4,4'-(butane-1,4-diyldioxy)dianiline]-alt-(5,5'-biisobenzofuran-1,1',3,3'-tetrone)} | P432520 | C32H22N2O6 | Polymer Information | SMILES | *c1ccc(cc1)OCCCCOc1ccc(cc1)N1C(=O)c2c(C1=O)cc(cc2)c1ccc2c(c1)C(=O)N(C2=O)*
Homopolymer | poly{[4,4'-(pentane-1,5-diyldioxy)dianiline]-alt-(5,5'-biisobenzofuran-1,1',3,3'-tetrone)} | P432521 | C33H24N2O6 | Thermal property | Thermal decomposition temperature | 457 | 0 | C
Homopolymer | poly{[4,4'-(pentane-1,5-diyldioxy)dianiline]-alt-(5,5'-biisobenzofuran-1,1',3,3'-tetrone)} | P432521 | C33H24N2O6 | Thermal property | Thermal decomposition weight loss | 5 | 0 | %
Homopolymer | poly{[4,4'-(pentane-1,5-diyldioxy)dianiline]-alt-(5,5'-biisobenzofuran-1,1',3,3'-tetrone)} | P432521 | C33H24N2O6 | Tensile property | Elongation at break | 77 | 0 | %
Homopolymer | poly{[4,4'-(pentane-1,5-diyldioxy)dianiline]-alt-(5,5'-biisobenzofuran-1,1',3,3'-tetrone)} | P432521 | C33H24N2O6 | Tensile property | Tensile modulus | 2.1869 | 0 | GPa
Homopolymer | poly{[4,4'-(pentane-1,5-diyldioxy)dianiline]-alt-(5,5'-biisobenzofuran-1,1',3,3'-tetrone)} | P432521 | C33H24N2O6 | Tensile property | Tensile stress strength at break | 0.0834 | 0 | GPa
Homopolymer | poly{[4,4'-(pentane-1,5-diyldioxy)dianiline]-alt-(5,5'-biisobenzofuran-1,1',3,3'-tetrone)} | P432521 | C33H24N2O6 | Tensile property | Tensile stress strength at yield | 0.0863 | 0 | GPa
Homopolymer | poly{[4,4'-(pentane-1,5-diyldioxy)dianiline]-alt-(5,5'-biisobenzofuran-1,1',3,3'-tetrone)} | P432521 | C33H24N2O6 | Polymer Information | SMILES | *c1ccc(cc1)OCCCCCOc1ccc(cc1)N1C(=O)c2c(C1=O)cc(cc2)c1ccc2c(c1)C(=O)N(C2=O)*
Homopolymer | poly{[4,4'-(octane-1,8-diyldioxy)dianiline]-alt-(5,5'-biisobenzofuran-1,1',3,3'-tetrone)} | P432522 | C36H30N2O6 | Thermal property | Thermal decomposition temperature | 452 | 0 | C
Homopolymer | poly{[4,4'-(octane-1,8-diyldioxy)dianiline]-alt-(5,5'-biisobenzofuran-1,1',3,3'-tetrone)} | P432522 | C36H30N2O6 | Thermal property | Thermal decomposition weight loss | 5 | 0 | %
Homopolymer | poly{[4,4'-(octane-1,8-diyldioxy)dianiline]-alt-(5,5'-biisobenzofuran-1,1',3,3'-tetrone)} | P432522 | C36H30N2O6 | Tensile property | Elongation at break | 10 | 0 | %
Homopolymer | poly{[4,4'-(octane-1,8-diyldioxy)dianiline]-alt-(5,5'-biisobenzofuran-1,1',3,3'-tetrone)} | P432522 | C36H30N2O6 | Tensile property | Tensile modulus | 1.9907 | 0 | GPa
Homopolymer | poly{[4,4'-(octane-1,8-diyldioxy)dianiline]-alt-(5,5'-biisobenzofuran-1,1',3,3'-tetrone)} | P432522 | C36H30N2O6 | Tensile property | Tensile stress strength at break | 0.0686 | 0 | GPa
Homopolymer | poly{[4,4'-(octane-1,8-diyldioxy)dianiline]-alt-(5,5'-biisobenzofuran-1,1',3,3'-tetrone)} | P432522 | C36H30N2O6 | Polymer Information | SMILES | *c1ccc(cc1)OCCCCCCCCOc1ccc(cc1)N1C(=O)c2c(C1=O)cc(cc2)c1ccc2c(c1)C(=O)N(C2=O)*
Homopolymer | poly{[4,4'-(nonane-1,9-diyldioxy)dianiline]-alt-(5,5'-biisobenzofuran-1,1',3,3'-tetrone)} | P432523 | C37H32N2O6 | Thermal property | Thermal decomposition temperature | 456 | 0 | C
Homopolymer | poly{[4,4'-(nonane-1,9-diyldioxy)dianiline]-alt-(5,5'-biisobenzofuran-1,1',3,3'-tetrone)} | P432523 | C37H32N2O6 | Thermal property | Thermal decomposition weight loss | 5 | 0 | %
Homopolymer | poly{[4,4'-(nonane-1,9-diyldioxy)dianiline]-alt-(5,5'-biisobenzofuran-1,1',3,3'-tetrone)} | P432523 | C37H32N2O6 | Tensile property | Elongation at break | 127 | 0 | %
Homopolymer | poly{[4,4'-(nonane-1,9-diyldioxy)dianiline]-alt-(5,5'-biisobenzofuran-1,1',3,3'-tetrone)} | P432523 | C37H32N2O6 | Tensile property | Tensile modulus | 1.6475 | 0 | GPa
Homopolymer | poly{[4,4'-(nonane-1,9-diyldioxy)dianiline]-alt-(5,5'-biisobenzofuran-1,1',3,3'-tetrone)} | P432523 | C37H32N2O6 | Tensile property | Tensile stress strength at break | 0.0716 | 0 | GPa
Homopolymer | poly{[4,4'-(nonane-1,9-diyldioxy)dianiline]-alt-(5,5'-biisobenzofuran-1,1',3,3'-tetrone)} | P432523 | C37H32N2O6 | Tensile property | Tensile stress strength at yield | 0.0686 | 0 | GPa
Homopolymer | poly{[4,4'-(nonane-1,9-diyldioxy)dianiline]-alt-(5,5'-biisobenzofuran-1,1',3,3'-tetrone)} | P432523 | C37H32N2O6 | Polymer Information | SMILES | *c1ccc(cc1)OCCCCCCCCCOc1ccc(cc1)N1C(=O)c2c(C1=O)cc(cc2)c1ccc2c(c1)C(=O)N(C2=O)*
Homopolymer | poly{[4,4'-(decane-1,10-diyldioxy)dianiline]-alt-(5,5'-biisobenzofuran-1,1',3,3'-tetrone)} | P432524 | C38H34N2O6 | Thermal property | Glass transition temperature | 153 | 0 | C
Homopolymer | poly{[4,4'-(decane-1,10-diyldioxy)dianiline]-alt-(5,5'-biisobenzofuran-1,1',3,3'-tetrone)} | P432524 | C38H34N2O6 | Thermal property | Thermal decomposition temperature | 450 | 0 | C
Homopolymer | poly{[4,4'-(decane-1,10-diyldioxy)dianiline]-alt-(5,5'-biisobenzofuran-1,1',3,3'-tetrone)} | P432524 | C38H34N2O6 | Thermal property | Thermal decomposition weight loss | 5 | 0 | %
Homopolymer | poly{[4,4'-(decane-1,10-diyldioxy)dianiline]-alt-(5,5'-biisobenzofuran-1,1',3,3'-tetrone)} | P432524 | C38H34N2O6 | Tensile property | Dynamic mechanical properties storage modulus | 1 | 0 | GPa
Homopolymer | poly{[4,4'-(decane-1,10-diyldioxy)dianiline]-alt-(5,5'-biisobenzofuran-1,1',3,3'-tetrone)} | P432524 | C38H34N2O6 | Tensile property | Dynamic mechanical properties loss modulus | 0.06 | 0 | GPa
Homopolymer | poly{[4,4'-(decane-1,10-diyldioxy)dianiline]-alt-(5,5'-biisobenzofuran-1,1',3,3'-tetrone)} | P432524 | C38H34N2O6 | Tensile property | Elongation at break | 60 | 0 | %
Homopolymer | poly{[4,4'-(decane-1,10-diyldioxy)dianiline]-alt-(5,5'-biisobenzofuran-1,1',3,3'-tetrone)} | P432524 | C38H34N2O6 | Tensile property | Tensile modulus | 1.8633 | 0 | GPa
Homopolymer | poly{[4,4'-(decane-1,10-diyldioxy)dianiline]-alt-(5,5'-biisobenzofuran-1,1',3,3'-tetrone)} | P432524 | C38H34N2O6 | Tensile property | Tensile stress strength at break | 0.0814 | 0 | GPa
Homopolymer | poly{[4,4'-(decane-1,10-diyldioxy)dianiline]-alt-(5,5'-biisobenzofuran-1,1',3,3'-tetrone)} | P432524 | C38H34N2O6 | Tensile property | Tensile stress strength at yield | 0.0765 | 0 | GPa
Homopolymer | poly{[4,4'-(decane-1,10-diyldioxy)dianiline]-alt-(5,5'-biisobenzofuran-1,1',3,3'-tetrone)} | P432524 | C38H34N2O6 | Polymer Information | SMILES | *c1ccc(cc1)OCCCCCCCCCCOc1ccc(cc1)N1C(=O)c2c(C1=O)cc(cc2)c1ccc2c(c1)C(=O)N(C2=O)*
Homopolymer | poly{[4,4'-(dodecane-1,12-diyldioxy)dianiline]-alt-(5,5'-biisobenzofuran-1,1',3,3'-tetrone)} | P432525 | C40H38N2O6 | Thermal property | Thermal decomposition temperature | 451 | 0 | C
Homopolymer | poly{[4,4'-(dodecane-1,12-diyldioxy)dianiline]-alt-(5,5'-biisobenzofuran-1,1',3,3'-tetrone)} | P432525 | C40H38N2O6 | Thermal property | Thermal decomposition weight loss | 5 | 0 | %
Homopolymer | poly{[4,4'-(dodecane-1,12-diyldioxy)dianiline]-alt-(5,5'-biisobenzofuran-1,1',3,3'-tetrone)} | P432525 | C40H38N2O6 | Tensile property | Elongation at break | 73 | 0 | %
Homopolymer | poly{[4,4'-(dodecane-1,12-diyldioxy)dianiline]-alt-(5,5'-biisobenzofuran-1,1',3,3'-tetrone)} | P432525 | C40H38N2O6 | Tensile property | Tensile modulus | 1.6083 | 0 | GPa
Homopolymer | poly{[4,4'-(dodecane-1,12-diyldioxy)dianiline]-alt-(5,5'-biisobenzofuran-1,1',3,3'-tetrone)} | P432525 | C40H38N2O6 | Tensile property | Tensile stress strength at break | 0.0765 | 0 | GPa
Homopolymer | poly{[4,4'-(dodecane-1,12-diyldioxy)dianiline]-alt-(5,5'-biisobenzofuran-1,1',3,3'-tetrone)} | P432525 | C40H38N2O6 | Tensile property | Tensile stress strength at yield | 0.0686 | 0 | GPa
Homopolymer | poly{[4,4'-(dodecane-1,12-diyldioxy)dianiline]-alt-(5,5'-biisobenzofuran-1,1',3,3'-tetrone)} | P432525 | C40H38N2O6 | Polymer Information | SMILES | *c1ccc(cc1)OCCCCCCCCCCCCOc1ccc(cc1)N1C(=O)c2c(C1=O)cc(cc2)c1ccc2c(c1)C(=O)N(C2=O)*
Homopolymer | poly{N-[2-(4'-cyanobiphenyl-4-yloxy)ethyl]maleimide} | P432526 | C19H14N2O3 | Thermal property | Glass transition temperature | 150 | 0 | C
Homopolymer | poly{N-[2-(4'-cyanobiphenyl-4-yloxy)ethyl]maleimide} | P432526 | C19H14N2O3 | Thermal property | Lc phase transition temperature | 300 | 0 | C
Homopolymer | poly{N-[2-(4'-cyanobiphenyl-4-yloxy)ethyl]maleimide} | P432526 | C19H14N2O3 | Thermal property | Melting temperature | 240 | 0 | C
Homopolymer | poly{N-[2-(4'-cyanobiphenyl-4-yloxy)ethyl]maleimide} | P432526 | C19H14N2O3 | Polymer Information | SMILES | *C1C(=O)N(C(=O)C1*)CCOc1ccc(cc1)c1ccc(cc1)C#N
Homopolymer | poly{N-[3-(4'-cyanobiphenyl-4-yloxy)propyl]maleimide} | P432527 | C20H16N2O3 | Thermal property | Glass transition temperature | 130 | 0 | C
Homopolymer | poly{N-[3-(4'-cyanobiphenyl-4-yloxy)propyl]maleimide} | P432527 | C20H16N2O3 | Thermal property | Lc phase transition temperature | 237.5 | 2408.333 | C
Homopolymer | poly{N-[3-(4'-cyanobiphenyl-4-yloxy)propyl]maleimide} | P432527 | C20H16N2O3 | Polymer Information | SMILES | *C1C(=O)N(C(=O)C1*)CCCOc1ccc(cc1)c1ccc(cc1)C#N
Homopolymer | poly{N-[4-(4'-cyanobiphenyl-4-yloxy)butyl]maleimide} | P432528 | C21H18N2O3 | Thermal property | Glass transition temperature | 115 | 0 | C
Homopolymer | poly{N-[4-(4'-cyanobiphenyl-4-yloxy)butyl]maleimide} | P432528 | C21H18N2O3 | Thermal property | Lc phase transition temperature | 190 | 1633.333 | C
Homopolymer | poly{N-[4-(4'-cyanobiphenyl-4-yloxy)butyl]maleimide} | P432528 | C21H18N2O3 | Polymer Information | SMILES | *C1C(=O)N(C(=O)C1*)CCCCOc1ccc(cc1)c1ccc(cc1)C#N
Homopolymer | poly{N-[5-(4'-cyanobiphenyl-4-yloxy)pentyl]maleimide} | P432529 | C22H20N2O3 | Thermal property | Glass transition temperature | 75 | 0 | C
Homopolymer | poly{N-[5-(4'-cyanobiphenyl-4-yloxy)pentyl]maleimide} | P432529 | C22H20N2O3 | Thermal property | Lc phase transition temperature | 222.5 | 2408.333 | C
Homopolymer | poly{N-[5-(4'-cyanobiphenyl-4-yloxy)pentyl]maleimide} | P432529 | C22H20N2O3 | Polymer Information | SMILES | *C1C(=O)N(C(=O)C1*)CCCCCOc1ccc(cc1)c1ccc(cc1)C#N
Homopolymer | poly{N-[6-(4'-cyanobiphenyl-4-yloxy)hexyl]maleimide} | P432530 | C23H22N2O3 | Thermal property | Glass transition temperature | 76 | 0 | C
Homopolymer | poly{N-[6-(4'-cyanobiphenyl-4-yloxy)hexyl]maleimide} | P432530 | C23H22N2O3 | Thermal property | Lc phase transition temperature | 125.5 | 147 | C
Homopolymer | poly{N-[6-(4'-cyanobiphenyl-4-yloxy)hexyl]maleimide} | P432530 | C23H22N2O3 | Polymer Information | SMILES | *C1C(=O)N(C(=O)C1*)CCCCCCOc1ccc(cc1)c1ccc(cc1)C#N
Homopolymer | poly{N-[7-(4'-cyanobiphenyl-4-yloxy)heptyl]maleimide} | P432531 | C24H24N2O3 | Thermal property | Glass transition temperature | 61 | 0 | C
Homopolymer | poly{N-[7-(4'-cyanobiphenyl-4-yloxy)heptyl]maleimide} | P432531 | C24H24N2O3 | Thermal property | Lc phase transition temperature | 196 | 768 | C
Homopolymer | poly{N-[7-(4'-cyanobiphenyl-4-yloxy)heptyl]maleimide} | P432531 | C24H24N2O3 | Polymer Information | SMILES | *C1C(=O)N(C(=O)C1*)CCCCCCCOc1ccc(cc1)c1ccc(cc1)C#N
Homopolymer | poly{N-[8-(4'-cyanobiphenyl-4-yloxy)octyl]maleimide} | P432532 | C25H26N2O3 | Thermal property | Glass transition temperature | 43 | 0 | C
Homopolymer | poly{N-[8-(4'-cyanobiphenyl-4-yloxy)octyl]maleimide} | P432532 | C25H26N2O3 | Thermal property | Lc phase transition temperature | 152.5 | 1408.333 | C
Homopolymer | poly{N-[8-(4'-cyanobiphenyl-4-yloxy)octyl]maleimide} | P432532 | C25H26N2O3 | Polymer Information | SMILES | *C1C(=O)N(C(=O)C1*)CCCCCCCCOc1ccc(cc1)c1ccc(cc1)C#N
Homopolymer | poly({N-[3-(4'-cyanobiphenyl-4-yloxy)propyl]maleimide}-alt-styrene) | P432533 | C28H24N2O3 | Thermal property | Glass transition temperature | 130 | 0 | C
Homopolymer | poly({N-[3-(4'-cyanobiphenyl-4-yloxy)propyl]maleimide}-alt-styrene) | P432533 | C28H24N2O3 | Polymer Information | SMILES | N#Cc1ccc(cc1)c1ccc(cc1)OCCCN1C(=O)C(C(C1=O)*)C(c1ccccc1)C*
Homopolymer | poly{[4,7-dimethyl-1,3-dioxo-2-(pyridin-2-yl)isoindoline-5,6-diyl]-1,4-phenylenesulfonyl-1,4-phenyleneoxy-1,4-phenylene(dimethylmethylene)-1,4-phenyleneoxy-1,4-phenylenesulfonyl-1,4-phenylene} | P432534 | C54H40N2O8S2 | Polymer Information | SMILES | *c1ccc(cc1)S(=O)(=O)c1ccc(cc1)Oc1ccc(cc1)C(c1ccc(cc1)Oc1ccc(cc1)S(=O)(=O)c1ccc(cc1)c1c(*)c(C)c2c(c1C)C(=O)N(C2=O)c1ccccn1)(C)C
Homopolymer | poly[(1,3-dioxoisoindoline-2,5-diyl)carbonyloxy(2-phenyl-1,4-phenylene)oxy(1-oxododecane-1,12-diyl)] | P432535 | C33H33NO6 | Polymer Information | SMILES | *CCCCCCCCCCCC(=O)Oc1ccc(c(c1)c1ccccc1)OC(=O)c1ccc2c(c1)C(=O)N(C2=O)*
Homopolymer | poly[(1,3-dioxoisoindoline-2,5-diyl)carbonyloxy(3-phenyl-1,4-phenylene)oxy(1-oxododecane-1,12-diyl)] | P432536 | C33H33NO6 | Polymer Information | SMILES | *CCCCCCCCCCCC(=O)Oc1ccc(cc1c1ccccc1)OC(=O)c1ccc2c(c1)C(=O)N(C2=O)*
Homopolymer | poly[(1,3-dioxoisoindoline-2,5-diyl)carbonyloxy(2-tert-butyl-1,4-phenylene)oxy(1-oxododecane-1,12-diyl)] | P432537 | C31H37NO6 | Polymer Information | SMILES | *CCCCCCCCCCCC(=O)Oc1ccc(c(c1)C(C)(C)C)OC(=O)c1ccc2c(c1)C(=O)N(C2=O)*
Homopolymer | poly[(1,3-dioxoisoindoline-2,5-diyl)carbonyloxy(3-tert-butyl-1,4-phenylene)oxy(1-oxododecane-1,12-diyl)] | P432538 | C31H37NO6 | Polymer Information | SMILES | *CCCCCCCCCCCC(=O)Oc1ccc(cc1C(C)(C)C)OC(=O)c1ccc2c(c1)C(=O)N(C2=O)*
Homopolymer | poly[(1,3-dioxoisoindoline-2,5-diyl)carbonyloxy(2-methyl-1,4-phenylene)oxy(1-oxododecane-1,12-diyl)] | P432539 | C28H31NO6 | Polymer Information | SMILES | *CCCCCCCCCCCC(=O)Oc1ccc(c(c1)C)OC(=O)c1ccc2c(c1)C(=O)N(C2=O)*
Homopolymer | poly[(1,3-dioxoisoindoline-2,5-diyl)carbonyloxy(3-methyl-1,4-phenylene)oxy(1-oxododecane-1,12-diyl)] | P432540 | C28H31NO6 | Polymer Information | SMILES | *CCCCCCCCCCCC(=O)Oc1ccc(cc1C)OC(=O)c1ccc2c(c1)C(=O)N(C2=O)*
Homopolymer | poly[(1,3-dioxoisoindoline-2,5-diyl)carbonyloxy(2-phenyl-1,4-phenylene)oxy(1-oxoundecane-1,11-diyl)] | P432541 | C32H31NO6 | Polymer Information | SMILES | *CCCCCCCCCCC(=O)Oc1ccc(c(c1)c1ccccc1)OC(=O)c1ccc2c(c1)C(=O)N(C2=O)*
Homopolymer | poly[(1,3-dioxoisoindoline-2,5-diyl)carbonyloxy(3-phenyl-1,4-phenylene)oxy(1-oxoundecane-1,11-diyl)] | P432542 | C32H31NO6 | Polymer Information | SMILES | *CCCCCCCCCCC(=O)Oc1ccc(cc1c1ccccc1)OC(=O)c1ccc2c(c1)C(=O)N(C2=O)*
Homopolymer | poly[(1,3-dioxoisoindoline-2,5-diyl)carbonyloxy(2-tert-butyl-1,4-phenylene)oxy(1-oxoundecane-1,11-diyl)] | P432543 | C30H35NO6 | Polymer Information | SMILES | *CCCCCCCCCCC(=O)Oc1ccc(c(c1)C(C)(C)C)OC(=O)c1ccc2c(c1)C(=O)N(C2=O)*
Homopolymer | poly[(1,3-dioxoisoindoline-2,5-diyl)carbonyloxy(3-tert-butyl-1,4-phenylene)oxy(1-oxoundecane-1,11-diyl)] | P432544 | C30H35NO6 | Polymer Information | SMILES | *CCCCCCCCCCC(=O)Oc1ccc(cc1C(C)(C)C)OC(=O)c1ccc2c(c1)C(=O)N(C2=O)*
Homopolymer | poly[(1,3-dioxoisoindoline-2,5-diyl)carbonyloxy(2-methyl-1,4-phenylene)oxy(1-oxoundecane-1,11-diyl)] | P432545 | C27H29NO6 | Polymer Information | SMILES | *CCCCCCCCCCC(=O)Oc1ccc(c(c1)C)OC(=O)c1ccc2c(c1)C(=O)N(C2=O)*
Homopolymer | poly[(1,3-dioxoisoindoline-2,5-diyl)carbonyloxy(3-methyl-1,4-phenylene)oxy(1-oxoundecane-1,11-diyl)] | P432546 | C27H29NO6 | Polymer Information | SMILES | *CCCCCCCCCCC(=O)Oc1ccc(cc1C)OC(=O)c1ccc2c(c1)C(=O)N(C2=O)*
Homopolymer | poly[(1,3-dioxoisoindoline-2,5-diyl)carbonyloxy(2-phenyl-1,4-phenylene)oxy(1-oxohexane-1,6-diyl)] | P432547 | C27H21NO6 | Polymer Information | SMILES | *CCCCCC(=O)Oc1ccc(c(c1)c1ccccc1)OC(=O)c1ccc2c(c1)C(=O)N(C2=O)*
Homopolymer | poly[(1,3-dioxoisoindoline-2,5-diyl)carbonyloxy(3-phenyl-1,4-phenylene)oxy(1-oxohexane-1,6-diyl)] | P432548 | C27H21NO6 | Polymer Information | SMILES | *CCCCCC(=O)Oc1ccc(cc1c1ccccc1)OC(=O)c1ccc2c(c1)C(=O)N(C2=O)*
Homopolymer | poly[(1,3-dioxoisoindoline-2,5-diyl)carbonyloxy(2-tert-butyl-1,4-phenylene)oxy(1-oxohexane-1,6-diyl)] | P432549 | C25H25NO6 | Polymer Information | SMILES | *CCCCCC(=O)Oc1ccc(c(c1)C(C)(C)C)OC(=O)c1ccc2c(c1)C(=O)N(C2=O)*
Homopolymer | poly[(1,3-dioxoisoindoline-2,5-diyl)carbonyloxy(3-tert-butyl-1,4-phenylene)oxy(1-oxohexane-1,6-diyl)] | P432550 | C25H25NO6 | Polymer Information | SMILES | *CCCCCC(=O)Oc1ccc(cc1C(C)(C)C)OC(=O)c1ccc2c(c1)C(=O)N(C2=O)*
Homopolymer | poly[(1,3-dioxoisoindoline-2,5-diyl)carbonyloxy(2-methyl-1,4-phenylene)oxy(1-oxohexane-1,6-diyl)] | P432551 | C22H19NO6 | Polymer Information | SMILES | *CCCCCC(=O)Oc1ccc(c(c1)C)OC(=O)c1ccc2c(c1)C(=O)N(C2=O)*
Homopolymer | poly[(1,3-dioxoisoindoline-2,5-diyl)carbonyloxy(3-methyl-1,4-phenylene)oxy(1-oxohexane-1,6-diyl)] | P432552 | C22H19NO6 | Polymer Information | SMILES | *CCCCCC(=O)Oc1ccc(cc1C)OC(=O)c1ccc2c(c1)C(=O)N(C2=O)*
Homopolymer | poly{hydroquinone-alt-[1,3-bis(4-chlorophenyl)-2-thioxohexahydropyrimidine-4,6-dione]} | P432553 | C22H14N2O4S | Thermal property | Glass transition temperature | 137 | 166.4 | C
Homopolymer | poly{hydroquinone-alt-[1,3-bis(4-chlorophenyl)-2-thioxohexahydropyrimidine-4,6-dione]} | P432553 | C22H14N2O4S | Thermal property | Thermal decomposition temperature | 445 | 7373.6 | C
Homopolymer | poly{hydroquinone-alt-[1,3-bis(4-chlorophenyl)-2-thioxohexahydropyrimidine-4,6-dione]} | P432553 | C22H14N2O4S | Thermal property | Thermal decomposition weight loss | 10 | 0 | %
Homopolymer | poly{hydroquinone-alt-[1,3-bis(4-chlorophenyl)-2-thioxohexahydropyrimidine-4,6-dione]} | P432553 | C22H14N2O4S | Polymer Information | SMILES | *c1ccc(cc1)Oc1ccc(cc1)Oc1ccc(cc1)N1C(=O)CC(=O)N(C1=S)*
Homopolymer | poly{(bisphenol A)-alt-[1,3-bis(4-chlorophenyl)-2-thioxohexahydropyrimidine-4,6-dione]} | P432554 | C31H24N2O4S | Thermal property | Glass transition temperature | 133 | 274.4 | C
Homopolymer | poly{(bisphenol A)-alt-[1,3-bis(4-chlorophenyl)-2-thioxohexahydropyrimidine-4,6-dione]} | P432554 | C31H24N2O4S | Thermal property | Thermal decomposition temperature | 410 | 3976.267 | C
Homopolymer | poly{(bisphenol A)-alt-[1,3-bis(4-chlorophenyl)-2-thioxohexahydropyrimidine-4,6-dione]} | P432554 | C31H24N2O4S | Thermal property | Thermal decomposition weight loss | 10 | 0 | %
Homopolymer | poly{(bisphenol A)-alt-[1,3-bis(4-chlorophenyl)-2-thioxohexahydropyrimidine-4,6-dione]} | P432554 | C31H24N2O4S | Polymer Information | SMILES | *c1ccc(cc1)Oc1ccc(cc1)C(c1ccc(cc1)Oc1ccc(cc1)N1C(=O)CC(=O)N(C1=S)*)(C)C
Homopolymer | poly{resorcinol-alt-[1,3-bis(4-chlorophenyl)-2-thioxohexahydropyrimidine-4,6-dione]} | P432555 | C22H14N2O4S | Thermal property | Glass transition temperature | 129 | 245.6 | C
Homopolymer | poly{resorcinol-alt-[1,3-bis(4-chlorophenyl)-2-thioxohexahydropyrimidine-4,6-dione]} | P432555 | C22H14N2O4S | Thermal property | Thermal decomposition temperature | 403 | 4181.067 | C
Homopolymer | poly{resorcinol-alt-[1,3-bis(4-chlorophenyl)-2-thioxohexahydropyrimidine-4,6-dione]} | P432555 | C22H14N2O4S | Thermal property | Thermal decomposition weight loss | 10 | 0 | %
Homopolymer | poly{resorcinol-alt-[1,3-bis(4-chlorophenyl)-2-thioxohexahydropyrimidine-4,6-dione]} | P432555 | C22H14N2O4S | Polymer Information | SMILES | *c1ccc(cc1)Oc1cccc(c1)Oc1ccc(cc1)N1C(=O)CC(=O)N(C1=S)*
Homopolymer | poly{(4,4'-biphenol)-alt-[1,3-bis(4-chlorophenyl)-2-thioxohexahydropyrimidine-4,6-dione]} | P432556 | C28H18N2O4S | Thermal property | Glass transition temperature | 158.5 | 208.3333 | C
Homopolymer | poly{(4,4'-biphenol)-alt-[1,3-bis(4-chlorophenyl)-2-thioxohexahydropyrimidine-4,6-dione]} | P432556 | C28H18N2O4S | Thermal property | Thermal decomposition temperature | 487.5 | 2640.333 | C
Homopolymer | poly{(4,4'-biphenol)-alt-[1,3-bis(4-chlorophenyl)-2-thioxohexahydropyrimidine-4,6-dione]} | P432556 | C28H18N2O4S | Thermal property | Thermal decomposition weight loss | 10 | 0 | %
Homopolymer | poly{(4,4'-biphenol)-alt-[1,3-bis(4-chlorophenyl)-2-thioxohexahydropyrimidine-4,6-dione]} | P432556 | C28H18N2O4S | Polymer Information | SMILES | *c1ccc(cc1)Oc1ccc(cc1)c1ccc(cc1)Oc1ccc(cc1)N1C(=O)CC(=O)N(C1=S)*
Homopolymer | poly{[4,4'-(hexafluoroisopropylidene)diphenol]-alt-[1,3-bis(4-chlorophenyl)-2-thioxohexahydropyrimidine-4,6-dione]} | P432557 | C31H18F6N2O4S | Thermal property | Glass transition temperature | 147 | 85.33333 | C
Homopolymer | poly{[4,4'-(hexafluoroisopropylidene)diphenol]-alt-[1,3-bis(4-chlorophenyl)-2-thioxohexahydropyrimidine-4,6-dione]} | P432557 | C31H18F6N2O4S | Thermal property | Thermal decomposition temperature | 482 | 2945.333 | C
Homopolymer | poly{[4,4'-(hexafluoroisopropylidene)diphenol]-alt-[1,3-bis(4-chlorophenyl)-2-thioxohexahydropyrimidine-4,6-dione]} | P432557 | C31H18F6N2O4S | Thermal property | Thermal decomposition weight loss | 10 | 0 | %
Homopolymer | poly{[4,4'-(hexafluoroisopropylidene)diphenol]-alt-[1,3-bis(4-chlorophenyl)-2-thioxohexahydropyrimidine-4,6-dione]} | P432557 | C31H18F6N2O4S | Polymer Information | SMILES | *c1ccc(cc1)Oc1ccc(cc1)C(C(F)(F)F)(C(F)(F)F)c1ccc(cc1)Oc1ccc(cc1)N1C(=O)CC(=O)N(C1=S)*
Homopolymer | poly{(naphthalene-2,7-diol)-alt-[1,3-bis(4-chlorophenyl)-2-thioxohexahydropyrimidine-4,6-dione]} | P432558 | C26H16N2O4S | Thermal property | Glass transition temperature | 151.5 | 120.3333 | C
Homopolymer | poly{(naphthalene-2,7-diol)-alt-[1,3-bis(4-chlorophenyl)-2-thioxohexahydropyrimidine-4,6-dione]} | P432558 | C26H16N2O4S | Thermal property | Thermal decomposition temperature | 465 | 2700 | C
Homopolymer | poly{(naphthalene-2,7-diol)-alt-[1,3-bis(4-chlorophenyl)-2-thioxohexahydropyrimidine-4,6-dione]} | P432558 | C26H16N2O4S | Thermal property | Thermal decomposition weight loss | 10 | 0 | %
Homopolymer | poly{(naphthalene-2,7-diol)-alt-[1,3-bis(4-chlorophenyl)-2-thioxohexahydropyrimidine-4,6-dione]} | P432558 | C26H16N2O4S | Polymer Information | SMILES | *c1ccc(cc1)Oc1ccc2c(c1)cc(cc2)Oc1ccc(cc1)N1C(=O)CC(=O)N(C1=S)*
Homopolymer | poly{[4,4'-(9H-fluorene-9,9-diyl)diphenol]-alt-[1,3-bis(4-chlorophenyl)-2-thioxohexahydropyrimidine-4,6-dione]} | P432559 | C41H26N2O4S | Thermal property | Glass transition temperature | 175 | 645.3333 | C
Homopolymer | poly{[4,4'-(9H-fluorene-9,9-diyl)diphenol]-alt-[1,3-bis(4-chlorophenyl)-2-thioxohexahydropyrimidine-4,6-dione]} | P432559 | C41H26N2O4S | Thermal property | Thermal decomposition temperature | 473.5 | 2883 | C
Homopolymer | poly{[4,4'-(9H-fluorene-9,9-diyl)diphenol]-alt-[1,3-bis(4-chlorophenyl)-2-thioxohexahydropyrimidine-4,6-dione]} | P432559 | C41H26N2O4S | Thermal property | Thermal decomposition weight loss | 10 | 0 | %
Homopolymer | poly{[4,4'-(9H-fluorene-9,9-diyl)diphenol]-alt-[1,3-bis(4-chlorophenyl)-2-thioxohexahydropyrimidine-4,6-dione]} | P432559 | C41H26N2O4S | Polymer Information | SMILES | *c1ccc(cc1)Oc1ccc(cc1)C1(c2ccc(cc2)Oc2ccc(cc2)N2C(=O)CC(=O)N(C2=S)*)c2ccccc2-c2c1cccc2
Homopolymer | poly[(N-butyl-3,5-diaminobenzamide)-alt-(biphenyl-3,3':4,4'-tetracarboxylic dianhydride)] | P432560 | C27H19N3O5 | Thermal property | Glass transition temperature | 291 | 0 | C
Homopolymer | poly[(N-butyl-3,5-diaminobenzamide)-alt-(biphenyl-3,3':4,4'-tetracarboxylic dianhydride)] | P432560 | C27H19N3O5 | Polymer Information | SMILES | CCCCNC(=O)c1cc(*)cc(c1)N1C(=O)c2c(C1=O)cc(cc2)c1ccc2c(c1)C(=O)N(C2=O)*
Homopolymer | poly[(N-hexyl-3,5-diaminobenzamide)-alt-(biphenyl-3,3':4,4'-tetracarboxylic dianhydride)] | P432561 | C29H23N3O5 | Thermal property | Glass transition temperature | 256.9 | 0 | C
Homopolymer | poly[(N-hexyl-3,5-diaminobenzamide)-alt-(biphenyl-3,3':4,4'-tetracarboxylic dianhydride)] | P432561 | C29H23N3O5 | Polymer Information | SMILES | CCCCCCNC(=O)c1cc(*)cc(c1)N1C(=O)c2c(C1=O)cc(cc2)c1ccc2c(c1)C(=O)N(C2=O)*
Homopolymer | poly[(N-octyl-3,5-diaminobenzamide)-alt-(biphenyl-3,3':4,4'-tetracarboxylic dianhydride)] | P432562 | C31H27N3O5 | Thermal property | Glass transition temperature | 245.5 | 0 | C
Homopolymer | poly[(N-octyl-3,5-diaminobenzamide)-alt-(biphenyl-3,3':4,4'-tetracarboxylic dianhydride)] | P432562 | C31H27N3O5 | Polymer Information | SMILES | CCCCCCCCNC(=O)c1cc(*)cc(c1)N1C(=O)c2c(C1=O)cc(cc2)c1ccc2c(c1)C(=O)N(C2=O)*
Homopolymer | poly[(N-decyl-3,5-diaminobenzamide)-alt-(biphenyl-3,3':4,4'-tetracarboxylic dianhydride)] | P432563 | C33H31N3O5 | Thermal property | Glass transition temperature | 245.1 | 0 | C
Homopolymer | poly[(N-decyl-3,5-diaminobenzamide)-alt-(biphenyl-3,3':4,4'-tetracarboxylic dianhydride)] | P432563 | C33H31N3O5 | Polymer Information | SMILES | CCCCCCCCCCNC(=O)c1cc(*)cc(c1)N1C(=O)c2c(C1=O)cc(cc2)c1ccc2c(c1)C(=O)N(C2=O)*
Homopolymer | poly[(N-dodecyl-3,5-diaminobenzamide)-alt-(biphenyl-3,3':4,4'-tetracarboxylic dianhydride)] | P432564 | C35H35N3O5 | Thermal property | Glass transition temperature | 243.1 | 0 | C
Homopolymer | poly[(N-dodecyl-3,5-diaminobenzamide)-alt-(biphenyl-3,3':4,4'-tetracarboxylic dianhydride)] | P432564 | C35H35N3O5 | Polymer Information | SMILES | CCCCCCCCCCCCNC(=O)c1cc(*)cc(c1)N1C(=O)c2c(C1=O)cc(cc2)c1ccc2c(c1)C(=O)N(C2=O)*
Homopolymer | poly[(N-tetradecyl-3,5-diaminobenzamide)-alt-(biphenyl-3,3':4,4'-tetracarboxylic dianhydride)] | P432565 | C37H39N3O5 | Thermal property | Glass transition temperature | 247.6 | 0 | C
Homopolymer | poly[(N-tetradecyl-3,5-diaminobenzamide)-alt-(biphenyl-3,3':4,4'-tetracarboxylic dianhydride)] | P432565 | C37H39N3O5 | Thermal property | Thermal decomposition temperature | 658.555 | 24330.61 | C
Homopolymer | poly[(N-tetradecyl-3,5-diaminobenzamide)-alt-(biphenyl-3,3':4,4'-tetracarboxylic dianhydride)] | P432565 | C37H39N3O5 | Thermal property | Thermal decomposition weight loss | 39.93 | 150.9461 | %
Homopolymer | poly[(N-tetradecyl-3,5-diaminobenzamide)-alt-(biphenyl-3,3':4,4'-tetracarboxylic dianhydride)] | P432565 | C37H39N3O5 | Polymer Information | SMILES | CCCCCCCCCCCCCCNC(=O)c1cc(*)cc(c1)N1C(=O)c2c(C1=O)cc(cc2)c1ccc2c(c1)C(=O)N(C2=O)*
Homopolymer | poly[(N-hexadecyl-3,5-diaminobenzamide)-alt-(biphenyl-3,3':4,4'-tetracarboxylic dianhydride)] | P432566 | C39H43N3O5 | Polymer Information | SMILES | CCCCCCCCCCCCCCCCNC(=O)c1cc(*)cc(c1)N1C(=O)c2c(C1=O)cc(cc2)c1ccc2c(c1)C(=O)N(C2=O)*
Homopolymer | poly({4,4'-[1,3-dioxo-2-(3-phosphonophenyl)-1,3-dihydrobenzo[f]isoindol-4,9-diy]diphenol}-alt-[bis(4-fluorophenyl) sulfone]) | P432567 | C42H26NO9PS | Thermal property | Thermal decomposition temperature | 336.05 | 22714.065 | C
Homopolymer | poly({4,4'-[1,3-dioxo-2-(3-phosphonophenyl)-1,3-dihydrobenzo[f]isoindol-4,9-diy]diphenol}-alt-[bis(4-fluorophenyl) sulfone]) | P432567 | C42H26NO9PS | Thermal property | Thermal decomposition weight loss | 2.5 | 7.142857 | %
Homopolymer | poly({4,4'-[1,3-dioxo-2-(3-phosphonophenyl)-1,3-dihydrobenzo[f]isoindol-4,9-diy]diphenol}-alt-[bis(4-fluorophenyl) sulfone]) | P432567 | C42H26NO9PS | Electric property | Electric conductivity | 3.085e-05 | 2.083333e-12 | 1/(ohm*cm)
Homopolymer | poly({4,4'-[1,3-dioxo-2-(3-phosphonophenyl)-1,3-dihydrobenzo[f]isoindol-4,9-diy]diphenol}-alt-[bis(4-fluorophenyl) sulfone]) | P432567 | C42H26NO9PS | Electric property | Volume resistivity | 32500 | 2253333.3 | ohm*cm
Homopolymer | poly({4,4'-[1,3-dioxo-2-(3-phosphonophenyl)-1,3-dihydrobenzo[f]isoindol-4,9-diy]diphenol}-alt-[bis(4-fluorophenyl) sulfone]) | P432567 | C42H26NO9PS | Physicochemical property | Water absorption | 7.5 | 0 | wt%
Homopolymer | poly({4,4'-[1,3-dioxo-2-(3-phosphonophenyl)-1,3-dihydrobenzo[f]isoindol-4,9-diy]diphenol}-alt-[bis(4-fluorophenyl) sulfone]) | P432567 | C42H26NO9PS | Polymer Information | SMILES | *c1ccc(cc1)Oc1ccc(cc1)S(=O)(=O)c1ccc(cc1)Oc1ccc(cc1)c1c2C(=O)N(C(=O)c2c(c2c1cccc2)*)c1cccc(c1)P(=O)(O)O
Homopolymer | poly(N-butylnorborn-2-ene-5,6-dicarboximide) | P432568 | C13H17NO2 | Physical property | Density | 1.15 | 0 | g/cm3
Homopolymer | poly(N-butylnorborn-2-ene-5,6-dicarboximide) | P432568 | C13H17NO2 | Physical property | Specific volume | 0.8696 | 0 | cm3/g
Homopolymer | poly(N-butylnorborn-2-ene-5,6-dicarboximide) | P432568 | C13H17NO2 | Thermal property | Glass transition temperature | 131 | 33.33333 | C
Homopolymer | poly(N-butylnorborn-2-ene-5,6-dicarboximide) | P432568 | C13H17NO2 | Thermal property | Thermal decomposition temperature | 414 | 0 | C
Homopolymer | poly(N-butylnorborn-2-ene-5,6-dicarboximide) | P432568 | C13H17NO2 | Thermal property | Thermal decomposition weight loss | 2 | 0 | %
Homopolymer | poly(N-butylnorborn-2-ene-5,6-dicarboximide) | P432568 | C13H17NO2 | Shear property | Dynamic shear properties storage modulus | 0.005 | 0 | GPa
Homopolymer | poly(N-butylnorborn-2-ene-5,6-dicarboximide) | P432568 | C13H17NO2 | Shear property | Dynamic shear properties loss tangent | 2 | 0
Homopolymer | poly(N-butylnorborn-2-ene-5,6-dicarboximide) | P432568 | C13H17NO2 | Flexural property | Flexural modulus | 2.36 | 0 | GPa
Homopolymer | poly(N-butylnorborn-2-ene-5,6-dicarboximide) | P432568 | C13H17NO2 | Flexural property | Flexural stress strength at yield | 0.0674 | 0 | GPa
Homopolymer | poly(N-butylnorborn-2-ene-5,6-dicarboximide) | P432568 | C13H17NO2 | Polymer Information | SMILES | CCCCN1C(=O)C2C(C1=O)C(CC2C=C*)*
Homopolymer | poly(N-pentylnorborn-2-ene-5,6-dicarboximide) | P432569 | C14H19NO2 | Physical property | Density | 1.125 | 0.0008333333 | g/cm3
Homopolymer | poly(N-pentylnorborn-2-ene-5,6-dicarboximide) | P432569 | C14H19NO2 | Physical property | Specific volume | 0.88935 | 0.0005200833 | cm3/g
Homopolymer | poly(N-pentylnorborn-2-ene-5,6-dicarboximide) | P432569 | C14H19NO2 | Thermal property | Glass transition temperature | 72 | 599.6044 | C
Homopolymer | poly(N-pentylnorborn-2-ene-5,6-dicarboximide) | P432569 | C14H19NO2 | Thermal property | Thermal decomposition temperature | 400 | 0.8888889 | C
Homopolymer | poly(N-pentylnorborn-2-ene-5,6-dicarboximide) | P432569 | C14H19NO2 | Thermal property | Thermal decomposition weight loss | 2 | 0 | %
Homopolymer | poly(N-pentylnorborn-2-ene-5,6-dicarboximide) | P432569 | C14H19NO2 | Tensile property | Tensile modulus | 2.36 | 0 | GPa
Homopolymer | poly(N-pentylnorborn-2-ene-5,6-dicarboximide) | P432569 | C14H19NO2 | Tensile property | Tensile stress strength at break | 0.0853 | 0 | GPa
Homopolymer | poly(N-pentylnorborn-2-ene-5,6-dicarboximide) | P432569 | C14H19NO2 | Shear property | Dynamic shear properties storage modulus | 0.1525 | 0.02900833 | GPa
Homopolymer | poly(N-pentylnorborn-2-ene-5,6-dicarboximide) | P432569 | C14H19NO2 | Shear property | Dynamic shear properties loss tangent | 0.65 | 0.4033333
Homopolymer | poly(N-pentylnorborn-2-ene-5,6-dicarboximide) | P432569 | C14H19NO2 | Flexural property | Flexural modulus | 1.53 | 0 | GPa
Homopolymer | poly(N-pentylnorborn-2-ene-5,6-dicarboximide) | P432569 | C14H19NO2 | Flexural property | Flexural stress strength at yield | 0.0604 | 0 | GPa
Homopolymer | poly(N-pentylnorborn-2-ene-5,6-dicarboximide) | P432569 | C14H19NO2 | Polymer Information | SMILES | CCCCCN1C(=O)C2C(C1=O)C(CC2*)C=C*
Homopolymer | poly(N-hexylnorborn-2-ene-5,6-dicarboximide) | P432570 | C15H21NO2 | Physical property | Density | 1.1 | 0 | g/cm3
Homopolymer | poly(N-hexylnorborn-2-ene-5,6-dicarboximide) | P432570 | C15H21NO2 | Physical property | Specific volume | 0.9091 | 0 | cm3/g
Homopolymer | poly(N-hexylnorborn-2-ene-5,6-dicarboximide) | P432570 | C15H21NO2 | Thermal property | Glass transition temperature | 85 | 323.8242 | C
Homopolymer | poly(N-hexylnorborn-2-ene-5,6-dicarboximide) | P432570 | C15H21NO2 | Thermal property | Thermal decomposition temperature | 403 | 1306.489 | C
Homopolymer | poly(N-hexylnorborn-2-ene-5,6-dicarboximide) | P432570 | C15H21NO2 | Thermal property | Thermal decomposition weight loss | 2 | 0 | %
Homopolymer | poly(N-hexylnorborn-2-ene-5,6-dicarboximide) | P432570 | C15H21NO2 | Tensile property | Tensile modulus | 1.53 | 0 | GPa
Homopolymer | poly(N-hexylnorborn-2-ene-5,6-dicarboximide) | P432570 | C15H21NO2 | Tensile property | Tensile stress strength at break | 0.0842 | 0 | GPa
Homopolymer | poly(N-hexylnorborn-2-ene-5,6-dicarboximide) | P432570 | C15H21NO2 | Shear property | Dynamic shear properties storage modulus | 0.003 | 1.333333e-06 | GPa
Homopolymer | poly(N-hexylnorborn-2-ene-5,6-dicarboximide) | P432570 | C15H21NO2 | Shear property | Dynamic shear properties loss tangent | 1.35 | 0.08333333
Homopolymer | poly(N-hexylnorborn-2-ene-5,6-dicarboximide) | P432570 | C15H21NO2 | Flexural property | Flexural modulus | 1.46 | 0 | GPa
Homopolymer | poly(N-hexylnorborn-2-ene-5,6-dicarboximide) | P432570 | C15H21NO2 | Flexural property | Flexural stress strength at yield | 0.042 | 0 | GPa
Homopolymer | poly(N-hexylnorborn-2-ene-5,6-dicarboximide) | P432570 | C15H21NO2 | Polymer Information | SMILES | CCCCCCN1C(=O)C2C(C1=O)C(CC2*)C=C*
Homopolymer | poly({[bis(3-aminophenyl)][3,5-bis(trifluoromethyl)phenyl]phosphine oxide}-alt-[4,4'-oxybis(phthalic anhydride)]) | P432571 | C36H17F6N2O6P | Optical property | Refractive index | 1.58335 | 3.203333e-06
Homopolymer | poly({[bis(3-aminophenyl)][3,5-bis(trifluoromethyl)phenyl]phosphine oxide}-alt-[4,4'-oxybis(phthalic anhydride)]) | P432571 | C36H17F6N2O6P | Thermal property | Glass transition temperature | 228 | 0 | C
Homopolymer | poly({[bis(3-aminophenyl)][3,5-bis(trifluoromethyl)phenyl]phosphine oxide}-alt-[4,4'-oxybis(phthalic anhydride)]) | P432571 | C36H17F6N2O6P | Thermal property | Thermal decomposition temperature | 533 | 19010.4 | C
Homopolymer | poly({[bis(3-aminophenyl)][3,5-bis(trifluoromethyl)phenyl]phosphine oxide}-alt-[4,4'-oxybis(phthalic anhydride)]) | P432571 | C36H17F6N2O6P | Thermal property | Thermal decomposition weight loss | 5 | 1926.667 | %
Homopolymer | poly({[bis(3-aminophenyl)][3,5-bis(trifluoromethyl)phenyl]phosphine oxide}-alt-[4,4'-oxybis(phthalic anhydride)]) | P432571 | C36H17F6N2O6P | Electric property | Dielectric constant ac | 3 | 0
Homopolymer | poly({[bis(3-aminophenyl)][3,5-bis(trifluoromethyl)phenyl]phosphine oxide}-alt-[4,4'-oxybis(phthalic anhydride)]) | P432571 | C36H17F6N2O6P | Dilute solution property | Intrinsic viscosity eta | 0.22 | 0 | dl/g
Homopolymer | poly({[bis(3-aminophenyl)][3,5-bis(trifluoromethyl)phenyl]phosphine oxide}-alt-[4,4'-oxybis(phthalic anhydride)]) | P432571 | C36H17F6N2O6P | Polymer Information | SMILES | *c1cccc(c1)P(=O)(c1cc(cc(c1)C(F)(F)F)C(F)(F)F)c1cccc(c1)N1C(=O)c2c(C1=O)cc(cc2)Oc1ccc2c(c1)C(=O)N(C2=O)*
Homopolymer | poly({[bis(3-aminophenyl)][3,5-bis(trifluoromethyl)phenyl]phosphine oxide}-alt-[4,4'-carbonylbis(phthalic anhydride)]) | P432572 | C37H17F6N2O6P | Optical property | Refractive index | 1.5819 | 3.413333e-06
Homopolymer | poly({[bis(3-aminophenyl)][3,5-bis(trifluoromethyl)phenyl]phosphine oxide}-alt-[4,4'-carbonylbis(phthalic anhydride)]) | P432572 | C37H17F6N2O6P | Thermal property | Glass transition temperature | 243 | 0 | C
Homopolymer | poly({[bis(3-aminophenyl)][3,5-bis(trifluoromethyl)phenyl]phosphine oxide}-alt-[4,4'-carbonylbis(phthalic anhydride)]) | P432572 | C37H17F6N2O6P | Thermal property | Thermal decomposition temperature | 530 | 19440 | C
Homopolymer | poly({[bis(3-aminophenyl)][3,5-bis(trifluoromethyl)phenyl]phosphine oxide}-alt-[4,4'-carbonylbis(phthalic anhydride)]) | P432572 | C37H17F6N2O6P | Thermal property | Thermal decomposition weight loss | 5 | 2160 | %
Homopolymer | poly({[bis(3-aminophenyl)][3,5-bis(trifluoromethyl)phenyl]phosphine oxide}-alt-[4,4'-carbonylbis(phthalic anhydride)]) | P432572 | C37H17F6N2O6P | Electric property | Dielectric constant ac | 3 | 0
Homopolymer | poly({[bis(3-aminophenyl)][3,5-bis(trifluoromethyl)phenyl]phosphine oxide}-alt-[4,4'-carbonylbis(phthalic anhydride)]) | P432572 | C37H17F6N2O6P | Dilute solution property | Intrinsic viscosity eta | 0.28 | 0 | dl/g
Homopolymer | poly({[bis(3-aminophenyl)][3,5-bis(trifluoromethyl)phenyl]phosphine oxide}-alt-[4,4'-carbonylbis(phthalic anhydride)]) | P432572 | C37H17F6N2O6P | Polymer Information | SMILES | *c1ccc2c(c1)C(=O)N(C2=O)c1cccc(c1)P(=O)(c1cc(cc(c1)C(F)(F)F)C(F)(F)F)c1cccc(c1)N1C(=O)c2c(C1=O)cc(cc2)C(=O)*
Homopolymer | poly({[bis(3-aminophenyl)][3,5-bis(trifluoromethyl)phenyl]phosphine oxide}-alt-{5,5'-[2,2,2-trifluoro-1-(trifluoromethyl)ethane-1,1-diyl]bis(isobenzofuran-1,3-dione)}) | P432573 | C39H17F12N2O5P | Optical property | Refractive index | 1.53 | 2.613333e-06
Homopolymer | poly({[bis(3-aminophenyl)][3,5-bis(trifluoromethyl)phenyl]phosphine oxide}-alt-{5,5'-[2,2,2-trifluoro-1-(trifluoromethyl)ethane-1,1-diyl]bis(isobenzofuran-1,3-dione)}) | P432573 | C39H17F12N2O5P | Thermal property | Glass transition temperature | 247 | 0 | C
Homopolymer | poly({[bis(3-aminophenyl)][3,5-bis(trifluoromethyl)phenyl]phosphine oxide}-alt-{5,5'-[2,2,2-trifluoro-1-(trifluoromethyl)ethane-1,1-diyl]bis(isobenzofuran-1,3-dione)}) | P432573 | C39H17F12N2O5P | Thermal property | Thermal decomposition temperature | 517 | 21357.07 | C
Homopolymer | poly({[bis(3-aminophenyl)][3,5-bis(trifluoromethyl)phenyl]phosphine oxide}-alt-{5,5'-[2,2,2-trifluoro-1-(trifluoromethyl)ethane-1,1-diyl]bis(isobenzofuran-1,3-dione)}) | P432573 | C39H17F12N2O5P | Thermal property | Thermal decomposition weight loss | 5 | 2257.067 | %
Homopolymer | poly({[bis(3-aminophenyl)][3,5-bis(trifluoromethyl)phenyl]phosphine oxide}-alt-{5,5'-[2,2,2-trifluoro-1-(trifluoromethyl)ethane-1,1-diyl]bis(isobenzofuran-1,3-dione)}) | P432573 | C39H17F12N2O5P | Electric property | Dielectric constant ac | 2.8 | 0
Homopolymer | poly({[bis(3-aminophenyl)][3,5-bis(trifluoromethyl)phenyl]phosphine oxide}-alt-{5,5'-[2,2,2-trifluoro-1-(trifluoromethyl)ethane-1,1-diyl]bis(isobenzofuran-1,3-dione)}) | P432573 | C39H17F12N2O5P | Dilute solution property | Intrinsic viscosity eta | 0.24 | 0 | dl/g
Homopolymer | poly({[bis(3-aminophenyl)][3,5-bis(trifluoromethyl)phenyl]phosphine oxide}-alt-{5,5'-[2,2,2-trifluoro-1-(trifluoromethyl)ethane-1,1-diyl]bis(isobenzofuran-1,3-dione)}) | P432573 | C39H17F12N2O5P | Polymer Information | SMILES | *c1ccc2c(c1)C(=O)N(C2=O)c1cccc(c1)P(=O)(c1cc(cc(c1)C(F)(F)F)C(F)(F)F)c1cccc(c1)N1C(=O)c2c(C1=O)cc(cc2)C(C(F)(F)F)(C(F)(F)F)*
Homopolymer | poly({[bis(3-aminophenyl)][3,5-bis(trifluoromethyl)phenyl]phosphine oxide}-alt-(benzo[1,2-c:4,5-c']difuran-1,3,5,7-tetraone)) | P432574 | C30H13F6N2O5P | Thermal property | Glass transition temperature | 281 | 0 | C
Homopolymer | poly({[bis(3-aminophenyl)][3,5-bis(trifluoromethyl)phenyl]phosphine oxide}-alt-(benzo[1,2-c:4,5-c']difuran-1,3,5,7-tetraone)) | P432574 | C30H13F6N2O5P | Thermal property | Thermal decomposition temperature | 522 | 20609.07 | C
Homopolymer | poly({[bis(3-aminophenyl)][3,5-bis(trifluoromethyl)phenyl]phosphine oxide}-alt-(benzo[1,2-c:4,5-c']difuran-1,3,5,7-tetraone)) | P432574 | C30H13F6N2O5P | Thermal property | Thermal decomposition weight loss | 5 | 2160 | %
Homopolymer | poly({[bis(3-aminophenyl)][3,5-bis(trifluoromethyl)phenyl]phosphine oxide}-alt-(benzo[1,2-c:4,5-c']difuran-1,3,5,7-tetraone)) | P432574 | C30H13F6N2O5P | Physicochemical property | Water absorption | 2.08 | 0 | wt%
Homopolymer | poly({[bis(3-aminophenyl)][3,5-bis(trifluoromethyl)phenyl]phosphine oxide}-alt-(benzo[1,2-c:4,5-c']difuran-1,3,5,7-tetraone)) | P432574 | C30H13F6N2O5P | Dilute solution property | Intrinsic viscosity eta | 0.2 | 0 | dl/g
Homopolymer | poly({[bis(3-aminophenyl)][3,5-bis(trifluoromethyl)phenyl]phosphine oxide}-alt-(benzo[1,2-c:4,5-c']difuran-1,3,5,7-tetraone)) | P432574 | C30H13F6N2O5P | Polymer Information | SMILES | *c1cccc(c1)P(=O)(c1cc(cc(c1)C(F)(F)F)C(F)(F)F)c1cccc(c1)n1c(=O)c2c(c1=O)cc1c(c2)c(=O)n(c1=O)*
Homopolymer | poly({[bis(3-aminophenyl)][4-(trifluoromethyl)phenyl]phosphine oxide}-alt-[4,4'-oxybis(phthalic anhydride)]) | P432575 | C35H18F3N2O6P | Optical property | Refractive index | 1.60615 | 4.083333e-06
Homopolymer | poly({[bis(3-aminophenyl)][4-(trifluoromethyl)phenyl]phosphine oxide}-alt-[4,4'-oxybis(phthalic anhydride)]) | P432575 | C35H18F3N2O6P | Thermal property | Glass transition temperature | 248 | 0 | C
Homopolymer | poly({[bis(3-aminophenyl)][4-(trifluoromethyl)phenyl]phosphine oxide}-alt-[4,4'-oxybis(phthalic anhydride)]) | P432575 | C35H18F3N2O6P | Thermal property | Thermal decomposition temperature | 525 | 20166.67 | C
Homopolymer | poly({[bis(3-aminophenyl)][4-(trifluoromethyl)phenyl]phosphine oxide}-alt-[4,4'-oxybis(phthalic anhydride)]) | P432575 | C35H18F3N2O6P | Thermal property | Thermal decomposition weight loss | 5 | 1382.4 | %
Homopolymer | poly({[bis(3-aminophenyl)][4-(trifluoromethyl)phenyl]phosphine oxide}-alt-[4,4'-oxybis(phthalic anhydride)]) | P432575 | C35H18F3N2O6P | Electric property | Dielectric constant ac | 3.1 | 0
Homopolymer | poly({[bis(3-aminophenyl)][4-(trifluoromethyl)phenyl]phosphine oxide}-alt-[4,4'-oxybis(phthalic anhydride)]) | P432575 | C35H18F3N2O6P | Dilute solution property | Intrinsic viscosity eta | 0.23 | 0 | dl/g
Homopolymer | poly({[bis(3-aminophenyl)][4-(trifluoromethyl)phenyl]phosphine oxide}-alt-[4,4'-oxybis(phthalic anhydride)]) | P432575 | C35H18F3N2O6P | Polymer Information | SMILES | *c1cccc(c1)P(=O)(c1ccc(cc1)C(F)(F)F)c1cccc(c1)N1C(=O)c2c(C1=O)cc(cc2)Oc1ccc2c(c1)C(=O)N(C2=O)*
Homopolymer | poly({[bis(3-aminophenyl)][4-(trifluoromethyl)phenyl]phosphine oxide}-alt-[4,4'-carbonylbis(phthalic anhydride)]) | P432576 | C36H18F3N2O6P | Optical property | Refractive index | 1.6057 | 3.853333e-06
Homopolymer | poly({[bis(3-aminophenyl)][4-(trifluoromethyl)phenyl]phosphine oxide}-alt-[4,4'-carbonylbis(phthalic anhydride)]) | P432576 | C36H18F3N2O6P | Thermal property | Glass transition temperature | 264 | 0 | C
Homopolymer | poly({[bis(3-aminophenyl)][4-(trifluoromethyl)phenyl]phosphine oxide}-alt-[4,4'-carbonylbis(phthalic anhydride)]) | P432576 | C36H18F3N2O6P | Thermal property | Thermal decomposition temperature | 527 | 19874.4 | C
Homopolymer | poly({[bis(3-aminophenyl)][4-(trifluoromethyl)phenyl]phosphine oxide}-alt-[4,4'-carbonylbis(phthalic anhydride)]) | P432576 | C36H18F3N2O6P | Thermal property | Thermal decomposition weight loss | 5 | 1664.267 | %
Homopolymer | poly({[bis(3-aminophenyl)][4-(trifluoromethyl)phenyl]phosphine oxide}-alt-[4,4'-carbonylbis(phthalic anhydride)]) | P432576 | C36H18F3N2O6P | Electric property | Dielectric constant ac | 3.1 | 0
Homopolymer | poly({[bis(3-aminophenyl)][4-(trifluoromethyl)phenyl]phosphine oxide}-alt-[4,4'-carbonylbis(phthalic anhydride)]) | P432576 | C36H18F3N2O6P | Dilute solution property | Intrinsic viscosity eta | 0.25 | 0 | dl/g
Homopolymer | poly({[bis(3-aminophenyl)][4-(trifluoromethyl)phenyl]phosphine oxide}-alt-[4,4'-carbonylbis(phthalic anhydride)]) | P432576 | C36H18F3N2O6P | Polymer Information | SMILES | *c1ccc2c(c1)C(=O)N(C2=O)c1cccc(c1)P(=O)(c1ccc(cc1)C(F)(F)F)c1cccc(c1)N1C(=O)c2c(C1=O)cc(cc2)C(=O)*
Homopolymer | poly({[bis(3-aminophenyl)][4-(trifluoromethyl)phenyl]phosphine oxide}-alt-[4,4'-(hexafluoroisopropylidene)bis(phthalic anhydride)]) | P432577 | C38H18F9N2O5P | Optical property | Refractive index | 1.551 | 3e-06
Homopolymer | poly({[bis(3-aminophenyl)][4-(trifluoromethyl)phenyl]phosphine oxide}-alt-[4,4'-(hexafluoroisopropylidene)bis(phthalic anhydride)]) | P432577 | C38H18F9N2O5P | Thermal property | Glass transition temperature | 260 | 0 | C
Homopolymer | poly({[bis(3-aminophenyl)][4-(trifluoromethyl)phenyl]phosphine oxide}-alt-[4,4'-(hexafluoroisopropylidene)bis(phthalic anhydride)]) | P432577 | C38H18F9N2O5P | Thermal property | Thermal decomposition temperature | 512 | 22118.4 | C
Homopolymer | poly({[bis(3-aminophenyl)][4-(trifluoromethyl)phenyl]phosphine oxide}-alt-[4,4'-(hexafluoroisopropylidene)bis(phthalic anhydride)]) | P432577 | C38H18F9N2O5P | Thermal property | Thermal decomposition weight loss | 5 | 2112.267 | %
Homopolymer | poly({[bis(3-aminophenyl)][4-(trifluoromethyl)phenyl]phosphine oxide}-alt-[4,4'-(hexafluoroisopropylidene)bis(phthalic anhydride)]) | P432577 | C38H18F9N2O5P | Electric property | Dielectric constant ac | 2.9 | 0
Homopolymer | poly({[bis(3-aminophenyl)][4-(trifluoromethyl)phenyl]phosphine oxide}-alt-[4,4'-(hexafluoroisopropylidene)bis(phthalic anhydride)]) | P432577 | C38H18F9N2O5P | Dilute solution property | Intrinsic viscosity eta | 0.22 | 0 | dl/g
Homopolymer | poly({[bis(3-aminophenyl)][4-(trifluoromethyl)phenyl]phosphine oxide}-alt-[4,4'-(hexafluoroisopropylidene)bis(phthalic anhydride)]) | P432577 | C38H18F9N2O5P | Polymer Information | SMILES | *c1ccc2c(c1)C(=O)N(C2=O)c1cccc(c1)P(=O)(c1ccc(cc1)C(F)(F)F)c1cccc(c1)N1C(=O)c2c(C1=O)cc(cc2)C(C(F)(F)F)(C(F)(F)F)*
Homopolymer | poly({[bis(3-aminophenyl)][4-(trifluoromethyl)phenyl]phosphine oxide}-alt-(pyromellitic anhydride)) | P432578 | C29H14F3N2O5P | Thermal property | Glass transition temperature | 311 | 0 | C
Homopolymer | poly({[bis(3-aminophenyl)][4-(trifluoromethyl)phenyl]phosphine oxide}-alt-(pyromellitic anhydride)) | P432578 | C29H14F3N2O5P | Thermal property | Thermal decomposition temperature | 530 | 19440 | C
Homopolymer | poly({[bis(3-aminophenyl)][4-(trifluoromethyl)phenyl]phosphine oxide}-alt-(pyromellitic anhydride)) | P432578 | C29H14F3N2O5P | Thermal property | Thermal decomposition weight loss | 5 | 897.0667 | %
Homopolymer | poly({[bis(3-aminophenyl)][4-(trifluoromethyl)phenyl]phosphine oxide}-alt-(pyromellitic anhydride)) | P432578 | C29H14F3N2O5P | Physicochemical property | Water absorption | 2.41 | 0 | wt%
Homopolymer | poly({[bis(3-aminophenyl)][4-(trifluoromethyl)phenyl]phosphine oxide}-alt-(pyromellitic anhydride)) | P432578 | C29H14F3N2O5P | Dilute solution property | Intrinsic viscosity eta | 0.22 | 0 | dl/g
Homopolymer | poly({[bis(3-aminophenyl)][4-(trifluoromethyl)phenyl]phosphine oxide}-alt-(pyromellitic anhydride)) | P432578 | C29H14F3N2O5P | Polymer Information | SMILES | *c1cccc(c1)P(=O)(c1ccc(cc1)C(F)(F)F)c1cccc(c1)n1c(=O)c2c(c1=O)cc1c(c2)c(=O)n(c1=O)*
Homopolymer | poly({[bis(3-aminophenyl)](phenyl)phosphine oxide}-alt-[4,4'-oxybis(phthalic anhydride)]) | P432579 | C34H19N2O6P | Optical property | Refractive index | 1.6419 | 2.253333e-06
Homopolymer | poly({[bis(3-aminophenyl)](phenyl)phosphine oxide}-alt-[4,4'-oxybis(phthalic anhydride)]) | P432579 | C34H19N2O6P | Thermal property | Glass transition temperature | 251 | 0 | C
Homopolymer | poly({[bis(3-aminophenyl)](phenyl)phosphine oxide}-alt-[4,4'-oxybis(phthalic anhydride)]) | P432579 | C34H19N2O6P | Thermal property | Thermal decomposition temperature | 526 | 20020.27 | C
Homopolymer | poly({[bis(3-aminophenyl)](phenyl)phosphine oxide}-alt-[4,4'-oxybis(phthalic anhydride)]) | P432579 | C34H19N2O6P | Thermal property | Thermal decomposition weight loss | 5 | 1793.067 | %
Homopolymer | poly({[bis(3-aminophenyl)](phenyl)phosphine oxide}-alt-[4,4'-oxybis(phthalic anhydride)]) | P432579 | C34H19N2O6P | Electric property | Dielectric constant ac | 3.2 | 0
Homopolymer | poly({[bis(3-aminophenyl)](phenyl)phosphine oxide}-alt-[4,4'-oxybis(phthalic anhydride)]) | P432579 | C34H19N2O6P | Dilute solution property | Intrinsic viscosity eta | 0.27 | 0 | dl/g
Homopolymer | poly({[bis(3-aminophenyl)](phenyl)phosphine oxide}-alt-[4,4'-oxybis(phthalic anhydride)]) | P432579 | C34H19N2O6P | Polymer Information | SMILES | *c1cccc(c1)P(=O)(c1ccccc1)c1cccc(c1)N1C(=O)c2c(C1=O)ccc(c2)Oc1ccc2c(c1)C(=O)N(C2=O)*
Homopolymer | poly({[bis(3-aminophenyl)](phenyl)phosphine oxide}-alt-[4,4'-carbonylbis(phthalic anhydride)]) | P432580 | C35H19N2O6P | Optical property | Refractive index | 1.64305 | 2.083333e-06
Homopolymer | poly({[bis(3-aminophenyl)](phenyl)phosphine oxide}-alt-[4,4'-carbonylbis(phthalic anhydride)]) | P432580 | C35H19N2O6P | Thermal property | Glass transition temperature | 273 | 0 | C
Homopolymer | poly({[bis(3-aminophenyl)](phenyl)phosphine oxide}-alt-[4,4'-carbonylbis(phthalic anhydride)]) | P432580 | C35H19N2O6P | Thermal property | Thermal decomposition temperature | 506 | 23049.6 | C
Homopolymer | poly({[bis(3-aminophenyl)](phenyl)phosphine oxide}-alt-[4,4'-carbonylbis(phthalic anhydride)]) | P432580 | C35H19N2O6P | Thermal property | Thermal decomposition weight loss | 5 | 1382.4 | %
Homopolymer | poly({[bis(3-aminophenyl)](phenyl)phosphine oxide}-alt-[4,4'-carbonylbis(phthalic anhydride)]) | P432580 | C35H19N2O6P | Electric property | Dielectric constant ac | 3.2 | 0
Homopolymer | poly({[bis(3-aminophenyl)](phenyl)phosphine oxide}-alt-[4,4'-carbonylbis(phthalic anhydride)]) | P432580 | C35H19N2O6P | Dilute solution property | Intrinsic viscosity eta | 0.3 | 0 | dl/g
Homopolymer | poly({[bis(3-aminophenyl)](phenyl)phosphine oxide}-alt-[4,4'-carbonylbis(phthalic anhydride)]) | P432580 | C35H19N2O6P | Polymer Information | SMILES | *c1ccc2c(c1)C(=O)N(C2=O)c1cccc(c1)P(=O)(c1ccccc1)c1cccc(c1)N1C(=O)c2c(C1=O)cc(cc2)C(=O)*
Homopolymer | poly({[bis(3-aminophenyl)](phenyl)phosphine oxide}-alt-[4,4'-(hexafluoroisopropylidene)bis(phthalic anhydride)]) | P432581 | C37H19F6N2O5P | Optical property | Refractive index | 1.57705 | 2.43e-06
Homopolymer | poly({[bis(3-aminophenyl)](phenyl)phosphine oxide}-alt-[4,4'-(hexafluoroisopropylidene)bis(phthalic anhydride)]) | P432581 | C37H19F6N2O5P | Thermal property | Glass transition temperature | 271 | 0 | C
Homopolymer | poly({[bis(3-aminophenyl)](phenyl)phosphine oxide}-alt-[4,4'-(hexafluoroisopropylidene)bis(phthalic anhydride)]) | P432581 | C37H19F6N2O5P | Thermal property | Thermal decomposition temperature | 524 | 20313.6 | C
Homopolymer | poly({[bis(3-aminophenyl)](phenyl)phosphine oxide}-alt-[4,4'-(hexafluoroisopropylidene)bis(phthalic anhydride)]) | P432581 | C37H19F6N2O5P | Thermal property | Thermal decomposition weight loss | 5 | 2160 | %
Homopolymer | poly({[bis(3-aminophenyl)](phenyl)phosphine oxide}-alt-[4,4'-(hexafluoroisopropylidene)bis(phthalic anhydride)]) | P432581 | C37H19F6N2O5P | Electric property | Dielectric constant ac | 3 | 0
Homopolymer | poly({[bis(3-aminophenyl)](phenyl)phosphine oxide}-alt-[4,4'-(hexafluoroisopropylidene)bis(phthalic anhydride)]) | P432581 | C37H19F6N2O5P | Dilute solution property | Intrinsic viscosity eta | 0.29 | 0 | dl/g
Homopolymer | poly({[bis(3-aminophenyl)](phenyl)phosphine oxide}-alt-[4,4'-(hexafluoroisopropylidene)bis(phthalic anhydride)]) | P432581 | C37H19F6N2O5P | Polymer Information | SMILES | FC(C(C(F)(F)F)(c1ccc2c(c1)C(=O)N(C2=O)c1cccc(c1)P(=O)(c1cccc(c1)N1C(=O)c2c(C1=O)cc(cc2)*)c1ccccc1)*)(F)F
Homopolymer | poly({[bis(3-aminophenyl)](phenyl)phosphine oxide}-alt-(pyromellitic anhydride)) | P432582 | C28H15N2O5P | Thermal property | Glass transition temperature | 331 | 0 | C
Homopolymer | poly({[bis(3-aminophenyl)](phenyl)phosphine oxide}-alt-(pyromellitic anhydride)) | P432582 | C28H15N2O5P | Thermal property | Thermal decomposition temperature | 479 | 27477.6 | C
Homopolymer | poly({[bis(3-aminophenyl)](phenyl)phosphine oxide}-alt-(pyromellitic anhydride)) | P432582 | C28H15N2O5P | Thermal property | Thermal decomposition weight loss | 5 | 540 | %
Homopolymer | poly({[bis(3-aminophenyl)](phenyl)phosphine oxide}-alt-(pyromellitic anhydride)) | P432582 | C28H15N2O5P | Physicochemical property | Water absorption | 3.56 | 0 | wt%
Homopolymer | poly({[bis(3-aminophenyl)](phenyl)phosphine oxide}-alt-(pyromellitic anhydride)) | P432582 | C28H15N2O5P | Dilute solution property | Intrinsic viscosity eta | 0.2 | 0 | dl/g
Homopolymer | poly({[bis(3-aminophenyl)](phenyl)phosphine oxide}-alt-(pyromellitic anhydride)) | P432582 | C28H15N2O5P | Polymer Information | SMILES | *c1cccc(c1)P(=O)(c1ccccc1)c1cccc(c1)n1c(=O)c2c(c1=O)cc1c(c2)c(=O)n(c1=O)*
Homopolymer | poly{[4,4'-(1-phenyl-2,2,2-trifluoroethane-1,1-diyl)dianiline]-alt-[4,4'-oxybis(phthalic anhydride)]} | P432583 | C36H19F3N2O5 | Optical property | Refractive index | 1.60055 | 2.080333e-05
Homopolymer | poly{[4,4'-(1-phenyl-2,2,2-trifluoroethane-1,1-diyl)dianiline]-alt-[4,4'-oxybis(phthalic anhydride)]} | P432583 | C36H19F3N2O5 | Thermal property | Glass transition temperature | 293 | 0 | C
Homopolymer | poly{[4,4'-(1-phenyl-2,2,2-trifluoroethane-1,1-diyl)dianiline]-alt-[4,4'-oxybis(phthalic anhydride)]} | P432583 | C36H19F3N2O5 | Thermal property | Thermal decomposition temperature | 659 | 26508 | C
Homopolymer | poly{[4,4'-(1-phenyl-2,2,2-trifluoroethane-1,1-diyl)dianiline]-alt-[4,4'-oxybis(phthalic anhydride)]} | P432583 | C36H19F3N2O5 | Thermal property | Thermal decomposition weight loss | 52.5 | 3008.333 | %
Homopolymer | poly{[4,4'-(1-phenyl-2,2,2-trifluoroethane-1,1-diyl)dianiline]-alt-[4,4'-oxybis(phthalic anhydride)]} | P432583 | C36H19F3N2O5 | Electric property | Dielectric constant ac | 3.1 | 0
Homopolymer | poly{[4,4'-(1-phenyl-2,2,2-trifluoroethane-1,1-diyl)dianiline]-alt-[4,4'-oxybis(phthalic anhydride)]} | P432583 | C36H19F3N2O5 | Dilute solution property | Intrinsic viscosity eta | 0.28 | 0 | dl/g
Homopolymer | poly{[4,4'-(1-phenyl-2,2,2-trifluoroethane-1,1-diyl)dianiline]-alt-[4,4'-oxybis(phthalic anhydride)]} | P432583 | C36H19F3N2O5 | Polymer Information | SMILES | *c1ccc(cc1)C(C(F)(F)F)(c1ccccc1)c1ccc(cc1)N1C(=O)c2c(C1=O)cc(cc2)Oc1ccc2c(c1)C(=O)N(C2=O)*
Homopolymer | poly{[4,4'-(1-phenyl-2,2,2-trifluoroethane-1,1-diyl)dianiline]-alt-[4,4'-carbonylbis(phthalic anhydride)]) | P432584 | C37H19F3N2O5 | Optical property | Refractive index | 1.60055 | 1.976333e-05
Homopolymer | poly{[4,4'-(1-phenyl-2,2,2-trifluoroethane-1,1-diyl)dianiline]-alt-[4,4'-carbonylbis(phthalic anhydride)]) | P432584 | C37H19F3N2O5 | Thermal property | Glass transition temperature | 311 | 0 | C
Homopolymer | poly{[4,4'-(1-phenyl-2,2,2-trifluoroethane-1,1-diyl)dianiline]-alt-[4,4'-carbonylbis(phthalic anhydride)]) | P432584 | C37H19F3N2O5 | Thermal property | Thermal decomposition temperature | 659 | 26508 | C
Homopolymer | poly{[4,4'-(1-phenyl-2,2,2-trifluoroethane-1,1-diyl)dianiline]-alt-[4,4'-carbonylbis(phthalic anhydride)]) | P432584 | C37H19F3N2O5 | Thermal property | Thermal decomposition weight loss | 52.5 | 3008.333 | %
Homopolymer | poly{[4,4'-(1-phenyl-2,2,2-trifluoroethane-1,1-diyl)dianiline]-alt-[4,4'-carbonylbis(phthalic anhydride)]) | P432584 | C37H19F3N2O5 | Electric property | Dielectric constant ac | 3.1 | 0
Homopolymer | poly{[4,4'-(1-phenyl-2,2,2-trifluoroethane-1,1-diyl)dianiline]-alt-[4,4'-carbonylbis(phthalic anhydride)]) | P432584 | C37H19F3N2O5 | Dilute solution property | Intrinsic viscosity eta | 0.31 | 0 | dl/g
Homopolymer | poly{[4,4'-(1-phenyl-2,2,2-trifluoroethane-1,1-diyl)dianiline]-alt-[4,4'-carbonylbis(phthalic anhydride)]) | P432584 | C37H19F3N2O5 | Polymer Information | SMILES | *c1ccc2c(c1)C(=O)N(C2=O)c1ccc(cc1)C(C(F)(F)F)(c1ccccc1)c1ccc(cc1)N1C(=O)c2c(C1=O)cc(cc2)C(=O)*
Homopolymer | poly[(N,N'-bis(2,6-diisopropylphenyl)-1,7-bis{4-[1-(trifluoromethyl)-1-(4-hydroxyphenyl)-2,2,2-trifluoroethyl]phenoxy}perylene-3,4:9,12-bis(dicarboimide))-alt-{6,6'-difluoro-3,3'-diphenyl-2,2'-[oxybis(4,1-phenylene)]diquinoxaline}] | P432585 | C118H80F12N6O9 | Polymer Information | SMILES | *Oc1ccc(cc1)C(C(F)(F)F)(C(F)(F)F)c1ccc(cc1)Oc1ccc2c(c1)nc(c(n2)c1ccc(cc1)Oc1ccc(cc1)c1nc2cc(ccc2nc1c1ccccc1)Oc1ccc(cc1)C(C(F)(F)F)(C(F)(F)F)c1ccc(cc1)Oc1cc2C(=O)N(c3c(cccc3C(C)C)C(C)C)C(=O)c3c2c2c1c1ccc4c5c1c(c2cc3)c(*)cc5C(=O)N(C4=O)c1c(cccc1C(C)C)C(C)C)c1ccccc1
Homopolymer | poly[(4,4'-{oxybis[1,4-phenylene-3-(phenylquinoxaline-2,6-diyl)oxy]}dianiline)-alt-[4,4'-(hexafluoroisopropylidene)bis(phthalic anhydride)]] | P432586 | C71H38F6N6O7 | Thermal property | Glass transition temperature | 267 | 0 | C
Homopolymer | poly[(4,4'-{oxybis[1,4-phenylene-3-(phenylquinoxaline-2,6-diyl)oxy]}dianiline)-alt-[4,4'-(hexafluoroisopropylidene)bis(phthalic anhydride)]] | P432586 | C71H38F6N6O7 | Thermal property | Thermal decomposition temperature | 453 | 0 | C
Homopolymer | poly[(4,4'-{oxybis[1,4-phenylene-3-(phenylquinoxaline-2,6-diyl)oxy]}dianiline)-alt-[4,4'-(hexafluoroisopropylidene)bis(phthalic anhydride)]] | P432586 | C71H38F6N6O7 | Thermal property | Thermal decomposition weight loss | 0 | 0 | %
Homopolymer | poly[(4,4'-{oxybis[1,4-phenylene-3-(phenylquinoxaline-2,6-diyl)oxy]}dianiline)-alt-[4,4'-(hexafluoroisopropylidene)bis(phthalic anhydride)]] | P432586 | C71H38F6N6O7 | Polymer Information | SMILES | *c1ccc(cc1)Oc1ccc(cc1)c1nc2ccc(cc2nc1c1ccccc1)Oc1ccc(cc1)N1C(=O)c2c(C1=O)ccc(c2)C(C(F)(F)F)(C(F)(F)F)c1ccc2c(c1)C(=O)N(C2=O)c1ccc(cc1)Oc1ccc2c(c1)nc(c(n2)*)c1ccccc1
Homopolymer | poly[(4,4'-{oxybis[4,1-phenylene(3-phenylquinoxaline-2,6-diyl)oxy]}dianiline)-alt-(1,6,7,12-tetraphenoxyperylene-3,4,9,10-tetracarboxylic acid 3,4:9,10-dianhydride)] | P432587 | C100H56N6O11 | Polymer Information | SMILES | *c1ccc(cc1)Oc1ccc2c(c1)nc(c(n2)c1ccc(cc1)Oc1ccc(cc1)c1nc2ccc(cc2nc1c1ccccc1)Oc1ccc(cc1)N1C(=O)c2cc(Oc3ccccc3)c3c4c2c(C1=O)cc(c4c1c2c3c(Oc3ccccc3)cc3c2c(cc1Oc1ccccc1)C(=O)N(C3=O)*)Oc1ccccc1)c1ccccc1
Homopolymer | 2-[(4-{[4-(1-benzyl-5-nitro-1H-benzoimidazole-2-yl)phenyl)diazene-2-yl}phenyl)(methyl)amino]ethanol-modified polymaleimide | P432588 | C33H27N7O4 | Polymer Information | SMILES | O=C1N(CCN(c2ccc(cc2)N=Nc2ccc(cc2)c2nc3c(n2Cc2ccccc2)ccc(c3)[N+](=O)[O-])C)C(=O)C(C1*)*
Homopolymer | 2-[(methyl)(4-{[4-(5-nitrobenzothiazole-2-yl)phenyl]diazene-2-yl}phenyl)amino]ethanol-modified polymaleimide | P432589 | C26H20N6O4S | Polymer Information | SMILES | O=C1N(CCN(c2ccc(cc2)N=Nc2ccc(cc2)c2nc3c(s2)ccc(c3)[N+](=O)[O-])C)C(=O)C(C1*)*
Homopolymer | 2-(4-{[4-(benzylmethylamino)phenyl)diazene-2-yl}phenyl)-5-nitrobenzoimidazole-1-ethanol-modified polymaleimide | P432590 | C33H27N7O4 | Polymer Information | SMILES | O=C1N(CCn2c(nc3c2ccc(c3)[N+](=O)[O-])c2ccc(cc2)N=Nc2ccc(cc2)N(Cc2ccccc2)C)C(=O)C(C1*)*
Homopolymer | (3-{4-[(2-hydroxyethyl)(methyl)amino]styryl}-5,5-dimethylclohex-2-en-1-ylidene)malononitrile-modified polymaleimide | P432591 | C26H26N4O2 | Polymer Information | SMILES | *C1C(=O)N(C(=O)C1*)CCN(c1ccc(cc1)C=CC1=CC(=C(C#N)C#N)CC(C1)(C)C)C
Homopolymer | 2-((E)-4-{[4-(4-(hydroxymethyl)phenyl](phenyl)amino}styryl)-5,5-dimethylclohex-2-en-1-ylidene)malononitrile-modified polymaleimide | P432592 | C36H30N4O2 | Polymer Information | SMILES | N#CC(=C1C=C(C=Cc2ccc(cc2)N(c2ccc(cc2)CN2C(=O)C(C(C2=O)*)*)c2ccccc2)CC(C1)(C)C)C#N
Homopolymer | poly((4,4'-oxydianiline)-alt-{1,1',3,3'-tetraoxo-2,2'-[tricyclo[5.2.1.0^2,6^^]decane-8,8-diylbis(4,1-phenyleneoxy-4,1-phenylene)]bisisoindolin-5-carboxylic acid}) | P432593 | C64H46N4O9 | Thermal property | Glass transition temperature | 250 | 0 | C
Homopolymer | poly((4,4'-oxydianiline)-alt-{1,1',3,3'-tetraoxo-2,2'-[tricyclo[5.2.1.0^2,6^^]decane-8,8-diylbis(4,1-phenyleneoxy-4,1-phenylene)]bisisoindolin-5-carboxylic acid}) | P432593 | C64H46N4O9 | Thermal property | Thermal decomposition temperature | 454.5 | 120.3333 | C
Homopolymer | poly((4,4'-oxydianiline)-alt-{1,1',3,3'-tetraoxo-2,2'-[tricyclo[5.2.1.0^2,6^^]decane-8,8-diylbis(4,1-phenyleneoxy-4,1-phenylene)]bisisoindolin-5-carboxylic acid}) | P432593 | C64H46N4O9 | Thermal property | Thermal decomposition weight loss | 5 | 0 | %
Homopolymer | poly((4,4'-oxydianiline)-alt-{1,1',3,3'-tetraoxo-2,2'-[tricyclo[5.2.1.0^2,6^^]decane-8,8-diylbis(4,1-phenyleneoxy-4,1-phenylene)]bisisoindolin-5-carboxylic acid}) | P432593 | C64H46N4O9 | Physicochemical property | Water absorption | 2.19 | 0 | wt%
Homopolymer | poly((4,4'-oxydianiline)-alt-{1,1',3,3'-tetraoxo-2,2'-[tricyclo[5.2.1.0^2,6^^]decane-8,8-diylbis(4,1-phenyleneoxy-4,1-phenylene)]bisisoindolin-5-carboxylic acid}) | P432593 | C64H46N4O9 | Tensile property | Elongation at break | 3 | 0 | %
Homopolymer | poly((4,4'-oxydianiline)-alt-{1,1',3,3'-tetraoxo-2,2'-[tricyclo[5.2.1.0^2,6^^]decane-8,8-diylbis(4,1-phenyleneoxy-4,1-phenylene)]bisisoindolin-5-carboxylic acid}) | P432593 | C64H46N4O9 | Tensile property | Tensile modulus | 2.8 | 0 | GPa
Homopolymer | poly((4,4'-oxydianiline)-alt-{1,1',3,3'-tetraoxo-2,2'-[tricyclo[5.2.1.0^2,6^^]decane-8,8-diylbis(4,1-phenyleneoxy-4,1-phenylene)]bisisoindolin-5-carboxylic acid}) | P432593 | C64H46N4O9 | Tensile property | Tensile stress strength at break | 0.087 | 0 | GPa
Homopolymer | poly((4,4'-oxydianiline)-alt-{1,1',3,3'-tetraoxo-2,2'-[tricyclo[5.2.1.0^2,6^^]decane-8,8-diylbis(4,1-phenyleneoxy-4,1-phenylene)]bisisoindolin-5-carboxylic acid}) | P432593 | C64H46N4O9 | Polymer Information | SMILES | *C(=O)Nc1ccc(cc1)Oc1ccc(cc1)NC(=O)c1ccc2c(c1)C(=O)N(C2=O)c1ccc(cc1)Oc1ccc(cc1)C1(CC2CC1C1C2CCC1)c1ccc(cc1)Oc1ccc(cc1)N1C(=O)c2c(C1=O)cc(cc2)*
Homopolymer | poly([4,4'-(1,4-phenylenedioxy)dianiline]-alt-{1,1',3,3'-tetraoxo-2,2'-[tricyclo[5.2.1.0^2,6^^]decane-8,8-diylbis(4,1-phenyleneoxy-4,1-phenylene)]bisisoindolin-5-carboxylic acid}) | P432594 | C70H50N4O10 | Thermal property | Glass transition temperature | 257 | 0 | C
Homopolymer | poly([4,4'-(1,4-phenylenedioxy)dianiline]-alt-{1,1',3,3'-tetraoxo-2,2'-[tricyclo[5.2.1.0^2,6^^]decane-8,8-diylbis(4,1-phenyleneoxy-4,1-phenylene)]bisisoindolin-5-carboxylic acid}) | P432594 | C70H50N4O10 | Thermal property | Thermal decomposition temperature | 454.5 | 75 | C
Homopolymer | poly([4,4'-(1,4-phenylenedioxy)dianiline]-alt-{1,1',3,3'-tetraoxo-2,2'-[tricyclo[5.2.1.0^2,6^^]decane-8,8-diylbis(4,1-phenyleneoxy-4,1-phenylene)]bisisoindolin-5-carboxylic acid}) | P432594 | C70H50N4O10 | Thermal property | Thermal decomposition weight loss | 5 | 0 | %
Homopolymer | poly([4,4'-(1,4-phenylenedioxy)dianiline]-alt-{1,1',3,3'-tetraoxo-2,2'-[tricyclo[5.2.1.0^2,6^^]decane-8,8-diylbis(4,1-phenyleneoxy-4,1-phenylene)]bisisoindolin-5-carboxylic acid}) | P432594 | C70H50N4O10 | Physicochemical property | Water absorption | 1.69 | 0 | wt%
Homopolymer | poly([4,4'-(1,4-phenylenedioxy)dianiline]-alt-{1,1',3,3'-tetraoxo-2,2'-[tricyclo[5.2.1.0^2,6^^]decane-8,8-diylbis(4,1-phenyleneoxy-4,1-phenylene)]bisisoindolin-5-carboxylic acid}) | P432594 | C70H50N4O10 | Polymer Information | SMILES | *C(=O)Nc1ccc(cc1)Oc1ccc(cc1)Oc1ccc(cc1)NC(=O)c1ccc2c(c1)C(=O)N(C2=O)c1ccc(cc1)Oc1ccc(cc1)C1(CC2CC1C1C2CCC1)c1ccc(cc1)Oc1ccc(cc1)N1C(=O)c2c(C1=O)cc(cc2)*
Homopolymer | poly([4,4'-(2-tert-butyl-1,4-phenylenedioxy)dianiline]-alt-{1,1',3,3'-tetraoxo-2,2'-[tricyclo[5.2.1.0^2,6^^]decane-8,8-diylbis(4,1-phenyleneoxy-4,1-phenylene)]bisisoindolin-5-carboxylic acid}) | P432595 | C74H58N4O10 | Thermal property | Glass transition temperature | 275 | 0 | C
Homopolymer | poly([4,4'-(2-tert-butyl-1,4-phenylenedioxy)dianiline]-alt-{1,1',3,3'-tetraoxo-2,2'-[tricyclo[5.2.1.0^2,6^^]decane-8,8-diylbis(4,1-phenyleneoxy-4,1-phenylene)]bisisoindolin-5-carboxylic acid}) | P432595 | C74H58N4O10 | Thermal property | Thermal decomposition temperature | 482 | 1.333333 | C
Homopolymer | poly([4,4'-(2-tert-butyl-1,4-phenylenedioxy)dianiline]-alt-{1,1',3,3'-tetraoxo-2,2'-[tricyclo[5.2.1.0^2,6^^]decane-8,8-diylbis(4,1-phenyleneoxy-4,1-phenylene)]bisisoindolin-5-carboxylic acid}) | P432595 | C74H58N4O10 | Thermal property | Thermal decomposition weight loss | 5 | 0 | %
Homopolymer | poly([4,4'-(2-tert-butyl-1,4-phenylenedioxy)dianiline]-alt-{1,1',3,3'-tetraoxo-2,2'-[tricyclo[5.2.1.0^2,6^^]decane-8,8-diylbis(4,1-phenyleneoxy-4,1-phenylene)]bisisoindolin-5-carboxylic acid}) | P432595 | C74H58N4O10 | Physicochemical property | Water absorption | 1.58 | 0 | wt%
Homopolymer | poly([4,4'-(2-tert-butyl-1,4-phenylenedioxy)dianiline]-alt-{1,1',3,3'-tetraoxo-2,2'-[tricyclo[5.2.1.0^2,6^^]decane-8,8-diylbis(4,1-phenyleneoxy-4,1-phenylene)]bisisoindolin-5-carboxylic acid}) | P432595 | C74H58N4O10 | Tensile property | Elongation at break | 8 | 0 | %
Homopolymer | poly([4,4'-(2-tert-butyl-1,4-phenylenedioxy)dianiline]-alt-{1,1',3,3'-tetraoxo-2,2'-[tricyclo[5.2.1.0^2,6^^]decane-8,8-diylbis(4,1-phenyleneoxy-4,1-phenylene)]bisisoindolin-5-carboxylic acid}) | P432595 | C74H58N4O10 | Tensile property | Tensile modulus | 2.2 | 0 | GPa
Homopolymer | poly([4,4'-(2-tert-butyl-1,4-phenylenedioxy)dianiline]-alt-{1,1',3,3'-tetraoxo-2,2'-[tricyclo[5.2.1.0^2,6^^]decane-8,8-diylbis(4,1-phenyleneoxy-4,1-phenylene)]bisisoindolin-5-carboxylic acid}) | P432595 | C74H58N4O10 | Tensile property | Tensile stress strength at break | 0.077 | 0 | GPa
Homopolymer | poly([4,4'-(2-tert-butyl-1,4-phenylenedioxy)dianiline]-alt-{1,1',3,3'-tetraoxo-2,2'-[tricyclo[5.2.1.0^2,6^^]decane-8,8-diylbis(4,1-phenyleneoxy-4,1-phenylene)]bisisoindolin-5-carboxylic acid}) | P432595 | C74H58N4O10 | Polymer Information | SMILES | *C(=O)Nc1ccc(cc1)Oc1ccc(c(c1)C(C)(C)C)Oc1ccc(cc1)NC(=O)c1ccc2c(c1)C(=O)N(C2=O)c1ccc(cc1)Oc1ccc(cc1)C1(CC2CC1C1C2CCC1)c1ccc(cc1)Oc1ccc(cc1)N1C(=O)c2c(C1=O)cc(cc2)*
Homopolymer | poly([4,4'-(2,5-di-tert-butyl-1,4-phenylenedioxy)dianiline]-alt-{1,1',3,3'-tetraoxo-2,2'-[tricyclo[5.2.1.0^2,6^^]decane-8,8-diylbis(4,1-phenyleneoxy-4,1-phenylene)]bisisoindolin-5-carboxylic acid}) | P432596 | C78H66N4O10 | Thermal property | Glass transition temperature | 290 | 0 | C
Homopolymer | poly([4,4'-(2,5-di-tert-butyl-1,4-phenylenedioxy)dianiline]-alt-{1,1',3,3'-tetraoxo-2,2'-[tricyclo[5.2.1.0^2,6^^]decane-8,8-diylbis(4,1-phenyleneoxy-4,1-phenylene)]bisisoindolin-5-carboxylic acid}) | P432596 | C78H66N4O10 | Thermal property | Thermal decomposition temperature | 487.5 | 3 | C
Homopolymer | poly([4,4'-(2,5-di-tert-butyl-1,4-phenylenedioxy)dianiline]-alt-{1,1',3,3'-tetraoxo-2,2'-[tricyclo[5.2.1.0^2,6^^]decane-8,8-diylbis(4,1-phenyleneoxy-4,1-phenylene)]bisisoindolin-5-carboxylic acid}) | P432596 | C78H66N4O10 | Thermal property | Thermal decomposition weight loss | 5 | 0 | %
Homopolymer | poly([4,4'-(2,5-di-tert-butyl-1,4-phenylenedioxy)dianiline]-alt-{1,1',3,3'-tetraoxo-2,2'-[tricyclo[5.2.1.0^2,6^^]decane-8,8-diylbis(4,1-phenyleneoxy-4,1-phenylene)]bisisoindolin-5-carboxylic acid}) | P432596 | C78H66N4O10 | Physicochemical property | Water absorption | 1.9 | 0 | wt%
Homopolymer | poly([4,4'-(2,5-di-tert-butyl-1,4-phenylenedioxy)dianiline]-alt-{1,1',3,3'-tetraoxo-2,2'-[tricyclo[5.2.1.0^2,6^^]decane-8,8-diylbis(4,1-phenyleneoxy-4,1-phenylene)]bisisoindolin-5-carboxylic acid}) | P432596 | C78H66N4O10 | Tensile property | Elongation at break | 7 | 0 | %
Homopolymer | poly([4,4'-(2,5-di-tert-butyl-1,4-phenylenedioxy)dianiline]-alt-{1,1',3,3'-tetraoxo-2,2'-[tricyclo[5.2.1.0^2,6^^]decane-8,8-diylbis(4,1-phenyleneoxy-4,1-phenylene)]bisisoindolin-5-carboxylic acid}) | P432596 | C78H66N4O10 | Tensile property | Tensile modulus | 2.3 | 0 | GPa
Homopolymer | poly([4,4'-(2,5-di-tert-butyl-1,4-phenylenedioxy)dianiline]-alt-{1,1',3,3'-tetraoxo-2,2'-[tricyclo[5.2.1.0^2,6^^]decane-8,8-diylbis(4,1-phenyleneoxy-4,1-phenylene)]bisisoindolin-5-carboxylic acid}) | P432596 | C78H66N4O10 | Tensile property | Tensile stress strength at break | 0.085 | 0 | GPa
Homopolymer | poly([4,4'-(2,5-di-tert-butyl-1,4-phenylenedioxy)dianiline]-alt-{1,1',3,3'-tetraoxo-2,2'-[tricyclo[5.2.1.0^2,6^^]decane-8,8-diylbis(4,1-phenyleneoxy-4,1-phenylene)]bisisoindolin-5-carboxylic acid}) | P432596 | C78H66N4O10 | Polymer Information | SMILES | *C(=O)Nc1ccc(cc1)Oc1cc(c(cc1C(C)(C)C)Oc1ccc(cc1)NC(=O)c1ccc2c(c1)C(=O)N(C2=O)c1ccc(cc1)Oc1ccc(cc1)C1(CC2CC1C1C2CCC1)c1ccc(cc1)Oc1ccc(cc1)N1C(=O)c2c(C1=O)cc(cc2)*)C(C)(C)C
Homopolymer | poly([4,4'-(2,2'-dimethylbiphenyl-4,4'-diyldioxy)dianiline]-alt-{1,1',3,3'-tetraoxo-2,2'-[tricyclo[5.2.1.0^2,6^^]decane-8,8-diylbis(4,1-phenyleneoxy-4,1-phenylene)]bisisoindolin-5-carboxylic acid}) | P432597 | C78H58N4O10 | Thermal property | Glass transition temperature | 265 | 0 | C
Homopolymer | poly([4,4'-(2,2'-dimethylbiphenyl-4,4'-diyldioxy)dianiline]-alt-{1,1',3,3'-tetraoxo-2,2'-[tricyclo[5.2.1.0^2,6^^]decane-8,8-diylbis(4,1-phenyleneoxy-4,1-phenylene)]bisisoindolin-5-carboxylic acid}) | P432597 | C78H58N4O10 | Thermal property | Thermal decomposition temperature | 490.5 | 0.3333333 | C
Homopolymer | poly([4,4'-(2,2'-dimethylbiphenyl-4,4'-diyldioxy)dianiline]-alt-{1,1',3,3'-tetraoxo-2,2'-[tricyclo[5.2.1.0^2,6^^]decane-8,8-diylbis(4,1-phenyleneoxy-4,1-phenylene)]bisisoindolin-5-carboxylic acid}) | P432597 | C78H58N4O10 | Thermal property | Thermal decomposition weight loss | 5 | 0 | %
Homopolymer | poly([4,4'-(2,2'-dimethylbiphenyl-4,4'-diyldioxy)dianiline]-alt-{1,1',3,3'-tetraoxo-2,2'-[tricyclo[5.2.1.0^2,6^^]decane-8,8-diylbis(4,1-phenyleneoxy-4,1-phenylene)]bisisoindolin-5-carboxylic acid}) | P432597 | C78H58N4O10 | Physicochemical property | Water absorption | 1.82 | 0 | wt%
Homopolymer | poly([4,4'-(2,2'-dimethylbiphenyl-4,4'-diyldioxy)dianiline]-alt-{1,1',3,3'-tetraoxo-2,2'-[tricyclo[5.2.1.0^2,6^^]decane-8,8-diylbis(4,1-phenyleneoxy-4,1-phenylene)]bisisoindolin-5-carboxylic acid}) | P432597 | C78H58N4O10 | Tensile property | Elongation at break | 7 | 0 | %
Homopolymer | poly([4,4'-(2,2'-dimethylbiphenyl-4,4'-diyldioxy)dianiline]-alt-{1,1',3,3'-tetraoxo-2,2'-[tricyclo[5.2.1.0^2,6^^]decane-8,8-diylbis(4,1-phenyleneoxy-4,1-phenylene)]bisisoindolin-5-carboxylic acid}) | P432597 | C78H58N4O10 | Tensile property | Tensile modulus | 2.3 | 0 | GPa
Homopolymer | poly([4,4'-(2,2'-dimethylbiphenyl-4,4'-diyldioxy)dianiline]-alt-{1,1',3,3'-tetraoxo-2,2'-[tricyclo[5.2.1.0^2,6^^]decane-8,8-diylbis(4,1-phenyleneoxy-4,1-phenylene)]bisisoindolin-5-carboxylic acid}) | P432597 | C78H58N4O10 | Tensile property | Tensile stress strength at break | 0.087 | 0 | GPa
Homopolymer | poly([4,4'-(2,2'-dimethylbiphenyl-4,4'-diyldioxy)dianiline]-alt-{1,1',3,3'-tetraoxo-2,2'-[tricyclo[5.2.1.0^2,6^^]decane-8,8-diylbis(4,1-phenyleneoxy-4,1-phenylene)]bisisoindolin-5-carboxylic acid}) | P432597 | C78H58N4O10 | Polymer Information | SMILES | *C(=O)Nc1ccc(cc1)Oc1ccc(c(c1)C)c1ccc(cc1C)Oc1ccc(cc1)NC(=O)c1ccc2c(c1)C(=O)N(C2=O)c1ccc(cc1)Oc1ccc(cc1)C1(CC2CC1C1C2CCC1)c1ccc(cc1)Oc1ccc(cc1)N1C(=O)c2c(C1=O)cc(cc2)*
Homopolymer | poly({4,4'-[1-(trifluoromethyl)-2,2,2-trifluoroethane-1,1-diylbis(4,1-phenylene)dioxy]dianiline}-alt-{1,1',3,3'-tetraoxo-2,2'-[tricyclo[5.2.1.0^2,6^^]decane-8,8-diylbis(4,1-phenyleneoxy-4,1-phenylene)]bisisoindolin-5-carboxylic acid}) | P432598 | C79H54F6N4O10 | Thermal property | Glass transition temperature | 254 | 0 | C
Homopolymer | poly({4,4'-[1-(trifluoromethyl)-2,2,2-trifluoroethane-1,1-diylbis(4,1-phenylene)dioxy]dianiline}-alt-{1,1',3,3'-tetraoxo-2,2'-[tricyclo[5.2.1.0^2,6^^]decane-8,8-diylbis(4,1-phenyleneoxy-4,1-phenylene)]bisisoindolin-5-carboxylic acid}) | P432598 | C79H54F6N4O10 | Thermal property | Thermal decomposition temperature | 488 | 1.333333 | C
Homopolymer | poly({4,4'-[1-(trifluoromethyl)-2,2,2-trifluoroethane-1,1-diylbis(4,1-phenylene)dioxy]dianiline}-alt-{1,1',3,3'-tetraoxo-2,2'-[tricyclo[5.2.1.0^2,6^^]decane-8,8-diylbis(4,1-phenyleneoxy-4,1-phenylene)]bisisoindolin-5-carboxylic acid}) | P432598 | C79H54F6N4O10 | Thermal property | Thermal decomposition weight loss | 5 | 0 | %
Homopolymer | poly({4,4'-[1-(trifluoromethyl)-2,2,2-trifluoroethane-1,1-diylbis(4,1-phenylene)dioxy]dianiline}-alt-{1,1',3,3'-tetraoxo-2,2'-[tricyclo[5.2.1.0^2,6^^]decane-8,8-diylbis(4,1-phenyleneoxy-4,1-phenylene)]bisisoindolin-5-carboxylic acid}) | P432598 | C79H54F6N4O10 | Physicochemical property | Water absorption | 1.44 | 0 | wt%
Homopolymer | poly({4,4'-[1-(trifluoromethyl)-2,2,2-trifluoroethane-1,1-diylbis(4,1-phenylene)dioxy]dianiline}-alt-{1,1',3,3'-tetraoxo-2,2'-[tricyclo[5.2.1.0^2,6^^]decane-8,8-diylbis(4,1-phenyleneoxy-4,1-phenylene)]bisisoindolin-5-carboxylic acid}) | P432598 | C79H54F6N4O10 | Tensile property | Elongation at break | 8 | 0 | %
Homopolymer | poly({4,4'-[1-(trifluoromethyl)-2,2,2-trifluoroethane-1,1-diylbis(4,1-phenylene)dioxy]dianiline}-alt-{1,1',3,3'-tetraoxo-2,2'-[tricyclo[5.2.1.0^2,6^^]decane-8,8-diylbis(4,1-phenyleneoxy-4,1-phenylene)]bisisoindolin-5-carboxylic acid}) | P432598 | C79H54F6N4O10 | Tensile property | Tensile modulus | 2.3 | 0 | GPa
Homopolymer | poly({4,4'-[1-(trifluoromethyl)-2,2,2-trifluoroethane-1,1-diylbis(4,1-phenylene)dioxy]dianiline}-alt-{1,1',3,3'-tetraoxo-2,2'-[tricyclo[5.2.1.0^2,6^^]decane-8,8-diylbis(4,1-phenyleneoxy-4,1-phenylene)]bisisoindolin-5-carboxylic acid}) | P432598 | C79H54F6N4O10 | Tensile property | Tensile stress strength at break | 0.083 | 0 | GPa
Homopolymer | poly({4,4'-[1-(trifluoromethyl)-2,2,2-trifluoroethane-1,1-diylbis(4,1-phenylene)dioxy]dianiline}-alt-{1,1',3,3'-tetraoxo-2,2'-[tricyclo[5.2.1.0^2,6^^]decane-8,8-diylbis(4,1-phenyleneoxy-4,1-phenylene)]bisisoindolin-5-carboxylic acid}) | P432598 | C79H54F6N4O10 | Polymer Information | SMILES | *C(=O)Nc1ccc(cc1)Oc1ccc(cc1)C(C(F)(F)F)(C(F)(F)F)c1ccc(cc1)Oc1ccc(cc1)NC(=O)c1ccc2c(c1)C(=O)N(C2=O)c1ccc(cc1)Oc1ccc(cc1)C1(CC2CC1C1C2CCC1)c1ccc(cc1)Oc1ccc(cc1)N1C(=O)c2c(C1=O)cc(cc2)*
Homopolymer | poly({4,4'-[1-methylethane-1,1-diylbis(2,6-dimethyl-4,1-phenyleneoxy)]dianiline}-alt-{1,1',3,3'-tetraoxo-2,2'-[tricyclo[5.2.1.0^2,6^^]decane-8,8-diylbis(4,1-phenyleneoxy-4,1-phenylene)]bisisoindolin-5-carboxylic acid}) | P432599 | C83H68N4O10 | Thermal property | Glass transition temperature | 276 | 0 | C
Homopolymer | poly({4,4'-[1-methylethane-1,1-diylbis(2,6-dimethyl-4,1-phenyleneoxy)]dianiline}-alt-{1,1',3,3'-tetraoxo-2,2'-[tricyclo[5.2.1.0^2,6^^]decane-8,8-diylbis(4,1-phenyleneoxy-4,1-phenylene)]bisisoindolin-5-carboxylic acid}) | P432599 | C83H68N4O10 | Thermal property | Thermal decomposition temperature | 471.5 | 0.3333333 | C
Homopolymer | poly({4,4'-[1-methylethane-1,1-diylbis(2,6-dimethyl-4,1-phenyleneoxy)]dianiline}-alt-{1,1',3,3'-tetraoxo-2,2'-[tricyclo[5.2.1.0^2,6^^]decane-8,8-diylbis(4,1-phenyleneoxy-4,1-phenylene)]bisisoindolin-5-carboxylic acid}) | P432599 | C83H68N4O10 | Thermal property | Thermal decomposition weight loss | 5 | 0 | %
Homopolymer | poly({4,4'-[1-methylethane-1,1-diylbis(2,6-dimethyl-4,1-phenyleneoxy)]dianiline}-alt-{1,1',3,3'-tetraoxo-2,2'-[tricyclo[5.2.1.0^2,6^^]decane-8,8-diylbis(4,1-phenyleneoxy-4,1-phenylene)]bisisoindolin-5-carboxylic acid}) | P432599 | C83H68N4O10 | Physicochemical property | Water absorption | 2.08 | 0 | wt%
Homopolymer | poly({4,4'-[1-methylethane-1,1-diylbis(2,6-dimethyl-4,1-phenyleneoxy)]dianiline}-alt-{1,1',3,3'-tetraoxo-2,2'-[tricyclo[5.2.1.0^2,6^^]decane-8,8-diylbis(4,1-phenyleneoxy-4,1-phenylene)]bisisoindolin-5-carboxylic acid}) | P432599 | C83H68N4O10 | Tensile property | Elongation at break | 9 | 0 | %
Homopolymer | poly({4,4'-[1-methylethane-1,1-diylbis(2,6-dimethyl-4,1-phenyleneoxy)]dianiline}-alt-{1,1',3,3'-tetraoxo-2,2'-[tricyclo[5.2.1.0^2,6^^]decane-8,8-diylbis(4,1-phenyleneoxy-4,1-phenylene)]bisisoindolin-5-carboxylic acid}) | P432599 | C83H68N4O10 | Tensile property | Tensile modulus | 2.2 | 0 | GPa
Homopolymer | poly({4,4'-[1-methylethane-1,1-diylbis(2,6-dimethyl-4,1-phenyleneoxy)]dianiline}-alt-{1,1',3,3'-tetraoxo-2,2'-[tricyclo[5.2.1.0^2,6^^]decane-8,8-diylbis(4,1-phenyleneoxy-4,1-phenylene)]bisisoindolin-5-carboxylic acid}) | P432599 | C83H68N4O10 | Tensile property | Tensile stress strength at break | 0.084 | 0 | GPa
Homopolymer | poly({4,4'-[1-methylethane-1,1-diylbis(2,6-dimethyl-4,1-phenyleneoxy)]dianiline}-alt-{1,1',3,3'-tetraoxo-2,2'-[tricyclo[5.2.1.0^2,6^^]decane-8,8-diylbis(4,1-phenyleneoxy-4,1-phenylene)]bisisoindolin-5-carboxylic acid}) | P432599 | C83H68N4O10 | Polymer Information | SMILES | *C(=O)Nc1ccc(cc1)Oc1c(C)cc(cc1C)C(c1cc(C)c(c(c1)C)Oc1ccc(cc1)NC(=O)c1ccc2c(c1)C(=O)N(C2=O)c1ccc(cc1)Oc1ccc(cc1)C1(CC2CC1C1C2CCC1)c1ccc(cc1)Oc1ccc(cc1)N1C(=O)c2c(C1=O)cc(cc2)*)(C)C
Homopolymer | poly({O,O'-[1-methylethane-1,1-diylbis(2,6-dimethyl-4,1-phenylene)]dihydroxylamine}-alt-{5,5'-[4-tert-butylcyclohexane-1,1-diylbis(4,1-phenyleneoxy)]diisobenzofuran-1,3-dione}) | P432600 | C57H54N2O8 | Thermal property | Glass transition temperature | 248 | 0 | C
Homopolymer | poly({O,O'-[1-methylethane-1,1-diylbis(2,6-dimethyl-4,1-phenylene)]dihydroxylamine}-alt-{5,5'-[4-tert-butylcyclohexane-1,1-diylbis(4,1-phenyleneoxy)]diisobenzofuran-1,3-dione}) | P432600 | C57H54N2O8 | Thermal property | Thermal decomposition temperature | 470 | 0 | C
Homopolymer | poly({O,O'-[1-methylethane-1,1-diylbis(2,6-dimethyl-4,1-phenylene)]dihydroxylamine}-alt-{5,5'-[4-tert-butylcyclohexane-1,1-diylbis(4,1-phenyleneoxy)]diisobenzofuran-1,3-dione}) | P432600 | C57H54N2O8 | Thermal property | Thermal decomposition weight loss | 10 | 0 | %
Homopolymer | poly({O,O'-[1-methylethane-1,1-diylbis(2,6-dimethyl-4,1-phenylene)]dihydroxylamine}-alt-{5,5'-[4-tert-butylcyclohexane-1,1-diylbis(4,1-phenyleneoxy)]diisobenzofuran-1,3-dione}) | P432600 | C57H54N2O8 | Tensile property | Elongation at break | 8 | 0 | %
Homopolymer | poly({O,O'-[1-methylethane-1,1-diylbis(2,6-dimethyl-4,1-phenylene)]dihydroxylamine}-alt-{5,5'-[4-tert-butylcyclohexane-1,1-diylbis(4,1-phenyleneoxy)]diisobenzofuran-1,3-dione}) | P432600 | C57H54N2O8 | Tensile property | Tensile modulus | 1.9 | 0 | GPa
Homopolymer | poly({O,O'-[1-methylethane-1,1-diylbis(2,6-dimethyl-4,1-phenylene)]dihydroxylamine}-alt-{5,5'-[4-tert-butylcyclohexane-1,1-diylbis(4,1-phenyleneoxy)]diisobenzofuran-1,3-dione}) | P432600 | C57H54N2O8 | Tensile property | Tensile stress strength at break | 0.09 | 0 | GPa
Homopolymer | poly({O,O'-[1-methylethane-1,1-diylbis(2,6-dimethyl-4,1-phenylene)]dihydroxylamine}-alt-{5,5'-[4-tert-butylcyclohexane-1,1-diylbis(4,1-phenyleneoxy)]diisobenzofuran-1,3-dione}) | P432600 | C57H54N2O8 | Polymer Information | SMILES | *Oc1c(C)cc(cc1C)C(c1cc(C)c(c(c1)C)ON1C(=O)c2c(C1=O)ccc(c2)Oc1ccc(cc1)C1(CCC(CC1)C(C)(C)C)c1ccc(cc1)Oc1ccc2c(c1)C(=O)N(C2=O)*)(C)C
Homopolymer | poly({4,4'-[2,2,2-trifluoro-1-(trifluoromethyl)ethane-1,1-diylbis(4,1-phenyleneoxy)]dianiline}-alt-{5,5'-[4-tert-butylcyclohexane-1,1-diylbis(4,1-phenyleneoxy)]diisobenzofuran-1,3-dione}) | P432601 | C65H48F6N2O8 | Thermal property | Glass transition temperature | 227 | 0 | C
Homopolymer | poly({4,4'-[2,2,2-trifluoro-1-(trifluoromethyl)ethane-1,1-diylbis(4,1-phenyleneoxy)]dianiline}-alt-{5,5'-[4-tert-butylcyclohexane-1,1-diylbis(4,1-phenyleneoxy)]diisobenzofuran-1,3-dione}) | P432601 | C65H48F6N2O8 | Thermal property | Thermal decomposition temperature | 515 | 0 | C
Homopolymer | poly({4,4'-[2,2,2-trifluoro-1-(trifluoromethyl)ethane-1,1-diylbis(4,1-phenyleneoxy)]dianiline}-alt-{5,5'-[4-tert-butylcyclohexane-1,1-diylbis(4,1-phenyleneoxy)]diisobenzofuran-1,3-dione}) | P432601 | C65H48F6N2O8 | Thermal property | Thermal decomposition weight loss | 10 | 0 | %
Homopolymer | poly({4,4'-[2,2,2-trifluoro-1-(trifluoromethyl)ethane-1,1-diylbis(4,1-phenyleneoxy)]dianiline}-alt-{5,5'-[4-tert-butylcyclohexane-1,1-diylbis(4,1-phenyleneoxy)]diisobenzofuran-1,3-dione}) | P432601 | C65H48F6N2O8 | Tensile property | Elongation at break | 6 | 0 | %
Homopolymer | poly({4,4'-[2,2,2-trifluoro-1-(trifluoromethyl)ethane-1,1-diylbis(4,1-phenyleneoxy)]dianiline}-alt-{5,5'-[4-tert-butylcyclohexane-1,1-diylbis(4,1-phenyleneoxy)]diisobenzofuran-1,3-dione}) | P432601 | C65H48F6N2O8 | Tensile property | Tensile modulus | 2 | 0 | GPa
Homopolymer | poly({4,4'-[2,2,2-trifluoro-1-(trifluoromethyl)ethane-1,1-diylbis(4,1-phenyleneoxy)]dianiline}-alt-{5,5'-[4-tert-butylcyclohexane-1,1-diylbis(4,1-phenyleneoxy)]diisobenzofuran-1,3-dione}) | P432601 | C65H48F6N2O8 | Tensile property | Tensile stress strength at break | 0.085 | 0 | GPa
Homopolymer | poly({4,4'-[2,2,2-trifluoro-1-(trifluoromethyl)ethane-1,1-diylbis(4,1-phenyleneoxy)]dianiline}-alt-{5,5'-[4-tert-butylcyclohexane-1,1-diylbis(4,1-phenyleneoxy)]diisobenzofuran-1,3-dione}) | P432601 | C65H48F6N2O8 | Polymer Information | SMILES | *c1ccc(cc1)Oc1ccc(cc1)C(C(F)(F)F)(C(F)(F)F)c1ccc(cc1)Oc1ccc(cc1)N1C(=O)c2c(C1=O)cc(cc2)Oc1ccc(cc1)C1(CCC(CC1)C(C)(C)C)c1ccc(cc1)Oc1ccc2c(c1)C(=O)N(C2=O)*
Homopolymer | poly([4,4'-(2-tert-butyl-1,4-phenylenedioxy)dianiline]-alt-{5,5'-[4-tert-butylcyclohexane-1,1-diylbis(4,1-phenyleneoxy)]diisobenzofuran-1,3-dione}) | P432602 | C60H52N2O8 | Thermal property | Glass transition temperature | 233 | 0 | C
Homopolymer | poly([4,4'-(2-tert-butyl-1,4-phenylenedioxy)dianiline]-alt-{5,5'-[4-tert-butylcyclohexane-1,1-diylbis(4,1-phenyleneoxy)]diisobenzofuran-1,3-dione}) | P432602 | C60H52N2O8 | Thermal property | Thermal decomposition temperature | 504 | 0 | C
Homopolymer | poly([4,4'-(2-tert-butyl-1,4-phenylenedioxy)dianiline]-alt-{5,5'-[4-tert-butylcyclohexane-1,1-diylbis(4,1-phenyleneoxy)]diisobenzofuran-1,3-dione}) | P432602 | C60H52N2O8 | Thermal property | Thermal decomposition weight loss | 10 | 0 | %
Homopolymer | poly([4,4'-(2-tert-butyl-1,4-phenylenedioxy)dianiline]-alt-{5,5'-[4-tert-butylcyclohexane-1,1-diylbis(4,1-phenyleneoxy)]diisobenzofuran-1,3-dione}) | P432602 | C60H52N2O8 | Tensile property | Elongation at break | 9 | 0 | %
Homopolymer | poly([4,4'-(2-tert-butyl-1,4-phenylenedioxy)dianiline]-alt-{5,5'-[4-tert-butylcyclohexane-1,1-diylbis(4,1-phenyleneoxy)]diisobenzofuran-1,3-dione}) | P432602 | C60H52N2O8 | Tensile property | Tensile modulus | 2 | 0 | GPa
Homopolymer | poly([4,4'-(2-tert-butyl-1,4-phenylenedioxy)dianiline]-alt-{5,5'-[4-tert-butylcyclohexane-1,1-diylbis(4,1-phenyleneoxy)]diisobenzofuran-1,3-dione}) | P432602 | C60H52N2O8 | Tensile property | Tensile stress strength at break | 0.096 | 0 | GPa
Homopolymer | poly([4,4'-(2-tert-butyl-1,4-phenylenedioxy)dianiline]-alt-{5,5'-[4-tert-butylcyclohexane-1,1-diylbis(4,1-phenyleneoxy)]diisobenzofuran-1,3-dione}) | P432602 | C60H52N2O8 | Polymer Information | SMILES | *c1ccc(cc1)Oc1ccc(c(c1)C(C)(C)C)Oc1ccc(cc1)N1C(=O)c2c(C1=O)ccc(c2)Oc1ccc(cc1)C1(CCC(CC1)C(C)(C)C)c1ccc(cc1)Oc1ccc2c(c1)C(=O)N(C2=O)*
Homopolymer | poly([4,4'-(2,2'-dimethylbiphenyl-4,4'-diyldioxy)dianiline]-alt-{5,5'-[4-tert-butylcyclohexane-1,1-diylbis(4,1-phenyleneoxy)]diisobenzofuran-1,3-dione}) | P432603 | C64H52N2O8 | Thermal property | Glass transition temperature | 236 | 0 | C
Homopolymer | poly([4,4'-(2,2'-dimethylbiphenyl-4,4'-diyldioxy)dianiline]-alt-{5,5'-[4-tert-butylcyclohexane-1,1-diylbis(4,1-phenyleneoxy)]diisobenzofuran-1,3-dione}) | P432603 | C64H52N2O8 | Thermal property | Thermal decomposition temperature | 507 | 0 | C
Homopolymer | poly([4,4'-(2,2'-dimethylbiphenyl-4,4'-diyldioxy)dianiline]-alt-{5,5'-[4-tert-butylcyclohexane-1,1-diylbis(4,1-phenyleneoxy)]diisobenzofuran-1,3-dione}) | P432603 | C64H52N2O8 | Thermal property | Thermal decomposition weight loss | 10 | 0 | %
Homopolymer | poly([4,4'-(2,2'-dimethylbiphenyl-4,4'-diyldioxy)dianiline]-alt-{5,5'-[4-tert-butylcyclohexane-1,1-diylbis(4,1-phenyleneoxy)]diisobenzofuran-1,3-dione}) | P432603 | C64H52N2O8 | Tensile property | Elongation at break | 6 | 0 | %
Homopolymer | poly([4,4'-(2,2'-dimethylbiphenyl-4,4'-diyldioxy)dianiline]-alt-{5,5'-[4-tert-butylcyclohexane-1,1-diylbis(4,1-phenyleneoxy)]diisobenzofuran-1,3-dione}) | P432603 | C64H52N2O8 | Tensile property | Tensile modulus | 1.9 | 0 | GPa
Homopolymer | poly([4,4'-(2,2'-dimethylbiphenyl-4,4'-diyldioxy)dianiline]-alt-{5,5'-[4-tert-butylcyclohexane-1,1-diylbis(4,1-phenyleneoxy)]diisobenzofuran-1,3-dione}) | P432603 | C64H52N2O8 | Tensile property | Tensile stress strength at break | 0.098 | 0 | GPa
Homopolymer | poly([4,4'-(2,2'-dimethylbiphenyl-4,4'-diyldioxy)dianiline]-alt-{5,5'-[4-tert-butylcyclohexane-1,1-diylbis(4,1-phenyleneoxy)]diisobenzofuran-1,3-dione}) | P432603 | C64H52N2O8 | Polymer Information | SMILES | *c1ccc(cc1)Oc1ccc(c(c1)C)c1ccc(cc1C)Oc1ccc(cc1)N1C(=O)c2c(C1=O)ccc(c2)Oc1ccc(cc1)C1(CCC(CC1)C(C)(C)C)c1ccc(cc1)Oc1ccc2c(c1)C(=O)N(C2=O)*
Homopolymer | poly({4,4'-[adamantane-2,2-diylbis(4,1-phenyleneoxy)]dianiline}-alt-{5,5'-[4-tert-butylcyclohexane-1,1-diylbis(4,1-phenyleneoxy)]diisobenzofuran-1,3-dione}) | P432604 | C72H62N2O8 | Thermal property | Glass transition temperature | 266 | 0 | C
Homopolymer | poly({4,4'-[adamantane-2,2-diylbis(4,1-phenyleneoxy)]dianiline}-alt-{5,5'-[4-tert-butylcyclohexane-1,1-diylbis(4,1-phenyleneoxy)]diisobenzofuran-1,3-dione}) | P432604 | C72H62N2O8 | Thermal property | Thermal decomposition temperature | 513 | 0 | C
Homopolymer | poly({4,4'-[adamantane-2,2-diylbis(4,1-phenyleneoxy)]dianiline}-alt-{5,5'-[4-tert-butylcyclohexane-1,1-diylbis(4,1-phenyleneoxy)]diisobenzofuran-1,3-dione}) | P432604 | C72H62N2O8 | Thermal property | Thermal decomposition weight loss | 10 | 0 | %
Homopolymer | poly({4,4'-[adamantane-2,2-diylbis(4,1-phenyleneoxy)]dianiline}-alt-{5,5'-[4-tert-butylcyclohexane-1,1-diylbis(4,1-phenyleneoxy)]diisobenzofuran-1,3-dione}) | P432604 | C72H62N2O8 | Tensile property | Elongation at break | 7 | 0 | %
Homopolymer | poly({4,4'-[adamantane-2,2-diylbis(4,1-phenyleneoxy)]dianiline}-alt-{5,5'-[4-tert-butylcyclohexane-1,1-diylbis(4,1-phenyleneoxy)]diisobenzofuran-1,3-dione}) | P432604 | C72H62N2O8 | Tensile property | Tensile modulus | 2 | 0 | GPa
Homopolymer | poly({4,4'-[adamantane-2,2-diylbis(4,1-phenyleneoxy)]dianiline}-alt-{5,5'-[4-tert-butylcyclohexane-1,1-diylbis(4,1-phenyleneoxy)]diisobenzofuran-1,3-dione}) | P432604 | C72H62N2O8 | Tensile property | Tensile stress strength at break | 0.089 | 0 | GPa
Homopolymer | poly({4,4'-[adamantane-2,2-diylbis(4,1-phenyleneoxy)]dianiline}-alt-{5,5'-[4-tert-butylcyclohexane-1,1-diylbis(4,1-phenyleneoxy)]diisobenzofuran-1,3-dione}) | P432604 | C72H62N2O8 | Polymer Information | SMILES | CC(C1CCC(CC1)(c1ccc(cc1)Oc1ccc2c(c1)C(=O)N(C2=O)c1ccc(cc1)Oc1ccc(cc1)C1(C2CC3CC1CC(C2)C3)c1ccc(cc1)Oc1ccc(cc1)*)c1ccc(cc1)Oc1ccc2c(c1)C(=O)N(C2=O)*)(C)C
Homopolymer | poly({4,4'-[tricyclo[5.2.1.0^2,6^^]decane-8,8-diylbis(4,1-phenyleneoxy)]dianiline}-alt-{5,5'-[4-tert-butylcyclohexane-1,1-diylbis(4,1-phenyleneoxy)]diisobenzofuran-1,3-dione}) | P432605 | C72H62N2O8 | Thermal property | Glass transition temperature | 257 | 0 | C
Homopolymer | poly({4,4'-[tricyclo[5.2.1.0^2,6^^]decane-8,8-diylbis(4,1-phenyleneoxy)]dianiline}-alt-{5,5'-[4-tert-butylcyclohexane-1,1-diylbis(4,1-phenyleneoxy)]diisobenzofuran-1,3-dione}) | P432605 | C72H62N2O8 | Thermal property | Thermal decomposition temperature | 494 | 0 | C
Homopolymer | poly({4,4'-[tricyclo[5.2.1.0^2,6^^]decane-8,8-diylbis(4,1-phenyleneoxy)]dianiline}-alt-{5,5'-[4-tert-butylcyclohexane-1,1-diylbis(4,1-phenyleneoxy)]diisobenzofuran-1,3-dione}) | P432605 | C72H62N2O8 | Thermal property | Thermal decomposition weight loss | 10 | 0 | %
Homopolymer | poly({4,4'-[tricyclo[5.2.1.0^2,6^^]decane-8,8-diylbis(4,1-phenyleneoxy)]dianiline}-alt-{5,5'-[4-tert-butylcyclohexane-1,1-diylbis(4,1-phenyleneoxy)]diisobenzofuran-1,3-dione}) | P432605 | C72H62N2O8 | Tensile property | Elongation at break | 7 | 0 | %
Homopolymer | poly({4,4'-[tricyclo[5.2.1.0^2,6^^]decane-8,8-diylbis(4,1-phenyleneoxy)]dianiline}-alt-{5,5'-[4-tert-butylcyclohexane-1,1-diylbis(4,1-phenyleneoxy)]diisobenzofuran-1,3-dione}) | P432605 | C72H62N2O8 | Tensile property | Tensile modulus | 1.8 | 0 | GPa
Homopolymer | poly({4,4'-[tricyclo[5.2.1.0^2,6^^]decane-8,8-diylbis(4,1-phenyleneoxy)]dianiline}-alt-{5,5'-[4-tert-butylcyclohexane-1,1-diylbis(4,1-phenyleneoxy)]diisobenzofuran-1,3-dione}) | P432605 | C72H62N2O8 | Tensile property | Tensile stress strength at break | 0.079 | 0 | GPa
Homopolymer | poly({4,4'-[tricyclo[5.2.1.0^2,6^^]decane-8,8-diylbis(4,1-phenyleneoxy)]dianiline}-alt-{5,5'-[4-tert-butylcyclohexane-1,1-diylbis(4,1-phenyleneoxy)]diisobenzofuran-1,3-dione}) | P432605 | C72H62N2O8 | Polymer Information | SMILES | *c1ccc(cc1)Oc1ccc(cc1)C1(CC2CC1C1C2CCC1)c1ccc(cc1)Oc1ccc(cc1)N1C(=O)c2c(C1=O)cc(cc2)Oc1ccc(cc1)C1(CCC(CC1)C(C)(C)C)c1ccc(cc1)Oc1ccc2c(c1)C(=O)N(C2=O)*
Homopolymer | poly[(N-methylmaleimide)-alt-propene] | P432606 | C8H11NO2 | Physicochemical property | Surface tension | 41.5 | 0.05333333 | mN/m
Homopolymer | poly[(N-methylmaleimide)-alt-propene] | P432606 | C8H11NO2 | Physicochemical property | Contact angle | 64.7 | 36.05333 | degree
Homopolymer | poly[(N-methylmaleimide)-alt-propene] | P432606 | C8H11NO2 | Polymer Information | SMILES | *C1C(C(C*)C)C(=O)N(C1=O)C
Homopolymer | poly[(N-propylmaleimide)-alt-propene] | P432607 | C10H15NO2 | Physicochemical property | Surface tension | 35.55 | 1.203333 | mN/m
Homopolymer | poly[(N-propylmaleimide)-alt-propene] | P432607 | C10H15NO2 | Physicochemical property | Contact angle | 74.8 | 16.33333 | degree
Homopolymer | poly[(N-propylmaleimide)-alt-propene] | P432607 | C10H15NO2 | Polymer Information | SMILES | CCCN1C(=O)C(C(C1=O)*)C(C*)C
Homopolymer | poly[(N-hexylmaleimide)-alt-propene] | P432608 | C13H21NO2 | Physicochemical property | Surface tension | 28.05 | 0.5633333 | mN/m
Homopolymer | poly[(N-hexylmaleimide)-alt-propene] | P432608 | C13H21NO2 | Physicochemical property | Contact angle | 87.1 | 43.32 | degree
Homopolymer | poly[(N-hexylmaleimide)-alt-propene] | P432608 | C13H21NO2 | Polymer Information | SMILES | CCCCCCN1C(=O)C(C(C1=O)C(C*)C)*
Homopolymer | poly[(N-dodecylmaleimide)-alt-propene] | P432609 | C19H33NO2 | Physicochemical property | Surface tension | 22.6 | 0.8533333 | mN/m
Homopolymer | poly[(N-dodecylmaleimide)-alt-propene] | P432609 | C19H33NO2 | Physicochemical property | Contact angle | 96.55 | 10.83 | degree
Homopolymer | poly[(N-dodecylmaleimide)-alt-propene] | P432609 | C19H33NO2 | Polymer Information | SMILES | CCCCCCCCCCCCN1C(=O)C(C(C1=O)C(C*)C)*
Homopolymer | poly[(N-methylmaleimide)-alt-styrene] | P432610 | C13H13NO2 | Thermal property | Glass transition temperature | 205 | 0 | C
Homopolymer | poly[(N-methylmaleimide)-alt-styrene] | P432610 | C13H13NO2 | Physicochemical property | Surface tension | 36.5 | 1.333333 | mN/m
Homopolymer | poly[(N-methylmaleimide)-alt-styrene] | P432610 | C13H13NO2 | Physicochemical property | Contact angle | 73 | 61.65333 | degree
Homopolymer | poly[(N-methylmaleimide)-alt-styrene] | P432610 | C13H13NO2 | Dilute solution property | Intrinsic viscosity eta | 0.4435 | 0.000243 | dl/g
Homopolymer | poly[(N-methylmaleimide)-alt-styrene] | P432610 | C13H13NO2 | Polymer Information | SMILES | *CC(C1C(=O)N(C(=O)C1*)C)c1ccccc1
Homopolymer | poly[(N-ethylmaleimide)-alt-styrene] | P432611 | C14H15NO2 | Physicochemical property | Surface tension | 36 | 0.48 | mN/m
Homopolymer | poly[(N-ethylmaleimide)-alt-styrene] | P432611 | C14H15NO2 | Physicochemical property | Contact angle | 74 | 49.61333 | degree
Homopolymer | poly[(N-ethylmaleimide)-alt-styrene] | P432611 | C14H15NO2 | Polymer Information | SMILES | *CC(C1C(*)C(=O)N(C1=O)CC)c1ccccc1
Homopolymer | poly[(N-butylmaleimide)-alt-styrene] | P432612 | C16H19NO2 | Physicochemical property | Surface tension | 29.7 | 0.3333333 | mN/m
Homopolymer | poly[(N-butylmaleimide)-alt-styrene] | P432612 | C16H19NO2 | Physicochemical property | Contact angle | 84.5 | 19.25333 | degree
Homopolymer | poly[(N-butylmaleimide)-alt-styrene] | P432612 | C16H19NO2 | Polymer Information | SMILES | CCCCN1C(=O)C(C(C1=O)*)C(c1ccccc1)C*
Homopolymer | poly[(N-hexylmaleimide)-alt-styrene] | P432613 | C18H23NO2 | Physicochemical property | Surface tension | 30.2 | 0.12 | mN/m
Homopolymer | poly[(N-hexylmaleimide)-alt-styrene] | P432613 | C18H23NO2 | Physicochemical property | Contact angle | 83.65 | 35.36333 | degree
Homopolymer | poly[(N-hexylmaleimide)-alt-styrene] | P432613 | C18H23NO2 | Polymer Information | SMILES | CCCCCCN1C(=O)C(C(C1=O)*)C(c1ccccc1)C*
Homopolymer | poly{[4,4'-(2-tert-butyl-1,4-phenylenedioxy)dianiline]-alt-[5,5'-(2,2'-dimethylbiphenyl-4,4'-diyldioxy)diisobenzofuran-1,3-dione]} | P432614 | C52H38N2O8 | Polymer Information | SMILES | *c1ccc(cc1)Oc1ccc(c(c1)C(C)(C)C)Oc1ccc(cc1)N1C(=O)c2c(C1=O)ccc(c2)Oc1ccc(c(c1)C)c1ccc(cc1C)Oc1ccc2c(c1)C(=O)N(C2=O)*
Homopolymer | poly({4,4'-[1-methylethane-1,1-diylbis(2,6-dimethyl-4,1-phenyleneoxy)]dianiline}-alt-[5,5'-(2,2'-dimethylbiphenyl-4,4'-diyldioxy)diisobenzofuran-1,3-dione]) | P432615 | C61H48N2O8 | Polymer Information | SMILES | *c1ccc(cc1)Oc1c(C)cc(cc1C)C(c1cc(C)c(c(c1)C)Oc1ccc(cc1)N1C(=O)c2c(C1=O)cc(cc2)Oc1ccc(c(c1)C)c1ccc(cc1C)Oc1ccc2c(c1)C(=O)N(C2=O)*)(C)C
Homopolymer | poly{[4,4'-(2,2'-dimethylbiphenyl-4,4'-diyldioxy)dianiline]-alt-[5,5'-(2,2'-dimethylbiphenyl-4,4'-diyldioxy)diisobenzofuran-1,3-dione]} | P432616 | C56H38N2O8 | Polymer Information | SMILES | *c1ccc(cc1)Oc1ccc(c(c1)C)c1ccc(cc1C)Oc1ccc(cc1)N1C(=O)c2c(C1=O)cc(cc2)Oc1ccc(c(c1)C)c1ccc(cc1C)Oc1ccc2c(c1)C(=O)N(C2=O)*
Homopolymer | poly([4,4'-(2-tert-butyl-1,4-phenylenedioxy)dianiline]-alt-{5,5'-[diphenylmethylenebis(4,1-phenylene)]diisobenzofuran-1,3-dione}) | P432617 | C63H44N2O8 | Thermal property | Glass transition temperature | 229 | 0 | C
Homopolymer | poly([4,4'-(2-tert-butyl-1,4-phenylenedioxy)dianiline]-alt-{5,5'-[diphenylmethylenebis(4,1-phenylene)]diisobenzofuran-1,3-dione}) | P432617 | C63H44N2O8 | Polymer Information | SMILES | *c1ccc(cc1)Oc1ccc(c(c1)C(C)(C)C)Oc1ccc(cc1)N1C(=O)c2c(C1=O)cc(cc2)Oc1ccc(cc1)C(c1ccc(cc1)Oc1ccc2c(c1)C(=O)N(C2=O)*)(c1ccccc1)c1ccccc1
Homopolymer | poly({4,4'-[1-methylethane-1,1-diylbis(2,6-dimethyl-4,1-phenyleneoxy)]dianiline}-alt-{5,5'-[diphenylmethylenebis(4,1-phenylene)]diisobenzofuran-1,3-dione}) | P432618 | C72H54N2O8 | Polymer Information | SMILES | *c1ccc(cc1)Oc1c(C)cc(cc1C)C(c1cc(C)c(c(c1)C)Oc1ccc(cc1)N1C(=O)c2c(C1=O)cc(cc2)Oc1ccc(cc1)C(c1ccc(cc1)Oc1ccc2c(c1)C(=O)N(C2=O)*)(c1ccccc1)c1ccccc1)(C)C
Homopolymer | poly([4,4'-(2,2'-dimethylbiphenyl-4,4'-diyldioxy)dianiline]-alt-{5,5'-[diphenylmethylenebis(4,1-phenylene)]diisobenzofuran-1,3-dione}) | P432619 | C67H44N2O8 | Polymer Information | SMILES | *c1ccc(cc1)Oc1ccc(c(c1)C)c1ccc(cc1C)Oc1ccc(cc1)N1C(=O)c2c(C1=O)ccc(c2)Oc1ccc(cc1)C(c1ccc(cc1)Oc1ccc2c(c1)C(=O)N(C2=O)*)(c1ccccc1)c1ccccc1
Homopolymer | poly{[4,4'-(1,1',3,3'-tetraoxo[5,5'-biisoindoline-2,2'-diyl])dibutanol]-alt-(diphenyl carbonate)} | P432620 | C25H22N2O7 | Thermal property | Glass transition temperature | 104 | 0 | C
Homopolymer | poly{[4,4'-(1,1',3,3'-tetraoxo[5,5'-biisoindoline-2,2'-diyl])dibutanol]-alt-(diphenyl carbonate)} | P432620 | C25H22N2O7 | Thermal property | Melting temperature | 139 | 0 | C
Homopolymer | poly{[4,4'-(1,1',3,3'-tetraoxo[5,5'-biisoindoline-2,2'-diyl])dibutanol]-alt-(diphenyl carbonate)} | P432620 | C25H22N2O7 | Polymer Information | SMILES | *CCCCOC(=O)OCCCCN1C(=O)c2c(C1=O)cc(cc2)c1ccc2c(c1)C(=O)N(C2=O)*
Homopolymer | poly{[5,5'-(1,1',3,3'-tetraoxo[5,5'-biisoindoline-2,2'-diyl])dipentanol]-alt-(diphenyl carbonate)} | P432621 | C27H26N2O7 | Thermal property | Glass transition temperature | 84 | 0 | C
Homopolymer | poly{[5,5'-(1,1',3,3'-tetraoxo[5,5'-biisoindoline-2,2'-diyl])dipentanol]-alt-(diphenyl carbonate)} | P432621 | C27H26N2O7 | Thermal property | Melting temperature | 130 | 0 | C
Homopolymer | poly{[5,5'-(1,1',3,3'-tetraoxo[5,5'-biisoindoline-2,2'-diyl])dipentanol]-alt-(diphenyl carbonate)} | P432621 | C27H26N2O7 | Polymer Information | SMILES | *CCCCCOC(=O)OCCCCCN1C(=O)c2c(C1=O)cc(cc2)c1ccc2c(c1)C(=O)N(C2=O)*
Homopolymer | poly{[6,6'-(1,1',3,3'-tetraoxo[5,5'-biisoindoline-2,2'-diyl])dihexanol]-alt-(diphenyl carbonate)} | P432622 | C29H30N2O7 | Thermal property | Glass transition temperature | 71 | 1.333333 | C
Homopolymer | poly{[6,6'-(1,1',3,3'-tetraoxo[5,5'-biisoindoline-2,2'-diyl])dihexanol]-alt-(diphenyl carbonate)} | P432622 | C29H30N2O7 | Thermal property | Lc phase transition temperature | 188 | 0 | C
Homopolymer | poly{[6,6'-(1,1',3,3'-tetraoxo[5,5'-biisoindoline-2,2'-diyl])dihexanol]-alt-(diphenyl carbonate)} | P432622 | C29H30N2O7 | Thermal property | Melting temperature | 176 | 0 | C
Homopolymer | poly{[6,6'-(1,1',3,3'-tetraoxo[5,5'-biisoindoline-2,2'-diyl])dihexanol]-alt-(diphenyl carbonate)} | P432622 | C29H30N2O7 | Polymer Information | SMILES | *CCCCCCOC(=O)OCCCCCCN1C(=O)c2c(C1=O)cc(cc2)c1ccc2c(c1)C(=O)N(C2=O)*
Homopolymer | poly{[5,5'-[carbonylbis(1,3-dioxoisoindoline-5,2-diyl)]dipentanol]-alt-(diphenyl carbonate)} | P432623 | C28H26N2O8 | Thermal property | Glass transition temperature | 77 | 0 | C
Homopolymer | poly{[5,5'-[carbonylbis(1,3-dioxoisoindoline-5,2-diyl)]dipentanol]-alt-(diphenyl carbonate)} | P432623 | C28H26N2O8 | Thermal property | Melting temperature | 131 | 0 | C
Homopolymer | poly{[5,5'-[carbonylbis(1,3-dioxoisoindoline-5,2-diyl)]dipentanol]-alt-(diphenyl carbonate)} | P432623 | C28H26N2O8 | Polymer Information | SMILES | *CCCCCOC(=O)OCCCCCN1C(=O)c2c(C1=O)cc(cc2)C(=O)c1ccc2c(c1)C(=O)N(C2=O)*
Homopolymer | poly{[6,6'-[carbonylbis(1,3-dioxoisoindoline-5,2-diyl)]dihexanol]-alt-(diphenyl carbonate)} | P432624 | C30H30N2O8 | Thermal property | Glass transition temperature | 76 | 0 | C
Homopolymer | poly{[6,6'-[carbonylbis(1,3-dioxoisoindoline-5,2-diyl)]dihexanol]-alt-(diphenyl carbonate)} | P432624 | C30H30N2O8 | Thermal property | Melting temperature | 146 | 0 | C
Homopolymer | poly{[6,6'-[carbonylbis(1,3-dioxoisoindoline-5,2-diyl)]dihexanol]-alt-(diphenyl carbonate)} | P432624 | C30H30N2O8 | Polymer Information | SMILES | *CCCCCCOC(=O)OCCCCCCN1C(=O)c2c(C1=O)cc(cc2)C(=O)c1ccc2c(c1)C(=O)N(C2=O)*
Homopolymer | poly{[6,6'-[carbonylbis(1,3-dioxoisoindoline-5,2-diyl)]dihexanol]-alt-(diphenyl carbonate)} | P432625 | C35H34N2O7 | Thermal property | Crystallization temperature | 124 | 85.33333 | C
Homopolymer | poly{[6,6'-[carbonylbis(1,3-dioxoisoindoline-5,2-diyl)]dihexanol]-alt-(diphenyl carbonate)} | P432625 | C35H34N2O7 | Thermal property | Glass transition temperature | 73 | 21.33333 | C
Homopolymer | poly{[6,6'-[carbonylbis(1,3-dioxoisoindoline-5,2-diyl)]dihexanol]-alt-(diphenyl carbonate)} | P432625 | C35H34N2O7 | Thermal property | Lc phase transition temperature | 206 | 0 | C
Homopolymer | poly{[6,6'-[carbonylbis(1,3-dioxoisoindoline-5,2-diyl)]dihexanol]-alt-(diphenyl carbonate)} | P432625 | C35H34N2O7 | Thermal property | Melting temperature | 184 | 5.333333 | C
Homopolymer | poly{[6,6'-[carbonylbis(1,3-dioxoisoindoline-5,2-diyl)]dihexanol]-alt-(diphenyl carbonate)} | P432625 | C35H34N2O7 | Polymer Information | SMILES | *CCCCCCOC(=O)OCCCCCCN1C(=O)c2c(C1=O)cc(cc2)c1ccc(cc1)c1ccc2c(c1)C(=O)N(C2=O)*
Homopolymer | poly{(1,4-diaminobenzene)-alt-[3,6-bis(4-methoxyphenoxy)pyromellitic dianhydride]} | P432626 | C30H18N2O8 | Polymer Information | SMILES | COc1ccc(cc1)Oc1c2c(c(=O)n(c2=O)c2ccc(cc2)*)c(c2c1c(=O)n(c2=O)*)Oc1ccc(cc1)OC
Homopolymer | poly{(1,4-diaminobenzene)-alt-[3,6-bis(4-butoxyphenoxy)pyromellitic dianhydride]} | P432627 | C36H30N2O8 | Polymer Information | SMILES | CCCCOc1ccc(cc1)Oc1c2c(=O)n(c(=O)c2c(c2c1c(=O)n(c2=O)c1ccc(cc1)*)Oc1ccc(cc1)OCCCC)*
Homopolymer | poly((1,4-diaminobenzene)-alt-{3,6-bis[4-(octyloxy)phenoxy]pyromellitic dianhydride}) | P432628 | C44H46N2O8 | Polymer Information | SMILES | CCCCCCCCOc1ccc(cc1)Oc1c2c(=O)n(c(=O)c2c(c2c1c(=O)n(c2=O)c1ccc(cc1)*)Oc1ccc(cc1)OCCCCCCCC)*
Homopolymer | poly((1,4-diaminobenzene)-alt-{3,6-bis[4-(dodecyloxy)phenoxy]pyromellitic dianhydride}) | P432629 | C52H62N2O8 | Polymer Information | SMILES | CCCCCCCCCCCCOc1ccc(cc1)Oc1c2c(=O)n(c(=O)c2c(c2c1c(=O)n(c2=O)c1ccc(cc1)*)Oc1ccc(cc1)OCCCCCCCCCCCC)*
Homopolymer | poly{(4,4'-diaminobiphenyl)-alt-[3,6-bis(4-methoxyphenoxy)pyromellitic dianhydride]} | P432630 | C36H22N2O8 | Polymer Information | SMILES | COc1ccc(cc1)Oc1c2c(=O)n(c(=O)c2c(c2c1c(=O)n(c2=O)*)Oc1ccc(cc1)OC)c1ccc(cc1)c1ccc(cc1)*
Homopolymer | poly{(4,4'-diaminobiphenyl)-alt-[3,6-bis(4-butoxyphenoxy)pyromellitic dianhydride]} | P432631 | C42H34N2O8 | Polymer Information | SMILES | CCCCOc1ccc(cc1)Oc1c2c(=O)n(c(=O)c2c(c2c1c(=O)n(c2=O)*)Oc1ccc(cc1)OCCCC)c1ccc(cc1)c1ccc(cc1)*
Homopolymer | poly((4,4'-diaminobiphenyl)-alt-{3,6-bis[4-(octyloxy)phenoxy]pyromellitic dianhydride}) | P432632 | C50H50N2O8 | Polymer Information | SMILES | CCCCCCCCOc1ccc(cc1)Oc1c2c(=O)n(c(=O)c2c(c2c1c(=O)n(c2=O)c1ccc(cc1)c1ccc(cc1)*)Oc1ccc(cc1)OCCCCCCCC)*
Homopolymer | poly((4,4'-diaminobiphenyl)-alt-{3,6-bis[4-(dodecyloxy)phenoxy]pyromellitic dianhydride}) | P432633 | C58H66N2O8 | Polymer Information | SMILES | CCCCCCCCCCCCOc1ccc(cc1)Oc1c2c(=O)n(c(=O)c2c(c2c1c(=O)n(c2=O)c1ccc(cc1)c1ccc(cc1)*)Oc1ccc(cc1)OCCCCCCCCCCCC)*
Homopolymer | poly{(3,3'-dimethylbiphenyl-4,4'-diamine)-alt-[3,6-bis(4-methoxyphenoxy)benzene-1,2:4,5-tetracarboxylic dianhydride]} | P432634 | C38H26N2O8 | Polymer Information | SMILES | COc1ccc(cc1)Oc1c2c(=O)n(c(=O)c2c(c2c1c(=O)n(c2=O)*)Oc1ccc(cc1)OC)c1ccc(cc1C)c1ccc(c(c1)C)*
Homopolymer | poly{(3,3'-dimethylbiphenyl-4,4'-diamine)-alt-[3,6-bis(4-butoxyphenoxy)benzene-1,2:4,5-tetracarboxylic dianhydride]} | P432635 | C44H38N2O8 | Polymer Information | SMILES | CCCCOc1ccc(cc1)Oc1c2c(=O)n(c(=O)c2c(c2c1c(=O)n(c2=O)*)Oc1ccc(cc1)OCCCC)c1ccc(cc1C)c1ccc(c(c1)C)*
Homopolymer | poly((3,3'-dimethylbiphenyl-4,4'-diamine)-alt-{3,6-bis[4-(octyloxy)phenoxy]benzene-1,2:4,5-tetracarboxylic dianhydride}) | P432636 | C52H54N2O8 | Polymer Information | SMILES | CCCCCCCCOc1ccc(cc1)Oc1c2c(=O)n(c(=O)c2c(c2c1c(=O)n(c2=O)c1ccc(cc1C)c1ccc(c(c1)C)*)Oc1ccc(cc1)OCCCCCCCC)*
Homopolymer | poly((3,3'-dimethylbiphenyl-4,4'-diamine)-alt-{3,6-bis[4-(dodecyloxy)phenoxy]benzene-1,2:4,5-tetracarboxylic dianhydride}) | P432637 | C60H70N2O8 | Polymer Information | SMILES | CCCCCCCCCCCCOc1ccc(cc1)Oc1c2c(=O)n(c(=O)c2c(c2c1c(=O)n(c2=O)c1ccc(cc1C)c1ccc(c(c1)C)*)Oc1ccc(cc1)OCCCCCCCCCCCC)*
Homopolymer | poly{(4,4'-diaminodiphenylmethane)-alt-[3,6-bis(4-methoxyphenoxy)pyromellitic dianhydride]} | P432638 | C37H24N2O8 | Polymer Information | SMILES | COc1ccc(cc1)Oc1c2c(=O)n(c(=O)c2c(c2c1c(=O)n(c2=O)*)Oc1ccc(cc1)OC)c1ccc(cc1)Cc1ccc(cc1)*
Homopolymer | poly{(4,4'-diaminodiphenylmethane)-alt-[3,6-bis(4-butoxyphenoxy)pyromellitic dianhydride]} | P432639 | C43H36N2O8 | Polymer Information | SMILES | CCCCOc1ccc(cc1)Oc1c2c(=O)n(c(=O)c2c(c2c1c(=O)n(c2=O)*)Oc1ccc(cc1)OCCCC)c1ccc(cc1)Cc1ccc(cc1)*
Homopolymer | poly((4,4'-diaminodiphenylmethane)-alt-{3,6-bis[4-(octyloxy)phenoxy]pyromellitic dianhydride}) | P432640 | C51H52N2O8 | Polymer Information | SMILES | CCCCCCCCOc1ccc(cc1)Oc1c2c(=O)n(c(=O)c2c(c2c1c(=O)n(c2=O)c1ccc(cc1)Cc1ccc(cc1)*)Oc1ccc(cc1)OCCCCCCCC)*
Homopolymer | poly((4,4'-diaminodiphenylmethane)-alt-{3,6-bis[4-(dodecyloxy)phenoxy]pyromellitic dianhydride}) | P432641 | C59H68N2O8 | Polymer Information | SMILES | CCCCCCCCCCCCOc1ccc(cc1)Oc1c2c(=O)n(c(=O)c2c(c2c1c(=O)n(c2=O)c1ccc(cc1)Cc1ccc(cc1)*)Oc1ccc(cc1)OCCCCCCCCCCCC)*
Homopolymer | poly{(4,4'-diaminobenzophenone)-alt-[3,6-bis(4-methoxyphenoxy)benzene-1,2:4,5-tetracarboxylic dianhydride]} | P432642 | C37H22N2O9 | Polymer Information | SMILES | COc1ccc(cc1)Oc1c2c(=O)n(c(=O)c2c(c2c1c(=O)n(c2=O)*)Oc1ccc(cc1)OC)c1ccc(cc1)C(=O)c1ccc(cc1)*
Homopolymer | poly{(4,4'-diaminobenzophenone)-alt-[3,6-bis(4-butoxyphenoxy)benzene-1,2:4,5-tetracarboxylic dianhydride]} | P432643 | C43H34N2O9 | Polymer Information | SMILES | CCCCOc1ccc(cc1)Oc1c2c(=O)n(c(=O)c2c(c2c1c(=O)n(c2=O)*)Oc1ccc(cc1)OCCCC)c1ccc(cc1)C(=O)c1ccc(cc1)*
Homopolymer | poly((4,4'-diaminobenzophenone)-alt-{3,6-bis[4-(octyloxy)phenoxy]benzene-1,2:4,5-tetracarboxylic dianhydride}) | P432644 | C51H50N2O9 | Polymer Information | SMILES | CCCCCCCCOc1ccc(cc1)Oc1c2c(=O)n(c(=O)c2c(c2c1c(=O)n(c2=O)c1ccc(cc1)C(=O)c1ccc(cc1)*)Oc1ccc(cc1)OCCCCCCCC)*
Homopolymer | poly((4,4'-diaminobenzophenone)-alt-{3,6-bis[4-(dodecyloxy)phenoxy]benzene-1,2:4,5-tetracarboxylic dianhydride}) | P432645 | C59H66N2O9 | Polymer Information | SMILES | CCCCCCCCCCCCOc1ccc(cc1)Oc1c2c(=O)n(c(=O)c2c(c2c1c(=O)n(c2=O)c1ccc(cc1)C(=O)c1ccc(cc1)*)Oc1ccc(cc1)OCCCCCCCCCCCC)*
Homopolymer | poly({4,4'-[2,2,2-trifluoro-1-(trifluoromethyl)ethane-1,1-diyl]dianiline}-alt-[3,6-bis(4-methoxyphenoxy)benzene-1,2:4,5-tetracarboxylic dianhydride]) | P432646 | C39H22F6N2O8 | Polymer Information | SMILES | COc1ccc(cc1)Oc1c2c(=O)n(c(=O)c2c(c2c1c(=O)n(c2=O)*)Oc1ccc(cc1)OC)c1ccc(cc1)C(C(F)(F)F)(C(F)(F)F)c1ccc(cc1)*
Homopolymer | poly({4,4'-[2,2,2-trifluoro-1-(trifluoromethyl)ethane-1,1-diyl]dianiline}-alt-[3,6-bis(4-butoxyphenoxy)benzene-1,2:4,5-tetracarboxylic dianhydride]) | P432647 | C45H34F6N2O8 | Polymer Information | SMILES | CCCCOc1ccc(cc1)Oc1c2c(=O)n(c(=O)c2c(c2c1c(=O)n(c2=O)*)Oc1ccc(cc1)OCCCC)c1ccc(cc1)C(C(F)(F)F)(C(F)(F)F)c1ccc(cc1)*
Homopolymer | poly({4,4'-[2,2,2-trifluoro-1-(trifluoromethyl)ethane-1,1-diyl]dianiline}-alt-{3,6-bis[4-(octyloxy)phenoxy]benzene-1,2:4,5-tetracarboxylic dianhydride}) | P432648 | C53H50F6N2O8 | Polymer Information | SMILES | CCCCCCCCOc1ccc(cc1)Oc1c2c(=O)n(c(=O)c2c(c2c1c(=O)n(c2=O)c1ccc(cc1)C(C(F)(F)F)(C(F)(F)F)c1ccc(cc1)*)Oc1ccc(cc1)OCCCCCCCC)*
Homopolymer | poly({4,4'-[2,2,2-trifluoro-1-(trifluoromethyl)ethane-1,1-diyl]dianiline}-alt-{3,6-bis[4-(dodecyloxy)phenoxy]benzene-1,2:4,5-tetracarboxylic dianhydride}) | P432649 | C61H66F6N2O8 | Polymer Information | SMILES | CCCCCCCCCCCCOc1ccc(cc1)Oc1c2c(=O)n(c(=O)c2c(c2c1c(=O)n(c2=O)c1ccc(cc1)C(C(F)(F)F)(C(F)(F)F)c1ccc(cc1)*)Oc1ccc(cc1)OCCCCCCCCCCCC)*
Homopolymer | poly({3-[4-(4-aminophenoxy)phenoxy]-6-(ethoxycarbonyl)benzoic acid}-co-{4-[4-(4-aminophenoxy)phenoxy]-2-(ethoxycarbonyl)benzoic acid}) | P432650 | C20H11NO4 | Polymer Information | SMILES | *c1ccc(cc1)Oc1ccc(cc1)Oc1ccc2c(c1)C(=O)N(C2=O)*
Homopolymer | poly({3-[3-(4-aminophenoxy)phenoxy]-6-(ethoxycarbonyl)benzoic acid}-co-{4-[3-(4-aminophenoxy)phenoxy]-2-(ethoxycarbonyl)benzoic acid}) | P432651 | C20H11NO4 | Polymer Information | SMILES | *c1ccc(cc1)Oc1cccc(c1)Oc1ccc2c(c1)C(=O)N(C2=O)*
Homopolymer | poly({3-[2-(4-aminophenoxy)phenoxy]-6-(ethoxycarbonyl)benzoic acid}-co-{4-[2-(4-aminophenoxy)phenoxy]-2-(ethoxycarbonyl)benzoic acid}) | P432652 | C20H11NO4 | Polymer Information | SMILES | *c1ccc(cc1)Oc1ccccc1Oc1ccc2c(c1)C(=O)N(C2=O)*
Homopolymer | poly{(butane-1,4-diol)-alt-[diethyl 2,2'-(butane-1,4-diyl)bis(1,3-dioxoisoindoline-5-carboxylic acid)]} | P432653 | C26H22N2O8 | Polymer Information | SMILES | *CCCCN1C(=O)c2c(C1=O)cc(cc2)C(=O)OCCCCOC(=O)c1ccc2c(c1)C(=O)N(C2=O)*
Homopolymer | poly{[3-methyl-5-(2,5-dioxooxolane-3-yl)-1,2,5,6-tetrahydrophtalic acid anhydride]-alt-(p-phenylenediamine)} | P432654 | C19H16N2O4 | Optical property | Refractive index | 1.715 | 0
Homopolymer | poly{[3-methyl-5-(2,5-dioxooxolane-3-yl)-1,2,5,6-tetrahydrophtalic acid anhydride]-alt-(p-phenylenediamine)} | P432654 | C19H16N2O4 | Thermal property | Glass transition temperature | 327 | 0 | C
Homopolymer | poly{[3-methyl-5-(2,5-dioxooxolane-3-yl)-1,2,5,6-tetrahydrophtalic acid anhydride]-alt-(p-phenylenediamine)} | P432654 | C19H16N2O4 | Electric property | Dielectric constant ac | 11.479 | 6.290112
Homopolymer | poly{[3-methyl-5-(2,5-dioxooxolane-3-yl)-1,2,5,6-tetrahydrophtalic acid anhydride]-alt-(p-phenylenediamine)} | P432654 | C19H16N2O4 | Electric property | Dielectric loss tangent | 0.065 | 0.0008333333
Homopolymer | poly{[3-methyl-5-(2,5-dioxooxolane-3-yl)-1,2,5,6-tetrahydrophtalic acid anhydride]-alt-(p-phenylenediamine)} | P432654 | C19H16N2O4 | Physicochemical property | Contact angle | 41 | 385.3333 | degree
Homopolymer | poly{[3-methyl-5-(2,5-dioxooxolane-3-yl)-1,2,5,6-tetrahydrophtalic acid anhydride]-alt-(p-phenylenediamine)} | P432654 | C19H16N2O4 | Polymer Information | SMILES | CC1=CC(CC2C1C(=O)N(C2=O)*)C1CC(=O)N(C1=O)c1ccc(cc1)*
Homopolymer | poly{[3-methyl-5-(2,5-dioxooxolane-3-yl)-1,2,5,6-tetrahydrophtalic acid anhydride]-alt-[4-(hexadecyloxy)-m-phenylenediamine]} | P432655 | C35H48N2O5 | Thermal property | Glass transition temperature | 186 | 0 | C
Homopolymer | poly{[3-methyl-5-(2,5-dioxooxolane-3-yl)-1,2,5,6-tetrahydrophtalic acid anhydride]-alt-[4-(hexadecyloxy)-m-phenylenediamine]} | P432655 | C35H48N2O5 | Thermal property | Thermal decomposition temperature | 380 | 1121.333 | C
Homopolymer | poly{[3-methyl-5-(2,5-dioxooxolane-3-yl)-1,2,5,6-tetrahydrophtalic acid anhydride]-alt-[4-(hexadecyloxy)-m-phenylenediamine]} | P432655 | C35H48N2O5 | Thermal property | Thermal decomposition weight loss | 10 | 0 | %
Homopolymer | poly{[3-methyl-5-(2,5-dioxooxolane-3-yl)-1,2,5,6-tetrahydrophtalic acid anhydride]-alt-[4-(hexadecyloxy)-m-phenylenediamine]} | P432655 | C35H48N2O5 | Physicochemical property | Contact angle | 79 | 161.3333 | degree
Homopolymer | poly{[3-methyl-5-(2,5-dioxooxolane-3-yl)-1,2,5,6-tetrahydrophtalic acid anhydride]-alt-[4-(hexadecyloxy)-m-phenylenediamine]} | P432655 | C35H48N2O5 | Polymer Information | SMILES | CCCCCCCCCCCCCCCCOc1ccc(cc1N1C(=O)CC(C1=O)C1C=C(C)C2C(C1)C(=O)N(C2=O)*)*
Homopolymer | poly{[3,3'-(ethyne-1,2-diyl)dianiline]-alt-(4-chloroformyl phthalic anhydride)} | P432656 | C23H12N2O3 | Thermal property | Glass transition temperature | 312 | 6176.952 | C
Homopolymer | poly{[3,3'-(ethyne-1,2-diyl)dianiline]-alt-(4-chloroformyl phthalic anhydride)} | P432656 | C23H12N2O3 | Thermal property | Thermal decomposition temperature | 523 | 241.5385 | C
Homopolymer | poly{[3,3'-(ethyne-1,2-diyl)dianiline]-alt-(4-chloroformyl phthalic anhydride)} | P432656 | C23H12N2O3 | Thermal property | Thermal decomposition weight loss | 10 | 6.593407 | %
Homopolymer | poly{[3,3'-(ethyne-1,2-diyl)dianiline]-alt-(4-chloroformyl phthalic anhydride)} | P432656 | C23H12N2O3 | Tensile property | Dynamic mechanical properties storage modulus | 2 | 0.3057143 | GPa
Homopolymer | poly{[3,3'-(ethyne-1,2-diyl)dianiline]-alt-(4-chloroformyl phthalic anhydride)} | P432656 | C23H12N2O3 | Tensile property | Dynamic mechanical properties loss modulus | 0.062 | 0.0009908571 | GPa
Homopolymer | poly{[3,3'-(ethyne-1,2-diyl)dianiline]-alt-(4-chloroformyl phthalic anhydride)} | P432656 | C23H12N2O3 | Tensile property | Elongation at break | 2.85 | 1.596429 | %
Homopolymer | poly{[3,3'-(ethyne-1,2-diyl)dianiline]-alt-(4-chloroformyl phthalic anhydride)} | P432656 | C23H12N2O3 | Tensile property | Tensile modulus | 3.1 | 0.1142857 | GPa
Homopolymer | poly{[3,3'-(ethyne-1,2-diyl)dianiline]-alt-(4-chloroformyl phthalic anhydride)} | P432656 | C23H12N2O3 | Tensile property | Tensile stress strength at break | 0.0645 | 0.0006470714 | GPa
Homopolymer | poly{[3,3'-(ethyne-1,2-diyl)dianiline]-alt-(4-chloroformyl phthalic anhydride)} | P432656 | C23H12N2O3 | Polymer Information | SMILES | *C(=O)Nc1cccc(c1)C#Cc1cccc(c1)N1C(=O)c2c(C1=O)cc(cc2)*
Homopolymer | poly([3,3'-(1,3-phenylenedioxy)dianiline]-alt-{5,5'-[(1-methylethane-1,1-diyl)bis(1,4-phenylene)dioxybis(carbonyl)]bis(phthalic anhydride)}) | P432657 | C51H32N2O10 | Polymer Information | SMILES | *C(=O)Oc1ccc(cc1)C(c1ccc(cc1)OC(=O)c1ccc2c(c1)C(=O)N(C2=O)c1cccc(c1)Oc1cccc(c1)Oc1cccc(c1)N1C(=O)c2c(C1=O)cc(cc2)*)(C)C
Homopolymer | poly({3,3'-[sulfonylbis(4,1-phenyleneoxy)]dianiline}-alt-{5,5'-[(1-methylethane-1,1-diyl)bis(1,4-phenylene)dioxybis(carbonyl)]bis(phthalic anhydride)}) | P432658 | C57H36N2O12S | Polymer Information | SMILES | *C(=O)Oc1ccc(cc1)C(c1ccc(cc1)OC(=O)c1ccc2c(c1)C(=O)N(C2=O)c1cccc(c1)Oc1ccc(cc1)S(=O)(=O)c1ccc(cc1)Oc1cccc(c1)N1C(=O)c2c(C1=O)cc(cc2)*)(C)C
Homopolymer | poly[(4,4'-{[4-(4-nitrostyryl)phenyl]imino}dianiline)-alt-[4,4'-(hexafluoroisopropylidene)bis(phthalic anhydride)]] | P432659 | C45H24F6N4O6 | Thermal property | Glass transition temperature | 290 | 0 | C
Homopolymer | poly[(4,4'-{[4-(4-nitrostyryl)phenyl]imino}dianiline)-alt-[4,4'-(hexafluoroisopropylidene)bis(phthalic anhydride)]] | P432659 | C45H24F6N4O6 | Thermal property | Thermal decomposition temperature | 340 | 0 | C
Homopolymer | poly[(4,4'-{[4-(4-nitrostyryl)phenyl]imino}dianiline)-alt-[4,4'-(hexafluoroisopropylidene)bis(phthalic anhydride)]] | P432659 | C45H24F6N4O6 | Thermal property | Thermal decomposition weight loss | 0 | 0 | %
Homopolymer | poly[(4,4'-{[4-(4-nitrostyryl)phenyl]imino}dianiline)-alt-[4,4'-(hexafluoroisopropylidene)bis(phthalic anhydride)]] | P432659 | C45H24F6N4O6 | Polymer Information | SMILES | *c1ccc2c(c1)C(=O)N(C2=O)c1ccc(cc1)N(c1ccc(cc1)N1C(=O)c2c(C1=O)ccc(c2)C(C(F)(F)F)(C(F)(F)F)*)c1ccc(cc1)C=Cc1ccc(cc1)[N+](=O)[O-]
Homopolymer | poly{(2,4-diaminophenol)-alt-[4,4'-(hexafluoroisopropylidene)bis(phthalic anhydride)]} | P432660 | C25H10F6N2O5 | Polymer Information | SMILES | *c1ccc2c(c1)C(=O)N(C2=O)c1cc(ccc1O)N1C(=O)c2c(C1=O)cc(cc2)C(C(F)(F)F)(C(F)(F)F)*
Homopolymer | poly{[2-methyl 4-(4-aminophenoxy)phthalate]-co-[hydrogene 1-methyl 4-(4-aminophenoxy)phthalate]} | P432661 | C14H7NO3 | Thermal property | Glass transition temperature | 266 | 613.7582 | C
Homopolymer | poly{[2-methyl 4-(4-aminophenoxy)phthalate]-co-[hydrogene 1-methyl 4-(4-aminophenoxy)phthalate]} | P432661 | C14H7NO3 | Thermal property | Thermal decomposition temperature | 576 | 8450.545 | C
Homopolymer | poly{[2-methyl 4-(4-aminophenoxy)phthalate]-co-[hydrogene 1-methyl 4-(4-aminophenoxy)phthalate]} | P432661 | C14H7NO3 | Thermal property | Thermal decomposition weight loss | 10 | 166.0015 | %
Homopolymer | poly{[2-methyl 4-(4-aminophenoxy)phthalate]-co-[hydrogene 1-methyl 4-(4-aminophenoxy)phthalate]} | P432661 | C14H7NO3 | Thermal property | Melting temperature | 517 | 115.4286 | C
Homopolymer | poly{[2-methyl 4-(4-aminophenoxy)phthalate]-co-[hydrogene 1-methyl 4-(4-aminophenoxy)phthalate]} | P432661 | C14H7NO3 | Tensile property | Dynamic mechanical properties storage modulus | 0.9 | 0 | GPa
Homopolymer | poly{[2-methyl 4-(4-aminophenoxy)phthalate]-co-[hydrogene 1-methyl 4-(4-aminophenoxy)phthalate]} | P432661 | C14H7NO3 | Tensile property | Dynamic mechanical properties loss modulus | 0.1 | 0 | GPa
Homopolymer | poly{[2-methyl 4-(4-aminophenoxy)phthalate]-co-[hydrogene 1-methyl 4-(4-aminophenoxy)phthalate]} | P432661 | C14H7NO3 | Tensile property | Dynamic mechanical properties loss tangent | 0.12 | 0
Homopolymer | poly{[2-methyl 4-(4-aminophenoxy)phthalate]-co-[hydrogene 1-methyl 4-(4-aminophenoxy)phthalate]} | P432661 | C14H7NO3 | Tensile property | Elongation at break | 8 | 0 | %
Homopolymer | poly{[2-methyl 4-(4-aminophenoxy)phthalate]-co-[hydrogene 1-methyl 4-(4-aminophenoxy)phthalate]} | P432661 | C14H7NO3 | Tensile property | Tensile modulus | 4.37 | 0.03512 | GPa
Homopolymer | poly{[2-methyl 4-(4-aminophenoxy)phthalate]-co-[hydrogene 1-methyl 4-(4-aminophenoxy)phthalate]} | P432661 | C14H7NO3 | Tensile property | Tensile stress strength at break | 0.213 | 4.666667e-05 | GPa
Homopolymer | poly{[2-methyl 4-(4-aminophenoxy)phthalate]-co-[hydrogene 1-methyl 4-(4-aminophenoxy)phthalate]} | P432661 | C14H7NO3 | Heat characteristics | Softening temperature | 275 | 39.2 | C
Homopolymer | poly{[2-methyl 4-(4-aminophenoxy)phthalate]-co-[hydrogene 1-methyl 4-(4-aminophenoxy)phthalate]} | P432661 | C14H7NO3 | Polymer Information | SMILES | *c1ccc(cc1)Oc1ccc2c(c1)C(=O)N(C2=O)*
Homopolymer | poly{[5,5'-(1,1':4',1'':4'',1'''-quaterphenyl-4,4'''-diyl)bis(isobenzofuran-1,3-dione)]-alt-(4,4'-oxydianiline)} | P432662 | C52H30N2O5 | Thermal property | Crystallization temperature | 377 | 0 | C
Homopolymer | poly{[5,5'-(1,1':4',1'':4'',1'''-quaterphenyl-4,4'''-diyl)bis(isobenzofuran-1,3-dione)]-alt-(4,4'-oxydianiline)} | P432662 | C52H30N2O5 | Thermal property | Glass transition temperature | 244 | 0 | C
Homopolymer | poly{[5,5'-(1,1':4',1'':4'',1'''-quaterphenyl-4,4'''-diyl)bis(isobenzofuran-1,3-dione)]-alt-(4,4'-oxydianiline)} | P432662 | C52H30N2O5 | Thermal property | Thermal decomposition temperature | 612.5 | 1008.333 | C
Homopolymer | poly{[5,5'-(1,1':4',1'':4'',1'''-quaterphenyl-4,4'''-diyl)bis(isobenzofuran-1,3-dione)]-alt-(4,4'-oxydianiline)} | P432662 | C52H30N2O5 | Thermal property | Thermal decomposition weight loss | 10 | 0 | %
Homopolymer | poly{[5,5'-(1,1':4',1'':4'',1'''-quaterphenyl-4,4'''-diyl)bis(isobenzofuran-1,3-dione)]-alt-(4,4'-oxydianiline)} | P432662 | C52H30N2O5 | Thermal property | Melting temperature | 470 | 0 | C
Homopolymer | poly{[5,5'-(1,1':4',1'':4'',1'''-quaterphenyl-4,4'''-diyl)bis(isobenzofuran-1,3-dione)]-alt-(4,4'-oxydianiline)} | P432662 | C52H30N2O5 | Tensile property | Dynamic mechanical properties storage modulus | 0.12 | 0.008533333 | GPa
Homopolymer | poly{[5,5'-(1,1':4',1'':4'',1'''-quaterphenyl-4,4'''-diyl)bis(isobenzofuran-1,3-dione)]-alt-(4,4'-oxydianiline)} | P432662 | C52H30N2O5 | Polymer Information | SMILES | *c1ccc(cc1)c1ccc(cc1)c1ccc(cc1)c1ccc(cc1)c1ccc2c(c1)C(=O)N(C2=O)c1ccc(cc1)Oc1ccc(cc1)N1C(=O)c2c(C1=O)cc(cc2)*
Homopolymer | poly{[5,5'-(1,1':4',1'':4'',1'''-quaterphenyl-4,4'''-diyl)bis(isobenzofuran-1,3-dione)]-alt-(4,4'-ethylenedianiline)} | P432663 | C53H32N2O4 | Thermal property | Crystallization temperature | 330 | 0 | C
Homopolymer | poly{[5,5'-(1,1':4',1'':4'',1'''-quaterphenyl-4,4'''-diyl)bis(isobenzofuran-1,3-dione)]-alt-(4,4'-ethylenedianiline)} | P432663 | C53H32N2O4 | Thermal property | Glass transition temperature | 244 | 0 | C
Homopolymer | poly{[5,5'-(1,1':4',1'':4'',1'''-quaterphenyl-4,4'''-diyl)bis(isobenzofuran-1,3-dione)]-alt-(4,4'-ethylenedianiline)} | P432663 | C53H32N2O4 | Thermal property | Thermal decomposition temperature | 608.5 | 1083 | C
Homopolymer | poly{[5,5'-(1,1':4',1'':4'',1'''-quaterphenyl-4,4'''-diyl)bis(isobenzofuran-1,3-dione)]-alt-(4,4'-ethylenedianiline)} | P432663 | C53H32N2O4 | Thermal property | Thermal decomposition weight loss | 10 | 0 | %
Homopolymer | poly{[5,5'-(1,1':4',1'':4'',1'''-quaterphenyl-4,4'''-diyl)bis(isobenzofuran-1,3-dione)]-alt-(4,4'-ethylenedianiline)} | P432663 | C53H32N2O4 | Thermal property | Melting temperature | 470 | 0 | C
Homopolymer | poly{[5,5'-(1,1':4',1'':4'',1'''-quaterphenyl-4,4'''-diyl)bis(isobenzofuran-1,3-dione)]-alt-(4,4'-ethylenedianiline)} | P432663 | C53H32N2O4 | Tensile property | Dynamic mechanical properties storage modulus | 0.1 | 0 | GPa
Homopolymer | poly{[5,5'-(1,1':4',1'':4'',1'''-quaterphenyl-4,4'''-diyl)bis(isobenzofuran-1,3-dione)]-alt-(4,4'-ethylenedianiline)} | P432663 | C53H32N2O4 | Polymer Information | SMILES | *c1ccc(cc1)Cc1ccc(cc1)N1C(=O)c2c(C1=O)ccc(c2)c1ccc(cc1)c1ccc(cc1)c1ccc(cc1)c1ccc(cc1)c1ccc2c(c1)C(=O)N(C2=O)*
Homopolymer | poly{[5,5'-(1,1':4',1'':4'',1'''-quaterphenyl-4,4'''-diyl)bis(isobenzofuran-1,3-dione)]-alt-(1,3-phenylenediamine)} | P432664 | C46H26N2O4 | Thermal property | Crystallization temperature | 335 | 0 | C
Homopolymer | poly{[5,5'-(1,1':4',1'':4'',1'''-quaterphenyl-4,4'''-diyl)bis(isobenzofuran-1,3-dione)]-alt-(1,3-phenylenediamine)} | P432664 | C46H26N2O4 | Thermal property | Glass transition temperature | 237 | 0 | C
Homopolymer | poly{[5,5'-(1,1':4',1'':4'',1'''-quaterphenyl-4,4'''-diyl)bis(isobenzofuran-1,3-dione)]-alt-(1,3-phenylenediamine)} | P432664 | C46H26N2O4 | Thermal property | Thermal decomposition temperature | 595 | 33.33333 | C
Homopolymer | poly{[5,5'-(1,1':4',1'':4'',1'''-quaterphenyl-4,4'''-diyl)bis(isobenzofuran-1,3-dione)]-alt-(1,3-phenylenediamine)} | P432664 | C46H26N2O4 | Thermal property | Thermal decomposition weight loss | 10 | 0 | %
Homopolymer | poly{[5,5'-(1,1':4',1'':4'',1'''-quaterphenyl-4,4'''-diyl)bis(isobenzofuran-1,3-dione)]-alt-(1,3-phenylenediamine)} | P432664 | C46H26N2O4 | Thermal property | Melting temperature | 425 | 0 | C
Homopolymer | poly{[5,5'-(1,1':4',1'':4'',1'''-quaterphenyl-4,4'''-diyl)bis(isobenzofuran-1,3-dione)]-alt-(1,3-phenylenediamine)} | P432664 | C46H26N2O4 | Tensile property | Dynamic mechanical properties storage modulus | 0.017 | 0 | GPa
Homopolymer | poly{[5,5'-(1,1':4',1'':4'',1'''-quaterphenyl-4,4'''-diyl)bis(isobenzofuran-1,3-dione)]-alt-(1,3-phenylenediamine)} | P432664 | C46H26N2O4 | Polymer Information | SMILES | *c1ccc(cc1)c1ccc(cc1)c1ccc(cc1)c1ccc(cc1)c1ccc2c(c1)C(=O)N(C2=O)c1cccc(c1)N1C(=O)c2c(C1=O)cc(cc2)*
Homopolymer | poly{[5,5'-(1,1':4',1'':4'',1'''-quaterphenyl-4,4'''-diyl)bis(isobenzofuran-1,3-dione)]-alt-(1,4-phenylenediamine)} | P432665 | C46H26N2O4 | Thermal property | Thermal decomposition temperature | 620 | 833.3333 | C
Homopolymer | poly{[5,5'-(1,1':4',1'':4'',1'''-quaterphenyl-4,4'''-diyl)bis(isobenzofuran-1,3-dione)]-alt-(1,4-phenylenediamine)} | P432665 | C46H26N2O4 | Thermal property | Thermal decomposition weight loss | 10 | 0 | %
Homopolymer | poly{[5,5'-(1,1':4',1'':4'',1'''-quaterphenyl-4,4'''-diyl)bis(isobenzofuran-1,3-dione)]-alt-(1,4-phenylenediamine)} | P432665 | C46H26N2O4 | Polymer Information | SMILES | *c1ccc(cc1)c1ccc(cc1)c1ccc(cc1)c1ccc(cc1)c1ccc2c(c1)C(=O)N(C2=O)c1ccc(cc1)N1C(=O)c2c(C1=O)cc(cc2)*
Homopolymer | poly{[5,5'-(1,1':4',1'':4'',1'''-quaterphenyl-4,4'''-diyl)bis(isobenzofuran-1,3-dione)]-alt-[4,4'-(biphenyl-4,4'-diyldioxy)dianiline]} | P432666 | C64H38N2O6 | Thermal property | Crystallization temperature | 325 | 0 | C
Homopolymer | poly{[5,5'-(1,1':4',1'':4'',1'''-quaterphenyl-4,4'''-diyl)bis(isobenzofuran-1,3-dione)]-alt-[4,4'-(biphenyl-4,4'-diyldioxy)dianiline]} | P432666 | C64H38N2O6 | Thermal property | Glass transition temperature | 232 | 0 | C
Homopolymer | poly{[5,5'-(1,1':4',1'':4'',1'''-quaterphenyl-4,4'''-diyl)bis(isobenzofuran-1,3-dione)]-alt-[4,4'-(biphenyl-4,4'-diyldioxy)dianiline]} | P432666 | C64H38N2O6 | Thermal property | Thermal decomposition temperature | 607.5 | 1008.333 | C
Homopolymer | poly{[5,5'-(1,1':4',1'':4'',1'''-quaterphenyl-4,4'''-diyl)bis(isobenzofuran-1,3-dione)]-alt-[4,4'-(biphenyl-4,4'-diyldioxy)dianiline]} | P432666 | C64H38N2O6 | Thermal property | Thermal decomposition weight loss | 10 | 0 | %
Homopolymer | poly{[5,5'-(1,1':4',1'':4'',1'''-quaterphenyl-4,4'''-diyl)bis(isobenzofuran-1,3-dione)]-alt-[4,4'-(biphenyl-4,4'-diyldioxy)dianiline]} | P432666 | C64H38N2O6 | Thermal property | Melting temperature | 470 | 0 | C
Homopolymer | poly{[5,5'-(1,1':4',1'':4'',1'''-quaterphenyl-4,4'''-diyl)bis(isobenzofuran-1,3-dione)]-alt-[4,4'-(biphenyl-4,4'-diyldioxy)dianiline]} | P432666 | C64H38N2O6 | Tensile property | Dynamic mechanical properties storage modulus | 0.09 | 0 | GPa
Homopolymer | poly{[5,5'-(1,1':4',1'':4'',1'''-quaterphenyl-4,4'''-diyl)bis(isobenzofuran-1,3-dione)]-alt-[4,4'-(biphenyl-4,4'-diyldioxy)dianiline]} | P432666 | C64H38N2O6 | Polymer Information | SMILES | *c1ccc(cc1)c1ccc(cc1)c1ccc(cc1)c1ccc(cc1)c1ccc2c(c1)C(=O)N(C2=O)c1ccc(cc1)Oc1ccc(cc1)c1ccc(cc1)Oc1ccc(cc1)N1C(=O)c2c(C1=O)cc(cc2)*
Homopolymer | poly([5,5'-(1,1':4',1'':4'',1'''-quaterphenyl-4,4'''-diyl)bis(isobenzofuran-1,3-dione)]-alt-{4,4'-[1-methylethane-1,1-diylbis(4,1-phenyleneoxy)]dianiline}) | P432667 | C67H44N2O6 | Thermal property | Glass transition temperature | 236 | 0 | C
Homopolymer | poly([5,5'-(1,1':4',1'':4'',1'''-quaterphenyl-4,4'''-diyl)bis(isobenzofuran-1,3-dione)]-alt-{4,4'-[1-methylethane-1,1-diylbis(4,1-phenyleneoxy)]dianiline}) | P432667 | C67H44N2O6 | Thermal property | Thermal decomposition temperature | 574 | 1541.333 | C
Homopolymer | poly([5,5'-(1,1':4',1'':4'',1'''-quaterphenyl-4,4'''-diyl)bis(isobenzofuran-1,3-dione)]-alt-{4,4'-[1-methylethane-1,1-diylbis(4,1-phenyleneoxy)]dianiline}) | P432667 | C67H44N2O6 | Thermal property | Thermal decomposition weight loss | 10 | 0 | %
Homopolymer | poly([5,5'-(1,1':4',1'':4'',1'''-quaterphenyl-4,4'''-diyl)bis(isobenzofuran-1,3-dione)]-alt-{4,4'-[1-methylethane-1,1-diylbis(4,1-phenyleneoxy)]dianiline}) | P432667 | C67H44N2O6 | Tensile property | Dynamic mechanical properties storage modulus | 0.012 | 0 | GPa
Homopolymer | poly([5,5'-(1,1':4',1'':4'',1'''-quaterphenyl-4,4'''-diyl)bis(isobenzofuran-1,3-dione)]-alt-{4,4'-[1-methylethane-1,1-diylbis(4,1-phenyleneoxy)]dianiline}) | P432667 | C67H44N2O6 | Polymer Information | SMILES | *c1ccc(cc1)c1ccc(cc1)c1ccc(cc1)c1ccc(cc1)c1ccc2c(c1)C(=O)N(C2=O)c1ccc(cc1)Oc1ccc(cc1)C(c1ccc(cc1)Oc1ccc(cc1)N1C(=O)c2c(C1=O)cc(cc2)*)(C)C
Homopolymer | poly{[5,5'-(biphenyl-4,4'''-diyl)bis(isobenzofuran-1,3-dione)]-alt-(4,4'-oxydianiline)} | P432668 | C40H22N2O5 | Tensile property | Dynamic mechanical properties storage modulus | 0.01115 | 0.0001569633 | GPa
Homopolymer | poly{[5,5'-(biphenyl-4,4'''-diyl)bis(isobenzofuran-1,3-dione)]-alt-(4,4'-oxydianiline)} | P432668 | C40H22N2O5 | Polymer Information | SMILES | *c1ccc(cc1)c1ccc(cc1)c1ccc2c(c1)C(=O)N(C2=O)c1ccc(cc1)Oc1ccc(cc1)N1C(=O)c2c(C1=O)cc(cc2)*
Homopolymer | poly([4,4'-(1,4-phenylenedioxy)dianiline]-alt-{N,N'-bis[(chloroformyl)methyl]-4,4'-[2,2,2-trifluoro-1-(trifluoromethyl)ethane-1,1-diyl]diphthalimide}) | P432669 | C41H24F6N4O8 | Thermal property | Glass transition temperature | 242 | 0 | C
Homopolymer | poly([4,4'-(1,4-phenylenedioxy)dianiline]-alt-{N,N'-bis[(chloroformyl)methyl]-4,4'-[2,2,2-trifluoro-1-(trifluoromethyl)ethane-1,1-diyl]diphthalimide}) | P432669 | C41H24F6N4O8 | Thermal property | Thermal decomposition temperature | 382.5 | 208.3333 | C
Homopolymer | poly([4,4'-(1,4-phenylenedioxy)dianiline]-alt-{N,N'-bis[(chloroformyl)methyl]-4,4'-[2,2,2-trifluoro-1-(trifluoromethyl)ethane-1,1-diyl]diphthalimide}) | P432669 | C41H24F6N4O8 | Thermal property | Thermal decomposition weight loss | 7.5 | 8.333333 | %
Homopolymer | poly([4,4'-(1,4-phenylenedioxy)dianiline]-alt-{N,N'-bis[(chloroformyl)methyl]-4,4'-[2,2,2-trifluoro-1-(trifluoromethyl)ethane-1,1-diyl]diphthalimide}) | P432669 | C41H24F6N4O8 | Electric property | Dielectric constant ac | 3.52 | 0
Homopolymer | poly([4,4'-(1,4-phenylenedioxy)dianiline]-alt-{N,N'-bis[(chloroformyl)methyl]-4,4'-[2,2,2-trifluoro-1-(trifluoromethyl)ethane-1,1-diyl]diphthalimide}) | P432669 | C41H24F6N4O8 | Tensile property | Elongation at break | 30.5 | 0 | %
Homopolymer | poly([4,4'-(1,4-phenylenedioxy)dianiline]-alt-{N,N'-bis[(chloroformyl)methyl]-4,4'-[2,2,2-trifluoro-1-(trifluoromethyl)ethane-1,1-diyl]diphthalimide}) | P432669 | C41H24F6N4O8 | Tensile property | Tensile modulus | 0.225 | 0 | GPa
Homopolymer | poly([4,4'-(1,4-phenylenedioxy)dianiline]-alt-{N,N'-bis[(chloroformyl)methyl]-4,4'-[2,2,2-trifluoro-1-(trifluoromethyl)ethane-1,1-diyl]diphthalimide}) | P432669 | C41H24F6N4O8 | Tensile property | Tensile stress strength at break | 0.0585 | 0 | GPa
Homopolymer | poly([4,4'-(1,4-phenylenedioxy)dianiline]-alt-{N,N'-bis[(chloroformyl)methyl]-4,4'-[2,2,2-trifluoro-1-(trifluoromethyl)ethane-1,1-diyl]diphthalimide}) | P432669 | C41H24F6N4O8 | Polymer Information | SMILES | *CC(=O)Nc1ccc(cc1)Oc1ccc(cc1)Oc1ccc(cc1)NC(=O)CN1C(=O)c2c(C1=O)cc(cc2)C(C(F)(F)F)(C(F)(F)F)c1ccc2c(c1)C(=O)N(C2=O)*
Homopolymer | poly([4,4'-(1,3-phenylenedioxy)dianiline]-alt-{N,N'-bis[(chloroformyl)methyl]-4,4'-[2,2,2-trifluoro-1-(trifluoromethyl)ethane-1,1-diyl]diphthalimide}) | P432670 | C41H24F6N4O8 | Thermal property | Glass transition temperature | 221 | 0 | C
Homopolymer | poly([4,4'-(1,3-phenylenedioxy)dianiline]-alt-{N,N'-bis[(chloroformyl)methyl]-4,4'-[2,2,2-trifluoro-1-(trifluoromethyl)ethane-1,1-diyl]diphthalimide}) | P432670 | C41H24F6N4O8 | Thermal property | Thermal decomposition temperature | 387.5 | 208.3333 | C
Homopolymer | poly([4,4'-(1,3-phenylenedioxy)dianiline]-alt-{N,N'-bis[(chloroformyl)methyl]-4,4'-[2,2,2-trifluoro-1-(trifluoromethyl)ethane-1,1-diyl]diphthalimide}) | P432670 | C41H24F6N4O8 | Thermal property | Thermal decomposition weight loss | 7.5 | 8.333333 | %
Homopolymer | poly([4,4'-(1,3-phenylenedioxy)dianiline]-alt-{N,N'-bis[(chloroformyl)methyl]-4,4'-[2,2,2-trifluoro-1-(trifluoromethyl)ethane-1,1-diyl]diphthalimide}) | P432670 | C41H24F6N4O8 | Electric property | Dielectric constant ac | 3.64 | 0
Homopolymer | poly([4,4'-(1,3-phenylenedioxy)dianiline]-alt-{N,N'-bis[(chloroformyl)methyl]-4,4'-[2,2,2-trifluoro-1-(trifluoromethyl)ethane-1,1-diyl]diphthalimide}) | P432670 | C41H24F6N4O8 | Polymer Information | SMILES | *CC(=O)Nc1ccc(cc1)Oc1cccc(c1)Oc1ccc(cc1)NC(=O)CN1C(=O)c2c(C1=O)cc(cc2)C(C(F)(F)F)(C(F)(F)F)c1ccc2c(c1)C(=O)N(C2=O)*
Homopolymer | poly{(1,3-dioxoisoindoline-2,5-diyl)[bis(trifluoromethyl)methylene](1,3-dioxoisoindoline-5,2-diyl)(2-oxoethylene)imino-1,4-phenyleneoxybiphenyl-4,4'-diyloxy-1,4-phenyleneimino(1-oxoethylene)} | P432671 | C47H28F6N4O8 | Thermal property | Glass transition temperature | 245 | 0 | C
Homopolymer | poly{(1,3-dioxoisoindoline-2,5-diyl)[bis(trifluoromethyl)methylene](1,3-dioxoisoindoline-5,2-diyl)(2-oxoethylene)imino-1,4-phenyleneoxybiphenyl-4,4'-diyloxy-1,4-phenyleneimino(1-oxoethylene)} | P432671 | C47H28F6N4O8 | Thermal property | Thermal decomposition temperature | 377 | 225.3333 | C
Homopolymer | poly{(1,3-dioxoisoindoline-2,5-diyl)[bis(trifluoromethyl)methylene](1,3-dioxoisoindoline-5,2-diyl)(2-oxoethylene)imino-1,4-phenyleneoxybiphenyl-4,4'-diyloxy-1,4-phenyleneimino(1-oxoethylene)} | P432671 | C47H28F6N4O8 | Thermal property | Thermal decomposition weight loss | 7.5 | 8.333333 | %
Homopolymer | poly{(1,3-dioxoisoindoline-2,5-diyl)[bis(trifluoromethyl)methylene](1,3-dioxoisoindoline-5,2-diyl)(2-oxoethylene)imino-1,4-phenyleneoxybiphenyl-4,4'-diyloxy-1,4-phenyleneimino(1-oxoethylene)} | P432671 | C47H28F6N4O8 | Electric property | Dielectric constant ac | 3.61 | 0
Homopolymer | poly{(1,3-dioxoisoindoline-2,5-diyl)[bis(trifluoromethyl)methylene](1,3-dioxoisoindoline-5,2-diyl)(2-oxoethylene)imino-1,4-phenyleneoxybiphenyl-4,4'-diyloxy-1,4-phenyleneimino(1-oxoethylene)} | P432671 | C47H28F6N4O8 | Polymer Information | SMILES | *CC(=O)Nc1ccc(cc1)Oc1ccc(cc1)c1ccc(cc1)Oc1ccc(cc1)NC(=O)CN1C(=O)c2c(C1=O)cc(cc2)C(C(F)(F)F)(C(F)(F)F)c1ccc2c(c1)C(=O)N(C2=O)*
Homopolymer | poly({4,4'-[sulfonylbis(4,1-phenyleneoxy)]dianiline}-alt-{N,N'-bis[(chloroformyl)methyl]-4,4'-[2,2,2-trifluoro-1-(trifluoromethyl)ethane-1,1-diyl]diphthalimide}) | P432672 | C47H28F6N4O10S | Thermal property | Glass transition temperature | 241 | 0 | C
Homopolymer | poly({4,4'-[sulfonylbis(4,1-phenyleneoxy)]dianiline}-alt-{N,N'-bis[(chloroformyl)methyl]-4,4'-[2,2,2-trifluoro-1-(trifluoromethyl)ethane-1,1-diyl]diphthalimide}) | P432672 | C47H28F6N4O10S | Thermal property | Thermal decomposition temperature | 377.5 | 208.3333 | C
Homopolymer | poly({4,4'-[sulfonylbis(4,1-phenyleneoxy)]dianiline}-alt-{N,N'-bis[(chloroformyl)methyl]-4,4'-[2,2,2-trifluoro-1-(trifluoromethyl)ethane-1,1-diyl]diphthalimide}) | P432672 | C47H28F6N4O10S | Thermal property | Thermal decomposition weight loss | 7.5 | 8.333333 | %
Homopolymer | poly({4,4'-[sulfonylbis(4,1-phenyleneoxy)]dianiline}-alt-{N,N'-bis[(chloroformyl)methyl]-4,4'-[2,2,2-trifluoro-1-(trifluoromethyl)ethane-1,1-diyl]diphthalimide}) | P432672 | C47H28F6N4O10S | Electric property | Dielectric constant ac | 3.74 | 0
Homopolymer | poly({4,4'-[sulfonylbis(4,1-phenyleneoxy)]dianiline}-alt-{N,N'-bis[(chloroformyl)methyl]-4,4'-[2,2,2-trifluoro-1-(trifluoromethyl)ethane-1,1-diyl]diphthalimide}) | P432672 | C47H28F6N4O10S | Tensile property | Elongation at break | 39.1 | 0 | %
Homopolymer | poly({4,4'-[sulfonylbis(4,1-phenyleneoxy)]dianiline}-alt-{N,N'-bis[(chloroformyl)methyl]-4,4'-[2,2,2-trifluoro-1-(trifluoromethyl)ethane-1,1-diyl]diphthalimide}) | P432672 | C47H28F6N4O10S | Tensile property | Tensile modulus | 0.1706 | 0 | GPa
Homopolymer | poly({4,4'-[sulfonylbis(4,1-phenyleneoxy)]dianiline}-alt-{N,N'-bis[(chloroformyl)methyl]-4,4'-[2,2,2-trifluoro-1-(trifluoromethyl)ethane-1,1-diyl]diphthalimide}) | P432672 | C47H28F6N4O10S | Tensile property | Tensile stress strength at break | 0.0572 | 0 | GPa
Homopolymer | poly({4,4'-[sulfonylbis(4,1-phenyleneoxy)]dianiline}-alt-{N,N'-bis[(chloroformyl)methyl]-4,4'-[2,2,2-trifluoro-1-(trifluoromethyl)ethane-1,1-diyl]diphthalimide}) | P432672 | C47H28F6N4O10S | Polymer Information | SMILES | *CC(=O)Nc1ccc(cc1)Oc1ccc(cc1)S(=O)(=O)c1ccc(cc1)Oc1ccc(cc1)NC(=O)CN1C(=O)c2c(C1=O)cc(cc2)C(C(F)(F)F)(C(F)(F)F)c1ccc2c(c1)C(=O)N(C2=O)*
Homopolymer | poly({4,4'-[1-methylethane-1,1-diylbis(4,1-phenyleneoxy)]diphenol}-alt-{N,N'-bis[(chloroformyl)methyl]-4,4'-[2,2,2-trifluoro-1-(trifluoromethyl)ethane-1,1-diyl]diphthalimide}) | P432673 | C50H34F6N4O8 | Thermal property | Glass transition temperature | 224 | 0 | C
Homopolymer | poly({4,4'-[1-methylethane-1,1-diylbis(4,1-phenyleneoxy)]diphenol}-alt-{N,N'-bis[(chloroformyl)methyl]-4,4'-[2,2,2-trifluoro-1-(trifluoromethyl)ethane-1,1-diyl]diphthalimide}) | P432673 | C50H34F6N4O8 | Thermal property | Thermal decomposition temperature | 395.5 | 320.3333 | C
Homopolymer | poly({4,4'-[1-methylethane-1,1-diylbis(4,1-phenyleneoxy)]diphenol}-alt-{N,N'-bis[(chloroformyl)methyl]-4,4'-[2,2,2-trifluoro-1-(trifluoromethyl)ethane-1,1-diyl]diphthalimide}) | P432673 | C50H34F6N4O8 | Thermal property | Thermal decomposition weight loss | 7.5 | 8.333333 | %
Homopolymer | poly({4,4'-[1-methylethane-1,1-diylbis(4,1-phenyleneoxy)]diphenol}-alt-{N,N'-bis[(chloroformyl)methyl]-4,4'-[2,2,2-trifluoro-1-(trifluoromethyl)ethane-1,1-diyl]diphthalimide}) | P432673 | C50H34F6N4O8 | Electric property | Dielectric constant ac | 3.54 | 0
Homopolymer | poly({4,4'-[1-methylethane-1,1-diylbis(4,1-phenyleneoxy)]diphenol}-alt-{N,N'-bis[(chloroformyl)methyl]-4,4'-[2,2,2-trifluoro-1-(trifluoromethyl)ethane-1,1-diyl]diphthalimide}) | P432673 | C50H34F6N4O8 | Tensile property | Elongation at break | 29.2 | 0 | %
Homopolymer | poly({4,4'-[1-methylethane-1,1-diylbis(4,1-phenyleneoxy)]diphenol}-alt-{N,N'-bis[(chloroformyl)methyl]-4,4'-[2,2,2-trifluoro-1-(trifluoromethyl)ethane-1,1-diyl]diphthalimide}) | P432673 | C50H34F6N4O8 | Tensile property | Tensile modulus | 0.2487 | 0 | GPa
Homopolymer | poly({4,4'-[1-methylethane-1,1-diylbis(4,1-phenyleneoxy)]diphenol}-alt-{N,N'-bis[(chloroformyl)methyl]-4,4'-[2,2,2-trifluoro-1-(trifluoromethyl)ethane-1,1-diyl]diphthalimide}) | P432673 | C50H34F6N4O8 | Tensile property | Tensile stress strength at break | 0.0494 | 0 | GPa
Homopolymer | poly({4,4'-[1-methylethane-1,1-diylbis(4,1-phenyleneoxy)]diphenol}-alt-{N,N'-bis[(chloroformyl)methyl]-4,4'-[2,2,2-trifluoro-1-(trifluoromethyl)ethane-1,1-diyl]diphthalimide}) | P432673 | C50H34F6N4O8 | Polymer Information | SMILES | *CC(=O)Nc1ccc(cc1)Oc1ccc(cc1)C(c1ccc(cc1)Oc1ccc(cc1)NC(=O)CN1C(=O)c2c(C1=O)cc(cc2)C(C(F)(F)F)(C(F)(F)F)c1ccc2c(c1)C(=O)N(C2=O)*)(C)C
Homopolymer | poly({4,4'-[1,4-phenylenebis(3-phenylquinoxaline-2,7-diyloxy)]dianiline}-alt-{N,N'-bis[(chloroformyl)methyl]-4,4'-[2,2,2-trifluoro-1-(trifluoromethyl)ethane-1,1-diyl]diphthalimide}) | P432674 | C69H40F6N8O8 | Thermal property | Glass transition temperature | 280 | 0 | C
Homopolymer | poly({4,4'-[1,4-phenylenebis(3-phenylquinoxaline-2,7-diyloxy)]dianiline}-alt-{N,N'-bis[(chloroformyl)methyl]-4,4'-[2,2,2-trifluoro-1-(trifluoromethyl)ethane-1,1-diyl]diphthalimide}) | P432674 | C69H40F6N8O8 | Thermal property | Thermal decomposition temperature | 385 | 533.3333 | C
Homopolymer | poly({4,4'-[1,4-phenylenebis(3-phenylquinoxaline-2,7-diyloxy)]dianiline}-alt-{N,N'-bis[(chloroformyl)methyl]-4,4'-[2,2,2-trifluoro-1-(trifluoromethyl)ethane-1,1-diyl]diphthalimide}) | P432674 | C69H40F6N8O8 | Thermal property | Thermal decomposition weight loss | 7.5 | 8.333333 | %
Homopolymer | poly({4,4'-[1,4-phenylenebis(3-phenylquinoxaline-2,7-diyloxy)]dianiline}-alt-{N,N'-bis[(chloroformyl)methyl]-4,4'-[2,2,2-trifluoro-1-(trifluoromethyl)ethane-1,1-diyl]diphthalimide}) | P432674 | C69H40F6N8O8 | Electric property | Dielectric constant ac | 3.3 | 0
Homopolymer | poly({4,4'-[1,4-phenylenebis(3-phenylquinoxaline-2,7-diyloxy)]dianiline}-alt-{N,N'-bis[(chloroformyl)methyl]-4,4'-[2,2,2-trifluoro-1-(trifluoromethyl)ethane-1,1-diyl]diphthalimide}) | P432674 | C69H40F6N8O8 | Tensile property | Elongation at break | 34 | 0 | %
Homopolymer | poly({4,4'-[1,4-phenylenebis(3-phenylquinoxaline-2,7-diyloxy)]dianiline}-alt-{N,N'-bis[(chloroformyl)methyl]-4,4'-[2,2,2-trifluoro-1-(trifluoromethyl)ethane-1,1-diyl]diphthalimide}) | P432674 | C69H40F6N8O8 | Tensile property | Tensile modulus | 0.199 | 0 | GPa
Homopolymer | poly({4,4'-[1,4-phenylenebis(3-phenylquinoxaline-2,7-diyloxy)]dianiline}-alt-{N,N'-bis[(chloroformyl)methyl]-4,4'-[2,2,2-trifluoro-1-(trifluoromethyl)ethane-1,1-diyl]diphthalimide}) | P432674 | C69H40F6N8O8 | Tensile property | Tensile stress strength at break | 0.045 | 0 | GPa
Homopolymer | poly({4,4'-[1,4-phenylenebis(3-phenylquinoxaline-2,7-diyloxy)]dianiline}-alt-{N,N'-bis[(chloroformyl)methyl]-4,4'-[2,2,2-trifluoro-1-(trifluoromethyl)ethane-1,1-diyl]diphthalimide}) | P432674 | C69H40F6N8O8 | Polymer Information | SMILES | *c1ccc(cc1)c1nc2cc(ccc2nc1c1ccccc1)Oc1ccc(cc1)NC(=O)CN1C(=O)c2c(C1=O)ccc(c2)C(C(F)(F)F)(C(F)(F)F)c1ccc2c(c1)C(=O)N(C2=O)CC(=O)Nc1ccc(cc1)Oc1ccc2c(c1)nc(c(n2)c1ccccc1)*
Homopolymer | poly[(4,4'-{oxybis[1,4-phenylene-3-(phenylquinoxaline-2,6-diyl)oxy]}dianiline)-alt-{N,N'-bis[(chloroformyl)methyl]-4,4'-[2,2,2-trifluoro-1-(trifluoromethyl)ethane-1,1-diyl]diphthalimide}] | P432675 | C75H44F6N8O9 | Thermal property | Glass transition temperature | 260 | 0 | C
Homopolymer | poly[(4,4'-{oxybis[1,4-phenylene-3-(phenylquinoxaline-2,6-diyl)oxy]}dianiline)-alt-{N,N'-bis[(chloroformyl)methyl]-4,4'-[2,2,2-trifluoro-1-(trifluoromethyl)ethane-1,1-diyl]diphthalimide}] | P432675 | C75H44F6N8O9 | Thermal property | Thermal decomposition temperature | 382.5 | 675 | C
Homopolymer | poly[(4,4'-{oxybis[1,4-phenylene-3-(phenylquinoxaline-2,6-diyl)oxy]}dianiline)-alt-{N,N'-bis[(chloroformyl)methyl]-4,4'-[2,2,2-trifluoro-1-(trifluoromethyl)ethane-1,1-diyl]diphthalimide}] | P432675 | C75H44F6N8O9 | Thermal property | Thermal decomposition weight loss | 7.5 | 8.333333 | %
Homopolymer | poly[(4,4'-{oxybis[1,4-phenylene-3-(phenylquinoxaline-2,6-diyl)oxy]}dianiline)-alt-{N,N'-bis[(chloroformyl)methyl]-4,4'-[2,2,2-trifluoro-1-(trifluoromethyl)ethane-1,1-diyl]diphthalimide}] | P432675 | C75H44F6N8O9 | Electric property | Dielectric constant ac | 3.52 | 0
Homopolymer | poly[(4,4'-{oxybis[1,4-phenylene-3-(phenylquinoxaline-2,6-diyl)oxy]}dianiline)-alt-{N,N'-bis[(chloroformyl)methyl]-4,4'-[2,2,2-trifluoro-1-(trifluoromethyl)ethane-1,1-diyl]diphthalimide}] | P432675 | C75H44F6N8O9 | Tensile property | Elongation at break | 39 | 0 | %
Homopolymer | poly[(4,4'-{oxybis[1,4-phenylene-3-(phenylquinoxaline-2,6-diyl)oxy]}dianiline)-alt-{N,N'-bis[(chloroformyl)methyl]-4,4'-[2,2,2-trifluoro-1-(trifluoromethyl)ethane-1,1-diyl]diphthalimide}] | P432675 | C75H44F6N8O9 | Tensile property | Tensile modulus | 0.235 | 0 | GPa
Homopolymer | poly[(4,4'-{oxybis[1,4-phenylene-3-(phenylquinoxaline-2,6-diyl)oxy]}dianiline)-alt-{N,N'-bis[(chloroformyl)methyl]-4,4'-[2,2,2-trifluoro-1-(trifluoromethyl)ethane-1,1-diyl]diphthalimide}] | P432675 | C75H44F6N8O9 | Tensile property | Tensile stress strength at break | 0.07 | 0 | GPa
Homopolymer | poly[(4,4'-{oxybis[1,4-phenylene-3-(phenylquinoxaline-2,6-diyl)oxy]}dianiline)-alt-{N,N'-bis[(chloroformyl)methyl]-4,4'-[2,2,2-trifluoro-1-(trifluoromethyl)ethane-1,1-diyl]diphthalimide}] | P432675 | C75H44F6N8O9 | Polymer Information | SMILES | O=C(CN1C(=O)c2c(C1=O)ccc(c2)C(C(F)(F)F)(C(F)(F)F)c1ccc2c(c1)C(=O)N(C2=O)CC(=O)Nc1ccc(cc1)Oc1ccc2c(c1)nc(c(n2)c1ccccc1)*)Nc1ccc(cc1)Oc1ccc2c(c1)nc(c(n2)c1ccccc1)c1ccc(cc1)Oc1ccc(cc1)*
Homopolymer | poly[(2,7-bis{4-[3-phenyl-7-(4-aminophenoxy)quinoxaline-2-yl]phenyl}benzo[lmn][3,8]phenanthroline-1,3,6,8(2H,7H)-tetraone)-alt-{N,N'-bis[(chloroformyl)methyl]-4,4'-[2,2,2-trifluoro-1-(trifluoromethyl)ethane-1,1-diyl]diphthalimide}] | P432676 | C89H48F6N10O12 | Thermal property | Glass transition temperature | 306 | 0 | C
Homopolymer | poly[(2,7-bis{4-[3-phenyl-7-(4-aminophenoxy)quinoxaline-2-yl]phenyl}benzo[lmn][3,8]phenanthroline-1,3,6,8(2H,7H)-tetraone)-alt-{N,N'-bis[(chloroformyl)methyl]-4,4'-[2,2,2-trifluoro-1-(trifluoromethyl)ethane-1,1-diyl]diphthalimide}] | P432676 | C89H48F6N10O12 | Thermal property | Thermal decomposition temperature | 395 | 300 | C
Homopolymer | poly[(2,7-bis{4-[3-phenyl-7-(4-aminophenoxy)quinoxaline-2-yl]phenyl}benzo[lmn][3,8]phenanthroline-1,3,6,8(2H,7H)-tetraone)-alt-{N,N'-bis[(chloroformyl)methyl]-4,4'-[2,2,2-trifluoro-1-(trifluoromethyl)ethane-1,1-diyl]diphthalimide}] | P432676 | C89H48F6N10O12 | Thermal property | Thermal decomposition weight loss | 7.5 | 8.333333 | %
Homopolymer | poly[(2,7-bis{4-[3-phenyl-7-(4-aminophenoxy)quinoxaline-2-yl]phenyl}benzo[lmn][3,8]phenanthroline-1,3,6,8(2H,7H)-tetraone)-alt-{N,N'-bis[(chloroformyl)methyl]-4,4'-[2,2,2-trifluoro-1-(trifluoromethyl)ethane-1,1-diyl]diphthalimide}] | P432676 | C89H48F6N10O12 | Polymer Information | SMILES | O=C(CN1C(=O)c2c(C1=O)cc(cc2)C(C(F)(F)F)(C(F)(F)F)c1ccc2c(c1)C(=O)N(C2=O)CC(=O)Nc1ccc(cc1)Oc1ccc2c(c1)nc(c(n2)c1ccccc1)c1ccc(cc1)*)Nc1ccc(cc1)Oc1ccc2c(c1)nc(c(n2)c1ccccc1)c1ccc(cc1)N1C(=O)c2ccc3c4c2c(C1=O)ccc4C(=O)N(C3=O)*
Homopolymer | poly([4,4'-(1,3,4-oxadiazole-2,5-diyl)dianiline]-alt-{N,N'-bis[(chloroformyl)methyl]-4,4'-[2,2,2-trifluoro-1-(trifluoromethyl)ethane-1,1-diyl]diphthalimide}) | P432677 | C37H20F6N6O7 | Thermal property | Glass transition temperature | 280 | 0 | C
Homopolymer | poly([4,4'-(1,3,4-oxadiazole-2,5-diyl)dianiline]-alt-{N,N'-bis[(chloroformyl)methyl]-4,4'-[2,2,2-trifluoro-1-(trifluoromethyl)ethane-1,1-diyl]diphthalimide}) | P432677 | C37H20F6N6O7 | Thermal property | Thermal decomposition temperature | 385 | 300 | C
Homopolymer | poly([4,4'-(1,3,4-oxadiazole-2,5-diyl)dianiline]-alt-{N,N'-bis[(chloroformyl)methyl]-4,4'-[2,2,2-trifluoro-1-(trifluoromethyl)ethane-1,1-diyl]diphthalimide}) | P432677 | C37H20F6N6O7 | Thermal property | Thermal decomposition weight loss | 7.5 | 8.333333 | %
Homopolymer | poly([4,4'-(1,3,4-oxadiazole-2,5-diyl)dianiline]-alt-{N,N'-bis[(chloroformyl)methyl]-4,4'-[2,2,2-trifluoro-1-(trifluoromethyl)ethane-1,1-diyl]diphthalimide}) | P432677 | C37H20F6N6O7 | Polymer Information | SMILES | O=C(CN1C(=O)c2c(C1=O)ccc(c2)C(C(F)(F)F)(C(F)(F)F)c1ccc2c(c1)C(=O)N(C2=O)CC(=O)Nc1ccc(cc1)*)Nc1ccc(cc1)c1nnc(o1)*
Homopolymer | poly({4,4'-[1,3,4-oxadiazole-2,5-diylbis(4,1-phenyleneoxy)]dianiline}-alt-{N,N'-bis[(chloroformyl)methyl]-4,4'-[2,2,2-trifluoro-1-(trifluoromethyl)ethane-1,1-diyl]diphthalimide}) | P432678 | C49H28F6N6O9 | Thermal property | Glass transition temperature | 263 | 0 | C
Homopolymer | poly({4,4'-[1,3,4-oxadiazole-2,5-diylbis(4,1-phenyleneoxy)]dianiline}-alt-{N,N'-bis[(chloroformyl)methyl]-4,4'-[2,2,2-trifluoro-1-(trifluoromethyl)ethane-1,1-diyl]diphthalimide}) | P432678 | C49H28F6N6O9 | Thermal property | Thermal decomposition temperature | 362.5 | 208.3333 | C
Homopolymer | poly({4,4'-[1,3,4-oxadiazole-2,5-diylbis(4,1-phenyleneoxy)]dianiline}-alt-{N,N'-bis[(chloroformyl)methyl]-4,4'-[2,2,2-trifluoro-1-(trifluoromethyl)ethane-1,1-diyl]diphthalimide}) | P432678 | C49H28F6N6O9 | Thermal property | Thermal decomposition weight loss | 7.5 | 8.333333 | %
Homopolymer | poly({4,4'-[1,3,4-oxadiazole-2,5-diylbis(4,1-phenyleneoxy)]dianiline}-alt-{N,N'-bis[(chloroformyl)methyl]-4,4'-[2,2,2-trifluoro-1-(trifluoromethyl)ethane-1,1-diyl]diphthalimide}) | P432678 | C49H28F6N6O9 | Electric property | Dielectric constant ac | 3.62 | 0
Homopolymer | poly({4,4'-[1,3,4-oxadiazole-2,5-diylbis(4,1-phenyleneoxy)]dianiline}-alt-{N,N'-bis[(chloroformyl)methyl]-4,4'-[2,2,2-trifluoro-1-(trifluoromethyl)ethane-1,1-diyl]diphthalimide}) | P432678 | C49H28F6N6O9 | Tensile property | Elongation at break | 29 | 0 | %
Homopolymer | poly({4,4'-[1,3,4-oxadiazole-2,5-diylbis(4,1-phenyleneoxy)]dianiline}-alt-{N,N'-bis[(chloroformyl)methyl]-4,4'-[2,2,2-trifluoro-1-(trifluoromethyl)ethane-1,1-diyl]diphthalimide}) | P432678 | C49H28F6N6O9 | Tensile property | Tensile modulus | 0.329 | 0 | GPa
Homopolymer | poly({4,4'-[1,3,4-oxadiazole-2,5-diylbis(4,1-phenyleneoxy)]dianiline}-alt-{N,N'-bis[(chloroformyl)methyl]-4,4'-[2,2,2-trifluoro-1-(trifluoromethyl)ethane-1,1-diyl]diphthalimide}) | P432678 | C49H28F6N6O9 | Tensile property | Tensile stress strength at break | 0.073 | 0 | GPa
Homopolymer | poly({4,4'-[1,3,4-oxadiazole-2,5-diylbis(4,1-phenyleneoxy)]dianiline}-alt-{N,N'-bis[(chloroformyl)methyl]-4,4'-[2,2,2-trifluoro-1-(trifluoromethyl)ethane-1,1-diyl]diphthalimide}) | P432678 | C49H28F6N6O9 | Polymer Information | SMILES | O=C(CN1C(=O)c2c(C1=O)ccc(c2)C(C(F)(F)F)(C(F)(F)F)c1ccc2c(c1)C(=O)N(C2=O)CC(=O)Nc1ccc(cc1)Oc1ccc(cc1)*)Nc1ccc(cc1)Oc1ccc(cc1)c1nnc(o1)*
Homopolymer | poly(terephthalohydrazide-alt-{N,N'-bis[(chloroformyl)methyl]-4,4'-[2,2,2-trifluoro-1-(trifluoromethyl)ethane-1,1-diyl]diphthalimide}) | P432679 | C31H18F6N6O8 | Thermal property | Thermal decomposition temperature | 410 | 133.3333 | C
Homopolymer | poly(terephthalohydrazide-alt-{N,N'-bis[(chloroformyl)methyl]-4,4'-[2,2,2-trifluoro-1-(trifluoromethyl)ethane-1,1-diyl]diphthalimide}) | P432679 | C31H18F6N6O8 | Thermal property | Thermal decomposition weight loss | 18.5 | 16.33333 | %
Homopolymer | poly(terephthalohydrazide-alt-{N,N'-bis[(chloroformyl)methyl]-4,4'-[2,2,2-trifluoro-1-(trifluoromethyl)ethane-1,1-diyl]diphthalimide}) | P432679 | C31H18F6N6O8 | Polymer Information | SMILES | *CC(=O)NNC(=O)c1ccc(cc1)C(=O)NNC(=O)CN1C(=O)c2c(C1=O)cc(cc2)C(C(F)(F)F)(C(F)(F)F)c1ccc2c(c1)C(=O)N(C2=O)*
Homopolymer | poly((4,4'-oxydibenzohydrazide)-alt-{N,N'-bis[(chloroformyl)methyl]-4,4'-[2,2,2-trifluoro-1-(trifluoromethyl)ethane-1,1-diyl]diphthalimide}) | P432680 | C37H22F6N6O9 | Thermal property | Thermal decomposition temperature | 410 | 133.3333 | C
Homopolymer | poly((4,4'-oxydibenzohydrazide)-alt-{N,N'-bis[(chloroformyl)methyl]-4,4'-[2,2,2-trifluoro-1-(trifluoromethyl)ethane-1,1-diyl]diphthalimide}) | P432680 | C37H22F6N6O9 | Thermal property | Thermal decomposition weight loss | 17 | 21.33333 | %
Homopolymer | poly((4,4'-oxydibenzohydrazide)-alt-{N,N'-bis[(chloroformyl)methyl]-4,4'-[2,2,2-trifluoro-1-(trifluoromethyl)ethane-1,1-diyl]diphthalimide}) | P432680 | C37H22F6N6O9 | Polymer Information | SMILES | *CC(=O)NNC(=O)c1ccc(cc1)Oc1ccc(cc1)C(=O)NNC(=O)CN1C(=O)c2c(C1=O)cc(cc2)C(C(F)(F)F)(C(F)(F)F)c1ccc2c(c1)C(=O)N(C2=O)*
Homopolymer | poly((2-phenoxyterephthalohydrazode)-alt-{N,N'-bis[(chloroformyl)methyl]-4,4'-[2,2,2-trifluoro-1-(trifluoromethyl)ethane-1,1-diyl]diphthalimide}) | P432681 | C37H22F6N6O9 | Thermal property | Thermal decomposition temperature | 410 | 133.3333 | C
Homopolymer | poly((2-phenoxyterephthalohydrazode)-alt-{N,N'-bis[(chloroformyl)methyl]-4,4'-[2,2,2-trifluoro-1-(trifluoromethyl)ethane-1,1-diyl]diphthalimide}) | P432681 | C37H22F6N6O9 | Thermal property | Thermal decomposition weight loss | 19 | 21.33333 | %
Homopolymer | poly((2-phenoxyterephthalohydrazode)-alt-{N,N'-bis[(chloroformyl)methyl]-4,4'-[2,2,2-trifluoro-1-(trifluoromethyl)ethane-1,1-diyl]diphthalimide}) | P432681 | C37H22F6N6O9 | Polymer Information | SMILES | *CC(=O)NNC(=O)c1ccc(c(c1)Oc1ccccc1)C(=O)NNC(=O)CN1C(=O)c2c(C1=O)cc(cc2)C(C(F)(F)F)(C(F)(F)F)c1ccc2c(c1)C(=O)N(C2=O)*
Homopolymer | poly((3,3'-diaminobiphenyl-4,4'-diol)-alt-{N,N'-bis[(chloroformyl)methyl]-4,4'-[2,2,2-trifluoro-1-(trifluoromethyl)ethane-1,1-diyl]diphthalimide}) | P432682 | C35H20F6N4O8 | Thermal property | Thermal decomposition temperature | 410 | 133.3333 | C
Homopolymer | poly((3,3'-diaminobiphenyl-4,4'-diol)-alt-{N,N'-bis[(chloroformyl)methyl]-4,4'-[2,2,2-trifluoro-1-(trifluoromethyl)ethane-1,1-diyl]diphthalimide}) | P432682 | C35H20F6N4O8 | Thermal property | Thermal decomposition weight loss | 16.5 | 16.33333 | %
Homopolymer | poly((3,3'-diaminobiphenyl-4,4'-diol)-alt-{N,N'-bis[(chloroformyl)methyl]-4,4'-[2,2,2-trifluoro-1-(trifluoromethyl)ethane-1,1-diyl]diphthalimide}) | P432682 | C35H20F6N4O8 | Polymer Information | SMILES | *CC(=O)Nc1cc(ccc1O)c1ccc(c(c1)NC(=O)CN1C(=O)c2c(C1=O)cc(cc2)C(C(F)(F)F)(C(F)(F)F)c1ccc2c(c1)C(=O)N(C2=O)*)O
Homopolymer | poly({2,2'-diamino-4,4'-[2,2,2-trifluoro-1-(trifluoromethyl)ethane-1,1-diyl]diphenol}-alt-{N,N'-bis[(chloroformyl)methyl]-4,4'-[2,2,2-trifluoro-1-(trifluoromethyl)ethane-1,1-diyl]diphthalimide}) | P432683 | C38H20F12N4O8 | Thermal property | Thermal decomposition temperature | 410 | 133.3333 | C
Homopolymer | poly({2,2'-diamino-4,4'-[2,2,2-trifluoro-1-(trifluoromethyl)ethane-1,1-diyl]diphenol}-alt-{N,N'-bis[(chloroformyl)methyl]-4,4'-[2,2,2-trifluoro-1-(trifluoromethyl)ethane-1,1-diyl]diphthalimide}) | P432683 | C38H20F12N4O8 | Thermal property | Thermal decomposition weight loss | 16.5 | 27 | %
Homopolymer | poly({2,2'-diamino-4,4'-[2,2,2-trifluoro-1-(trifluoromethyl)ethane-1,1-diyl]diphenol}-alt-{N,N'-bis[(chloroformyl)methyl]-4,4'-[2,2,2-trifluoro-1-(trifluoromethyl)ethane-1,1-diyl]diphthalimide}) | P432683 | C38H20F12N4O8 | Polymer Information | SMILES | *CC(=O)Nc1cc(ccc1O)C(C(F)(F)F)(C(F)(F)F)c1ccc(c(c1)NC(=O)CN1C(=O)c2c(C1=O)cc(cc2)C(C(F)(F)F)(C(F)(F)F)c1ccc2c(c1)C(=O)N(C2=O)*)O
Homopolymer | poly((2,2'-diamino-4,4'-methylenedibenzoic acid)-alt-{N,N'-bis[(chloroformyl)methyl]-4,4'-[2,2,2-trifluoro-1-(trifluoromethyl)ethane-1,1-diyl]diphthalimide}) | P432684 | C38H22F6N4O10 | Thermal property | Thermal decomposition temperature | 410 | 133.3333 | C
Homopolymer | poly((2,2'-diamino-4,4'-methylenedibenzoic acid)-alt-{N,N'-bis[(chloroformyl)methyl]-4,4'-[2,2,2-trifluoro-1-(trifluoromethyl)ethane-1,1-diyl]diphthalimide}) | P432684 | C38H22F6N4O10 | Thermal property | Thermal decomposition weight loss | 21 | 12 | %
Homopolymer | poly((2,2'-diamino-4,4'-methylenedibenzoic acid)-alt-{N,N'-bis[(chloroformyl)methyl]-4,4'-[2,2,2-trifluoro-1-(trifluoromethyl)ethane-1,1-diyl]diphthalimide}) | P432684 | C38H22F6N4O10 | Polymer Information | SMILES | *CC(=O)Nc1cc(ccc1C(=O)O)Cc1ccc(c(c1)NC(=O)CN1C(=O)c2c(C1=O)cc(cc2)C(C(F)(F)F)(C(F)(F)F)c1ccc2c(c1)C(=O)N(C2=O)*)C(=O)O
Homopolymer | cyclization, functionalized poly(terephthalohydrazide-alt-{N,N'-bis[(chloroformyl)methyl]-4,4'-[2,2,2-trifluoro-1-(trifluoromethyl)ethane-1,1-diyl]diphthalimide}) | P432685 | C31H14F6N6O6 | Thermal property | Glass transition temperature | 214 | 0 | C
Homopolymer | cyclization, functionalized poly(terephthalohydrazide-alt-{N,N'-bis[(chloroformyl)methyl]-4,4'-[2,2,2-trifluoro-1-(trifluoromethyl)ethane-1,1-diyl]diphthalimide}) | P432685 | C31H14F6N6O6 | Thermal property | Thermal decomposition temperature | 395 | 300 | C
Homopolymer | cyclization, functionalized poly(terephthalohydrazide-alt-{N,N'-bis[(chloroformyl)methyl]-4,4'-[2,2,2-trifluoro-1-(trifluoromethyl)ethane-1,1-diyl]diphthalimide}) | P432685 | C31H14F6N6O6 | Thermal property | Thermal decomposition weight loss | 7.5 | 8.333333 | %
Homopolymer | cyclization, functionalized poly(terephthalohydrazide-alt-{N,N'-bis[(chloroformyl)methyl]-4,4'-[2,2,2-trifluoro-1-(trifluoromethyl)ethane-1,1-diyl]diphthalimide}) | P432685 | C31H14F6N6O6 | Polymer Information | SMILES | *CN1C(=O)c2c(C1=O)ccc(c2)C(C(F)(F)F)(C(F)(F)F)c1ccc2c(c1)C(=O)N(C2=O)Cc1nnc(o1)c1ccc(cc1)c1nnc(o1)*
Homopolymer | cyclization, functionalized poly((4,4'-oxydibenzohydrazide)-alt-{N,N'-bis[(chloroformyl)methyl]-4,4'-[2,2,2-trifluoro-1-(trifluoromethyl)ethane-1,1-diyl]diphthalimide}) | P432686 | C37H18F6N6O7 | Thermal property | Glass transition temperature | 210 | 0 | C
Homopolymer | cyclization, functionalized poly((4,4'-oxydibenzohydrazide)-alt-{N,N'-bis[(chloroformyl)methyl]-4,4'-[2,2,2-trifluoro-1-(trifluoromethyl)ethane-1,1-diyl]diphthalimide}) | P432686 | C37H18F6N6O7 | Thermal property | Thermal decomposition temperature | 397.5 | 208.3333 | C
Homopolymer | cyclization, functionalized poly((4,4'-oxydibenzohydrazide)-alt-{N,N'-bis[(chloroformyl)methyl]-4,4'-[2,2,2-trifluoro-1-(trifluoromethyl)ethane-1,1-diyl]diphthalimide}) | P432686 | C37H18F6N6O7 | Thermal property | Thermal decomposition weight loss | 7.5 | 8.333333 | %
Homopolymer | cyclization, functionalized poly((4,4'-oxydibenzohydrazide)-alt-{N,N'-bis[(chloroformyl)methyl]-4,4'-[2,2,2-trifluoro-1-(trifluoromethyl)ethane-1,1-diyl]diphthalimide}) | P432686 | C37H18F6N6O7 | Polymer Information | SMILES | *CN1C(=O)c2c(C1=O)ccc(c2)C(C(F)(F)F)(C(F)(F)F)c1ccc2c(c1)C(=O)N(C2=O)Cc1nnc(o1)c1ccc(cc1)Oc1ccc(cc1)c1nnc(o1)*
Homopolymer | cyclization, functionalized poly((2-phenoxyterephthalohydrazode)-alt-{N,N'-bis[(chloroformyl)methyl]-4,4'-[2,2,2-trifluoro-1-(trifluoromethyl)ethane-1,1-diyl]diphthalimide}) | P432687 | C37H18F6N6O7 | Thermal property | Glass transition temperature | 208 | 0 | C
Homopolymer | cyclization, functionalized poly((2-phenoxyterephthalohydrazode)-alt-{N,N'-bis[(chloroformyl)methyl]-4,4'-[2,2,2-trifluoro-1-(trifluoromethyl)ethane-1,1-diyl]diphthalimide}) | P432687 | C37H18F6N6O7 | Thermal property | Thermal decomposition temperature | 390 | 300 | C
Homopolymer | cyclization, functionalized poly((2-phenoxyterephthalohydrazode)-alt-{N,N'-bis[(chloroformyl)methyl]-4,4'-[2,2,2-trifluoro-1-(trifluoromethyl)ethane-1,1-diyl]diphthalimide}) | P432687 | C37H18F6N6O7 | Thermal property | Thermal decomposition weight loss | 7.5 | 8.333333 | %
Homopolymer | cyclization, functionalized poly((2-phenoxyterephthalohydrazode)-alt-{N,N'-bis[(chloroformyl)methyl]-4,4'-[2,2,2-trifluoro-1-(trifluoromethyl)ethane-1,1-diyl]diphthalimide}) | P432687 | C37H18F6N6O7 | Polymer Information | SMILES | *CN1C(=O)c2c(C1=O)ccc(c2)C(C(F)(F)F)(C(F)(F)F)c1ccc2c(c1)C(=O)N(C2=O)Cc1nnc(o1)c1ccc(c(c1)Oc1ccccc1)c1nnc(o1)*
Homopolymer | cyclization, functionalized poly((3,3'-diaminobiphenyl-4,4'-diol)-alt-{N,N'-bis[(chloroformyl)methyl]-4,4'-[2,2,2-trifluoro-1-(trifluoromethyl)ethane-1,1-diyl]diphthalimide}) | P432688 | C35H16F6N4O6 | Thermal property | Glass transition temperature | 231 | 0 | C
Homopolymer | cyclization, functionalized poly((3,3'-diaminobiphenyl-4,4'-diol)-alt-{N,N'-bis[(chloroformyl)methyl]-4,4'-[2,2,2-trifluoro-1-(trifluoromethyl)ethane-1,1-diyl]diphthalimide}) | P432688 | C35H16F6N4O6 | Thermal property | Thermal decomposition temperature | 405 | 33.33333 | C
Homopolymer | cyclization, functionalized poly((3,3'-diaminobiphenyl-4,4'-diol)-alt-{N,N'-bis[(chloroformyl)methyl]-4,4'-[2,2,2-trifluoro-1-(trifluoromethyl)ethane-1,1-diyl]diphthalimide}) | P432688 | C35H16F6N4O6 | Thermal property | Thermal decomposition weight loss | 7.5 | 8.333333 | %
Homopolymer | cyclization, functionalized poly((3,3'-diaminobiphenyl-4,4'-diol)-alt-{N,N'-bis[(chloroformyl)methyl]-4,4'-[2,2,2-trifluoro-1-(trifluoromethyl)ethane-1,1-diyl]diphthalimide}) | P432688 | C35H16F6N4O6 | Polymer Information | SMILES | *CN1C(=O)c2c(C1=O)ccc(c2)C(C(F)(F)F)(C(F)(F)F)c1ccc2c(c1)C(=O)N(C2=O)Cc1oc2c(n1)cc(cc2)c1ccc2c(c1)nc(o2)*
Homopolymer | cyclization, functionalized poly({2,2'-diamino-4,4'-[2,2,2-trifluoro-1-(trifluoromethyl)ethane-1,1-diyl]diphenol}-alt-{N,N'-bis[(chloroformyl)methyl]-4,4'-[2,2,2-trifluoro-1-(trifluoromethyl)ethane-1,1-diyl]diphthalimide}) | P432689 | C38H16F12N4O6 | Thermal property | Glass transition temperature | 225 | 0 | C
Homopolymer | cyclization, functionalized poly({2,2'-diamino-4,4'-[2,2,2-trifluoro-1-(trifluoromethyl)ethane-1,1-diyl]diphenol}-alt-{N,N'-bis[(chloroformyl)methyl]-4,4'-[2,2,2-trifluoro-1-(trifluoromethyl)ethane-1,1-diyl]diphthalimide}) | P432689 | C38H16F12N4O6 | Thermal property | Thermal decomposition temperature | 417.5 | 208.3333 | C
Homopolymer | cyclization, functionalized poly({2,2'-diamino-4,4'-[2,2,2-trifluoro-1-(trifluoromethyl)ethane-1,1-diyl]diphenol}-alt-{N,N'-bis[(chloroformyl)methyl]-4,4'-[2,2,2-trifluoro-1-(trifluoromethyl)ethane-1,1-diyl]diphthalimide}) | P432689 | C38H16F12N4O6 | Thermal property | Thermal decomposition weight loss | 7.5 | 8.333333 | %
Homopolymer | cyclization, functionalized poly({2,2'-diamino-4,4'-[2,2,2-trifluoro-1-(trifluoromethyl)ethane-1,1-diyl]diphenol}-alt-{N,N'-bis[(chloroformyl)methyl]-4,4'-[2,2,2-trifluoro-1-(trifluoromethyl)ethane-1,1-diyl]diphthalimide}) | P432689 | C38H16F12N4O6 | Polymer Information | SMILES | *CN1C(=O)c2c(C1=O)ccc(c2)C(C(F)(F)F)(C(F)(F)F)c1ccc2c(c1)C(=O)N(C2=O)Cc1oc2c(n1)cc(cc2)C(C(F)(F)F)(C(F)(F)F)c1ccc2c(c1)nc(o2)*
Homopolymer | cyclization, functionalized poly((2,2'-diamino-4,4'-methylenedibenzoic acid)-alt-{N,N'-bis[(chloroformyl)methyl]-4,4'-[2,2,2-trifluoro-1-(trifluoromethyl)ethane-1,1-diyl]diphthalimide}) | P432690 | C38H18F6N4O8 | Thermal property | Glass transition temperature | 218 | 0 | C
Homopolymer | cyclization, functionalized poly((2,2'-diamino-4,4'-methylenedibenzoic acid)-alt-{N,N'-bis[(chloroformyl)methyl]-4,4'-[2,2,2-trifluoro-1-(trifluoromethyl)ethane-1,1-diyl]diphthalimide}) | P432690 | C38H18F6N4O8 | Thermal property | Thermal decomposition temperature | 410 | 300 | C
Homopolymer | cyclization, functionalized poly((2,2'-diamino-4,4'-methylenedibenzoic acid)-alt-{N,N'-bis[(chloroformyl)methyl]-4,4'-[2,2,2-trifluoro-1-(trifluoromethyl)ethane-1,1-diyl]diphthalimide}) | P432690 | C38H18F6N4O8 | Thermal property | Thermal decomposition weight loss | 7.5 | 8.333333 | %
Homopolymer | cyclization, functionalized poly((2,2'-diamino-4,4'-methylenedibenzoic acid)-alt-{N,N'-bis[(chloroformyl)methyl]-4,4'-[2,2,2-trifluoro-1-(trifluoromethyl)ethane-1,1-diyl]diphthalimide}) | P432690 | C38H18F6N4O8 | Polymer Information | SMILES | *CN1C(=O)c2c(C1=O)ccc(c2)C(C(F)(F)F)(C(F)(F)F)c1ccc2c(c1)C(=O)N(C2=O)Cc1nc2ccc(cc2c(=O)o1)Cc1ccc2c(c1)c(=O)oc(n2)*
Homopolymer | poly([4,4'-(biphenyl-4,4'-diyldioxy)dianiline]-alt-{4,4'-[2,2,2-trifluoro-1-(trifluoromethyl)ethane-1,1-diylbis(1,3-dioxoisoindoline-5,2-diyl)]dibenzoic acid}) | P432691 | C57H32F6N4O8 | Thermal property | Glass transition temperature | 296 | 588 | C
Homopolymer | poly([4,4'-(biphenyl-4,4'-diyldioxy)dianiline]-alt-{4,4'-[2,2,2-trifluoro-1-(trifluoromethyl)ethane-1,1-diylbis(1,3-dioxoisoindoline-5,2-diyl)]dibenzoic acid}) | P432691 | C57H32F6N4O8 | Thermal property | Thermal decomposition temperature | 538.5 | 20129.36 | C
Homopolymer | poly([4,4'-(biphenyl-4,4'-diyldioxy)dianiline]-alt-{4,4'-[2,2,2-trifluoro-1-(trifluoromethyl)ethane-1,1-diylbis(1,3-dioxoisoindoline-5,2-diyl)]dibenzoic acid}) | P432691 | C57H32F6N4O8 | Thermal property | Thermal decomposition weight loss | 10 | 247.6429 | %
Homopolymer | poly([4,4'-(biphenyl-4,4'-diyldioxy)dianiline]-alt-{4,4'-[2,2,2-trifluoro-1-(trifluoromethyl)ethane-1,1-diylbis(1,3-dioxoisoindoline-5,2-diyl)]dibenzoic acid}) | P432691 | C57H32F6N4O8 | Physicochemical property | Water absorption | 2.82 | 0 | wt%
Homopolymer | poly([4,4'-(biphenyl-4,4'-diyldioxy)dianiline]-alt-{4,4'-[2,2,2-trifluoro-1-(trifluoromethyl)ethane-1,1-diylbis(1,3-dioxoisoindoline-5,2-diyl)]dibenzoic acid}) | P432691 | C57H32F6N4O8 | Tensile property | Elongation at break | 23 | 0 | %
Homopolymer | poly([4,4'-(biphenyl-4,4'-diyldioxy)dianiline]-alt-{4,4'-[2,2,2-trifluoro-1-(trifluoromethyl)ethane-1,1-diylbis(1,3-dioxoisoindoline-5,2-diyl)]dibenzoic acid}) | P432691 | C57H32F6N4O8 | Tensile property | Tensile modulus | 2.1 | 0 | GPa
Homopolymer | poly([4,4'-(biphenyl-4,4'-diyldioxy)dianiline]-alt-{4,4'-[2,2,2-trifluoro-1-(trifluoromethyl)ethane-1,1-diylbis(1,3-dioxoisoindoline-5,2-diyl)]dibenzoic acid}) | P432691 | C57H32F6N4O8 | Tensile property | Tensile stress strength at break | 0.099 | 0 | GPa
Homopolymer | poly([4,4'-(biphenyl-4,4'-diyldioxy)dianiline]-alt-{4,4'-[2,2,2-trifluoro-1-(trifluoromethyl)ethane-1,1-diylbis(1,3-dioxoisoindoline-5,2-diyl)]dibenzoic acid}) | P432691 | C57H32F6N4O8 | Tensile property | Tensile stress strength at yield | 0.1 | 0 | GPa
Homopolymer | poly([4,4'-(biphenyl-4,4'-diyldioxy)dianiline]-alt-{4,4'-[2,2,2-trifluoro-1-(trifluoromethyl)ethane-1,1-diylbis(1,3-dioxoisoindoline-5,2-diyl)]dibenzoic acid}) | P432691 | C57H32F6N4O8 | Polymer Information | SMILES | *c1ccc2c(c1)C(=O)N(C2=O)c1ccc(cc1)C(=O)Nc1ccc(cc1)Oc1ccc(cc1)c1ccc(cc1)Oc1ccc(cc1)NC(=O)c1ccc(cc1)N1C(=O)c2c(C1=O)cc(cc2)C(C(F)(F)F)(C(F)(F)F)*
Homopolymer | poly{(4,4'-oxydianiline)-alt-[5,5'-(1,1':4',1''-terphenyl-4,4''-diyl)bis(isobenzofuran-1,3-dione)]} | P432692 | C46H26N2O5 | Polymer Information | SMILES | *c1ccc(cc1)c1ccc(cc1)c1ccc(cc1)c1ccc2c(c1)C(=O)N(C2=O)c1ccc(cc1)Oc1ccc(cc1)N1C(=O)c2c(C1=O)cc(cc2)*
Homopolymer | poly{(3,4'-oxydianiline)-alt-[5,5'-(1,1':4',1''-terphenyl-4,4''-diyl)bis(isobenzofuran-1,3-dione)]} | P432693 | C46H26N2O5 | Polymer Information | SMILES | *c1ccc(cc1)c1ccc(cc1)c1ccc(cc1)c1ccc2c(c1)C(=O)N(C2=O)c1ccc(cc1)Oc1cccc(c1)N1C(=O)c2c(C1=O)cc(cc2)*
Homopolymer | poly{(4,4'-methylenedianiline)-alt-[5,5'-(1,1':4',1''-terphenyl-4,4''-diyl)bis(isobenzofuran-1,3-dione)]} | P432694 | C47H28N2O4 | Polymer Information | SMILES | *c1ccc(cc1)Cc1ccc(cc1)N1C(=O)c2c(C1=O)ccc(c2)c1ccc(cc1)c1ccc(cc1)c1ccc(cc1)c1ccc2c(c1)C(=O)N(C2=O)*
Homopolymer | poly{(m-phenylenediamine)-alt-[5,5'-(1,1':4',1''-terphenyl-4,4''-diyl)bis(isobenzofuran-1,3-dione)]} | P432695 | C40H22N2O4 | Polymer Information | SMILES | *c1ccc(cc1)c1ccc(cc1)c1ccc(cc1)c1ccc2c(c1)C(=O)N(C2=O)c1cccc(c1)N1C(=O)c2c(C1=O)cc(cc2)*
Homopolymer | poly{(p-phenylenediamine)-alt-[5,5'-(1,1':4',1''-terphenyl-4,4''-diyl)bis(isobenzofuran-1,3-dione)]} | P432696 | C40H22N2O4 | Polymer Information | SMILES | *c1ccc(cc1)c1ccc(cc1)c1ccc(cc1)c1ccc2c(c1)C(=O)N(C2=O)c1ccc(cc1)N1C(=O)c2c(C1=O)cc(cc2)*
Homopolymer | poly{[4,4'-(biphenyl-4,4'-diyldioxy)dianiline]-alt-[5,5'-(1,1':4',1''-terphenyl-4,4''-diyl)bis(isobenzofuran-1,3-dione)]} | P432697 | C58H34N2O6 | Polymer Information | SMILES | *c1ccc(cc1)c1ccc(cc1)c1ccc(cc1)c1ccc2c(c1)C(=O)N(C2=O)c1ccc(cc1)Oc1ccc(cc1)c1ccc(cc1)Oc1ccc(cc1)N1C(=O)c2c(C1=O)cc(cc2)*
Homopolymer | methanol functionalized poly{(3,3'-dihydroxybenzidine)-alt-[4,4'-(hexafluoroisopropylidene)bis(phthalic anhydride)]} | P432698 | C33H18F6N2O6 | Physical property | Density | 1.421 | 0 | g/cm3
Homopolymer | methanol functionalized poly{(3,3'-dihydroxybenzidine)-alt-[4,4'-(hexafluoroisopropylidene)bis(phthalic anhydride)]} | P432698 | C33H18F6N2O6 | Physical property | Specific volume | 0.7037 | 0 | cm3/g
Homopolymer | methanol functionalized poly{(3,3'-dihydroxybenzidine)-alt-[4,4'-(hexafluoroisopropylidene)bis(phthalic anhydride)]} | P432698 | C33H18F6N2O6 | Thermal property | Glass transition temperature | 348 | 0 | C
Homopolymer | methanol functionalized poly{(3,3'-dihydroxybenzidine)-alt-[4,4'-(hexafluoroisopropylidene)bis(phthalic anhydride)]} | P432698 | C33H18F6N2O6 | Physicochemical property | Gas permeability coefficient p | 2.05e-13 | 4.540911e-25 | cm3(STP)cm/(cm2*s*Pa)
Homopolymer | methanol functionalized poly{(3,3'-dihydroxybenzidine)-alt-[4,4'-(hexafluoroisopropylidene)bis(phthalic anhydride)]} | P432698 | C33H18F6N2O6 | Polymer Information | SMILES | COc1cc(ccc1N1C(=O)c2c(C1=O)cc(cc2)C(C(F)(F)F)(C(F)(F)F)*)c1ccc(c(c1)OC)N1C(=O)c2c(C1=O)cc(cc2)*
Homopolymer | methanol and {3-[4-{[4-(hydroxymethyl)phenyl](phenyl)amino}styryl]-5,5-dimethylclohex-2-en-1-ylidene}malononitrile functionalized poly{(3,3'-dihydroxybenzidine)-alt-[4,4'-(hexafluoroisopropylidene)bis(phthalic anhydride)]} | P432699 | C64H43F6N5O6 | Polymer Information | SMILES | N#CC(=C1C=C(C=Cc2ccc(cc2)N(c2ccccc2)c2ccc(cc2)COc2cc(ccc2N2C(=O)c3c(C2=O)cc(cc3)C(C(F)(F)F)(C(F)(F)F)*)c2ccc(c(c2)OC)N2C(=O)c3c(C2=O)cc(cc3)*)CC(C1)(C)C)C#N
Homopolymer | {3-[4-{[4-(hydroxymethyl)phenyl](phenyl)amino}styryl]-5,5-dimethylclohex-2-en-1-ylidene}malononitrile functionalized poly{(3,3'-dihydroxybenzidine)-alt-[4,4'-(hexafluoroisopropylidene)bis(phthalic anhydride)]} | P432700 | C95H68F6N8O6 | Polymer Information | SMILES | N#CC(=C1C=C(C=Cc2ccc(cc2)N(c2ccccc2)c2ccc(cc2)COc2cc(ccc2N2C(=O)c3c(C2=O)cc(cc3)*)c2ccc(c(c2)OCc2ccc(cc2)N(c2ccc(cc2)C=CC2=CC(=C(C#N)C#N)CC(C2)(C)C)c2ccccc2)N2C(=O)c3c(C2=O)cc(cc3)C(C(F)(F)F)(C(F)(F)F)*)CC(C1)(C)C)C#N
Homopolymer | methanol and 4-{[(4-nitrostyryl)phenyl](phenyl)amino}benzyl alcohol functionalized poly{(3,3'-dihydroxybenzidine)-alt-[4,4'-(hexafluoroisopropylidene)bis(phthalic anhydride)]} | P432701 | C59H36F6N4O8 | Polymer Information | SMILES | COc1cc(ccc1N1C(=O)c2c(C1=O)cc(cc2)*)c1ccc(c(c1)OCc1ccc(cc1)N(c1ccc(cc1)C=Cc1ccc(cc1)[N+](=O)[O-])c1ccccc1)N1C(=O)c2c(C1=O)cc(cc2)C(C(F)(F)F)(C(F)(F)F)*
Homopolymer | 4-{[(4-nitrostyryl)phenyl](phenyl)amino}benzyl alcohol functionalized poly{(3,3'-dihydroxybenzidine)-alt-[4,4'-(hexafluoroisopropylidene)bis(phthalic anhydride)]} | P432702 | C85H54F6N6O10 | Polymer Information | SMILES | *c1ccc2c(c1)C(=O)N(C2=O)c1ccc(cc1OCc1ccc(cc1)N(c1ccc(cc1)C=Cc1ccc(cc1)[N+](=O)[O-])c1ccccc1)c1ccc(c(c1)OCc1ccc(cc1)N(c1ccc(cc1)C=Cc1ccc(cc1)[N+](=O)[O-])c1ccccc1)N1C(=O)c2c(C1=O)cc(cc2)C(C(F)(F)F)(C(F)(F)F)*
Homopolymer | methanol functionalized poly((2,4-diaminophenol)-alt-{5,5'-[2,2,2-trifluoro-1-(trifluoromethyl)ethane-1,1-diyl]bis(isobenzofuran-1,3-dione)}) | P432703 | C26H12F6N2O5 | Polymer Information | SMILES | COc1ccc(cc1N1C(=O)c2c(C1=O)cc(cc2)*)N1C(=O)c2c(C1=O)cc(cc2)C(C(F)(F)F)(C(F)(F)F)*
Homopolymer | {3-[4-{[4-(hydroxymethyl)phenyl](phenyl)amino}styryl]-5,5-dimethylclohex-2-en-1-ylidene}malononitrile functionalized poly((2,4-diaminophenol)-alt-{5,5'-[2,2,2-trifluoro-1-(trifluoromethyl)ethane-1,1-diyl]bis(isobenzofuran-1,3-dione)}) | P432704 | C57H37F6N5O5 | Polymer Information | SMILES | N#CC(=C1C=C(C=Cc2ccc(cc2)N(c2ccccc2)c2ccc(cc2)COc2ccc(cc2N2C(=O)c3c(C2=O)cc(cc3)*)N2C(=O)c3c(C2=O)cc(cc3)C(C(F)(F)F)(C(F)(F)F)*)CC(C1)(C)C)C#N
Homopolymer | 4-{[4-(4-nitrostyryl)phenyl](phenyl)amino}benzyl alcohol functionalized poly((2,4-diaminophenol)-alt-{5,5'-[2,2,2-trifluoro-1-(trifluoromethyl)ethane-1,1-diyl]bis(isobenzofuran-1,3-dione)}) | P432705 | C52H30F6N4O7 | Polymer Information | SMILES | *c1ccc2c(c1)C(=O)N(C2=O)c1cc(ccc1OCc1ccc(cc1)N(c1ccc(cc1)C=Cc1ccc(cc1)[N+](=O)[O-])c1ccccc1)N1C(=O)c2c(C1=O)cc(cc2)C(C(F)(F)F)(C(F)(F)F)*
Homopolymer | 2-({-[(5-nitro-1,3-thiazol-2-yl)diazenyl]phenyl}(phenyl)amino}ethanol functionalized poly((2,4-diaminophenol)-alt-{5,5'-[2,2,2-trifluoro-1-(trifluoromethyl)ethane-1,1-diyl]bis(isobenzofuran-1,3-dione)}) | P432706 | C42H23F6N7O7S | Polymer Information | SMILES | *c1ccc2c(c1)C(=O)N(C2=O)c1cc(ccc1OCCN(c1ccc(cc1)N=Nc1ncc(s1)[N+](=O)[O-])c1ccccc1)N1C(=O)c2c(C1=O)cc(cc2)C(C(F)(F)F)(C(F)(F)F)*
Homopolymer | 2-({4-[(6-nitro-1,3-benzothiazol-2-yl)diazenyl]phenyl}(phenyl)amino}ethanol functionalized poly((2,4-diaminophenol)-alt-{5,5'-[2,2,2-trifluoro-1-(trifluoromethyl)ethane-1,1-diyl]bis(isobenzofuran-1,3-dione)}) | P432707 | C46H25F6N7O7S | Polymer Information | SMILES | *c1ccc2c(c1)C(=O)N(C2=O)c1cc(ccc1OCCN(c1ccc(cc1)N=Nc1sc2c(n1)ccc(c2)[N+](=O)[O-])c1ccccc1)N1C(=O)c2c(C1=O)cc(cc2)C(C(F)(F)F)(C(F)(F)F)*
Homopolymer | 2-({4-[(4-nitrophenyl)diazenyl]phenyl}(phenyl)amino}ethanol functionalized poly((2,4-diaminophenol)-alt-{5,5'-[2,2,2-trifluoro-1-(trifluoromethyl)ethane-1,1-diyl]bis(isobenzofuran-1,3-dione)}) | P432708 | C45H26F6N6O7 | Polymer Information | SMILES | *c1ccc2c(c1)C(=O)N(C2=O)c1cc(ccc1OCCN(c1ccc(cc1)N=Nc1ccc(cc1)[N+](=O)[O-])c1ccccc1)N1C(=O)c2c(C1=O)cc(cc2)C(C(F)(F)F)(C(F)(F)F)*
Homopolymer | methanol functionalized poly((4,6-diaminobenzene-1,3-diol)-alt-{5,5'-[2,2,2-trifluoro-1-(trifluoromethyl)ethane-1,1-diyl]bis(isobenzofuran-1,3-dione)}) | P432709 | C27H14F6N2O6 | Polymer Information | SMILES | COc1cc(OC)c(cc1N1C(=O)c2c(C1=O)cc(cc2)C(C(F)(F)F)(C(F)(F)F)*)N1C(=O)c2c(C1=O)cc(cc2)*
Homopolymer | methanol and 2-(4-{[4-(1-benzyl-5-nitrobenzimidazol-2-yl)phenyl]diazenyl}phenyl)(phenyl)amino]ethanol functionalized poly((4,6-diaminobenzene-1,3-diol)-alt-{5,5'-[2,2,2-trifluoro-1-(trifluoromethyl)ethane-1,1-diyl]bis(isobenzofuran-1,3-dione)}) | P432710 | C56H38F6N8O8 | Polymer Information | SMILES | CCN(c1ccc(cc1)N=Nc1ccc(cc1)c1nc2c(n1Cc1ccccc1)ccc(c2)[N+](=O)[O-])CCOc1cc(OC)c(cc1N1C(=O)c2c(C1=O)cc(cc2)*)N1C(=O)c2c(C1=O)cc(cc2)C(C(F)(F)F)(C(F)(F)F)*
Homopolymer | 2-(4-{[4-(1-benzyl-5-nitrobenzimidazol-2-yl)phenyl]diazenyl}phenyl)(phenyl)amino]ethanol functionalized poly((4,6-diaminobenzene-1,3-diol)-alt-{5,5'-[2,2,2-trifluoro-1-(trifluoromethyl)ethane-1,1-diyl]bis(isobenzofuran-1,3-dione)}) | P432711 | C85H62F6N14O10 | Polymer Information | SMILES | CCN(c1ccc(cc1)N=Nc1ccc(cc1)c1nc2c(n1Cc1ccccc1)ccc(c2)[N+](=O)[O-])CCOc1cc(OCCN(c2ccc(cc2)N=Nc2ccc(cc2)c2nc3c(n2Cc2ccccc2)ccc(c3)[N+](=O)[O-])CC)c(cc1N1C(=O)c2c(C1=O)cc(cc2)*)N1C(=O)c2c(C1=O)cc(cc2)C(C(F)(F)F)(C(F)(F)F)*
Homopolymer | methanol and 2-({4-[(4-nitrophenyl)diazenyl]phenyl}(ethyl)amino}ethanol functionalized poly((4,6-diaminobenzene-1,3-diol)-alt-{5,5'-[2,2,2-trifluoro-1-(trifluoromethyl)ethane-1,1-diyl]bis(isobenzofuran-1,3-dione)}) | P432712 | C42H28F6N6O8 | Polymer Information | SMILES | CCN(c1ccc(cc1)N=Nc1ccc(cc1)[N+](=O)[O-])CCOc1cc(OC)c(cc1N1C(=O)c2c(C1=O)cc(cc2)*)N1C(=O)c2c(C1=O)cc(cc2)C(C(F)(F)F)(C(F)(F)F)*
Homopolymer | 2-({4-[(4-nitrophenyl)diazenyl]phenyl}(ethyl)amino}ethanol functionalized poly((4,6-diaminobenzene-1,3-diol)-alt-{5,5'-[2,2,2-trifluoro-1-(trifluoromethyl)ethane-1,1-diyl]bis(isobenzofuran-1,3-dione)}) | P432713 | C57H42F6N10O10 | Polymer Information | SMILES | CCN(c1ccc(cc1)N=Nc1ccc(cc1)[N+](=O)[O-])CCOc1cc(OCCN(c2ccc(cc2)N=Nc2ccc(cc2)[N+](=O)[O-])CC)c(cc1N1C(=O)c2c(C1=O)ccc(c2)*)N1C(=O)c2c(C1=O)ccc(c2)C(C(F)(F)F)(C(F)(F)F)*
Homopolymer | methanol and 2-(3-{4-[(2-hydroxyethyl)(methyl)amino]styryl}-5,5-dimethylclohex-2-en-1-ylidene)malononitrile functionalized poly((4,6-diaminobenzene-1,3-diol)-alt-{5,5'-[2,2,2-trifluoro-1-(trifluoromethyl)ethane-1,1-diyl]bis(isobenzofuran-1,3-dione)}) | P432714 | C48H35F6N5O6 | Polymer Information | SMILES | N#CC(=C1C=C(C=Cc2ccc(cc2)N(CCOc2cc(OC)c(cc2N2C(=O)c3c(C2=O)cc(cc3)*)N2C(=O)c3c(C2=O)cc(cc3)C(C(F)(F)F)(C(F)(F)F)*)C)CC(C1)(C)C)C#N
Homopolymer | 2-(3-{4-[(2-hydroxyethyl)(methyl)amino]styryl}-5,5-dimethylclohex-2-en-1-ylidene)malononitrile functionalized poly((4,6-diaminobenzene-1,3-diol)-alt-{5,5'-[2,2,2-trifluoro-1-(trifluoromethyl)ethane-1,1-diyl]bis(isobenzofuran-1,3-dione)}) | P432715 | C69H56F6N8O6 | Polymer Information | SMILES | N#CC(=C1C=C(C=Cc2ccc(cc2)N(CCOc2cc(OCCN(c3ccc(cc3)C=CC3=CC(=C(C#N)C#N)CC(C3)(C)C)C)c(cc2N2C(=O)c3c(C2=O)ccc(c3)*)N2C(=O)c3c(C2=O)ccc(c3)C(C(F)(F)F)(C(F)(F)F)*)C)CC(C1)(C)C)C#N
Homopolymer | methanol and 2-({4-[2-(5-nitrothiophen-2-yl)ethenyl]phenyl}(ethyl)amino}ethanol functionalized poly((4,6-diaminobenzene-1,3-diol)-alt-{5,5'-[2,2,2-trifluoro-1-(trifluoromethyl)ethane-1,1-diyl]bis(isobenzofuran-1,3-dione)}) | P432716 | C41H26F6N4O8S | Polymer Information | SMILES | COc1cc(OCCN(c2ccc(cc2)C=Cc2ccc(s2)[N+](=O)[O-])C)c(cc1N1C(=O)c2c(C1=O)cc(cc2)C(C(F)(F)F)(C(F)(F)F)*)N1C(=O)c2c(C1=O)cc(cc2)*
Homopolymer | 2-({4-[2-(5-nitrothiophen-2-yl)ethenyl]phenyl}(ethyl)amino}ethanol functionalized poly((4,6-diaminobenzene-1,3-diol)-alt-{5,5'-[2,2,2-trifluoro-1-(trifluoromethyl)ethane-1,1-diyl]bis(isobenzofuran-1,3-dione)}) | P432717 | C55H38F6N6O10S2 | Polymer Information | SMILES | *c1ccc2c(c1)C(=O)N(C2=O)c1cc(c(cc1OCCN(c1ccc(cc1)C=Cc1ccc(s1)[N+](=O)[O-])C)OCCN(c1ccc(cc1)C=Cc1ccc(s1)[N+](=O)[O-])C)N1C(=O)c2c(C1=O)cc(cc2)C(C(F)(F)F)(C(F)(F)F)*
Homopolymer | poly{[4-(octadecyloxy)-m-phenylenediamine]-alt-(biphenyltetracarboxylic dianhydride)} | P432718 | C40H46N2O5 | Polymer Information | SMILES | CCCCCCCCCCCCCCCCCCOc1ccc(cc1N1C(=O)c2c(C1=O)cc(cc2)c1ccc2c(c1)C(=O)N(C2=O)*)*
Homopolymer | poly{[4-(octadecyloxy)-m-phenylenediamine]-alt-[4,4'-(hexafluoroisopropylidene)bis(phthalic anhydride)]} | P432719 | C43H46F6N2O5 | Polymer Information | SMILES | CCCCCCCCCCCCCCCCCCOc1ccc(cc1N1C(=O)c2c(C1=O)cc(cc2)*)N1C(=O)c2c(C1=O)cc(cc2)C(C(F)(F)F)(C(F)(F)F)*
Homopolymer | poly([6,6'-(1,1',3,3'-tetraoxo[5,5'-biisoindoline-2,2'-diyl])dihexanol]-alt-{dimethyl 2,2'-[1,4-phenylenebis(1,3-dioxoisoindoline-5,1-diyl]diundecanoate}) | P432720 | C72H80N4O12 | Thermal property | Crystallization temperature | 107 | 588 | C
Homopolymer | poly([6,6'-(1,1',3,3'-tetraoxo[5,5'-biisoindoline-2,2'-diyl])dihexanol]-alt-{dimethyl 2,2'-[1,4-phenylenebis(1,3-dioxoisoindoline-5,1-diyl]diundecanoate}) | P432720 | C72H80N4O12 | Thermal property | Glass transition temperature | 45 | 0 | C
Homopolymer | poly([6,6'-(1,1',3,3'-tetraoxo[5,5'-biisoindoline-2,2'-diyl])dihexanol]-alt-{dimethyl 2,2'-[1,4-phenylenebis(1,3-dioxoisoindoline-5,1-diyl]diundecanoate}) | P432720 | C72H80N4O12 | Thermal property | Lc phase transition temperature | 149 | 0 | C
Homopolymer | poly([6,6'-(1,1',3,3'-tetraoxo[5,5'-biisoindoline-2,2'-diyl])dihexanol]-alt-{dimethyl 2,2'-[1,4-phenylenebis(1,3-dioxoisoindoline-5,1-diyl]diundecanoate}) | P432720 | C72H80N4O12 | Thermal property | Melting temperature | 123 | 2700 | C
Homopolymer | poly([6,6'-(1,1',3,3'-tetraoxo[5,5'-biisoindoline-2,2'-diyl])dihexanol]-alt-{dimethyl 2,2'-[1,4-phenylenebis(1,3-dioxoisoindoline-5,1-diyl]diundecanoate}) | P432720 | C72H80N4O12 | Polymer Information | SMILES | *CCCCCCOC(=O)CCCCCCCCCCN1C(=O)c2c(C1=O)ccc(c2)c1ccc(cc1)c1ccc2c(c1)C(=O)N(C2=O)CCCCCCCCCCC(=O)OCCCCCCN1C(=O)c2c(C1=O)cc(cc2)c1ccc2c(c1)C(=O)N(C2=O)*
Homopolymer | poly([5,5'-(1,1',3,3'-tetraoxo[5,5'-biisoindoline-2,2'-diyl])dipentanol]-alt-{dimethyl 2,2'-[1,4-phenylenebis(1,3-dioxoisoindoline-5,1-diyl]diundecanoate}) | P432721 | C70H76N4O12 | Thermal property | Glass transition temperature | 41 | 0 | C
Homopolymer | poly([5,5'-(1,1',3,3'-tetraoxo[5,5'-biisoindoline-2,2'-diyl])dipentanol]-alt-{dimethyl 2,2'-[1,4-phenylenebis(1,3-dioxoisoindoline-5,1-diyl]diundecanoate}) | P432721 | C70H76N4O12 | Thermal property | Melting temperature | 140 | 0 | C
Homopolymer | poly([5,5'-(1,1',3,3'-tetraoxo[5,5'-biisoindoline-2,2'-diyl])dipentanol]-alt-{dimethyl 2,2'-[1,4-phenylenebis(1,3-dioxoisoindoline-5,1-diyl]diundecanoate}) | P432721 | C70H76N4O12 | Polymer Information | SMILES | *CCCCCOC(=O)CCCCCCCCCCN1C(=O)c2c(C1=O)ccc(c2)c1ccc(cc1)c1ccc2c(c1)C(=O)N(C2=O)CCCCCCCCCCC(=O)OCCCCCN1C(=O)c2c(C1=O)cc(cc2)c1ccc2c(c1)C(=O)N(C2=O)*
Homopolymer | functionalyzed poly[N-(4-hydroxyphenyl)maleimide] | P432722 | C26H23N5O5 | Polymer Information | SMILES | CCN(c1ccc(cc1)N=Nc1ccc(cc1)[N+](=O)[O-])CCOc1ccc(cc1)N1C(=O)C(C(C1=O)*)*
Homopolymer | poly({2,2'-diamino-4,4'-[2,2,2-trifluoro-1-(trifluoromethyl)ethane-1,1-diyl]diphenol}-alt-{4,4'-[2,2,2-trifluoro-1-(trifluoromethyl)ethane-1,1-diyl]bis(phthalic anhydride)}) | P432723 | C34H14F12N2O6 | Optical property | Refractive index | 1.525 | 0
Homopolymer | poly({2,2'-diamino-4,4'-[2,2,2-trifluoro-1-(trifluoromethyl)ethane-1,1-diyl]diphenol}-alt-{4,4'-[2,2,2-trifluoro-1-(trifluoromethyl)ethane-1,1-diyl]bis(phthalic anhydride)}) | P432723 | C34H14F12N2O6 | Thermal property | Glass transition temperature | 303 | 553.8667 | C
Homopolymer | poly({2,2'-diamino-4,4'-[2,2,2-trifluoro-1-(trifluoromethyl)ethane-1,1-diyl]diphenol}-alt-{4,4'-[2,2,2-trifluoro-1-(trifluoromethyl)ethane-1,1-diyl]bis(phthalic anhydride)}) | P432723 | C34H14F12N2O6 | Thermal property | Thermal decomposition temperature | 490 | 3654.222 | C
Homopolymer | poly({2,2'-diamino-4,4'-[2,2,2-trifluoro-1-(trifluoromethyl)ethane-1,1-diyl]diphenol}-alt-{4,4'-[2,2,2-trifluoro-1-(trifluoromethyl)ethane-1,1-diyl]bis(phthalic anhydride)}) | P432723 | C34H14F12N2O6 | Thermal property | Thermal decomposition weight loss | 10 | 0.5226667 | %
Homopolymer | poly({2,2'-diamino-4,4'-[2,2,2-trifluoro-1-(trifluoromethyl)ethane-1,1-diyl]diphenol}-alt-{4,4'-[2,2,2-trifluoro-1-(trifluoromethyl)ethane-1,1-diyl]bis(phthalic anhydride)}) | P432723 | C34H14F12N2O6 | Polymer Information | SMILES | *c1ccc2c(c1)C(=O)N(C2=O)c1ccc(cc1O)C(C(F)(F)F)(C(F)(F)F)c1ccc(c(c1)O)N1C(=O)c2c(C1=O)cc(cc2)C(C(F)(F)F)(C(F)(F)F)*
Homopolymer | poly((4,4'-sulfonyldianiline)-alt-{2,6-bis[4-(chlorocarbonyl)phenyl]-2,5,6,7-tetrahydro-1H,3H-[1,4]dithiino[2,3-c:5,6-c']dipyrrole-1,3,5,7-tetrone}) | P432724 | C34H18N4O8S3 | Thermal property | Thermal decomposition temperature | 365 | 972 | C
Homopolymer | poly((4,4'-sulfonyldianiline)-alt-{2,6-bis[4-(chlorocarbonyl)phenyl]-2,5,6,7-tetrahydro-1H,3H-[1,4]dithiino[2,3-c:5,6-c']dipyrrole-1,3,5,7-tetrone}) | P432724 | C34H18N4O8S3 | Thermal property | Thermal decomposition weight loss | 10 | 0 | %
Homopolymer | poly((4,4'-sulfonyldianiline)-alt-{2,6-bis[4-(chlorocarbonyl)phenyl]-2,5,6,7-tetrahydro-1H,3H-[1,4]dithiino[2,3-c:5,6-c']dipyrrole-1,3,5,7-tetrone}) | P432724 | C34H18N4O8S3 | Thermal property | Isothermal weight loss temperature | 300 | 833.3333 | C
Homopolymer | poly((4,4'-sulfonyldianiline)-alt-{2,6-bis[4-(chlorocarbonyl)phenyl]-2,5,6,7-tetrahydro-1H,3H-[1,4]dithiino[2,3-c:5,6-c']dipyrrole-1,3,5,7-tetrone}) | P432724 | C34H18N4O8S3 | Thermal property | Isothermal weight loss time | 20 | 0 | hour
Homopolymer | poly((4,4'-sulfonyldianiline)-alt-{2,6-bis[4-(chlorocarbonyl)phenyl]-2,5,6,7-tetrahydro-1H,3H-[1,4]dithiino[2,3-c:5,6-c']dipyrrole-1,3,5,7-tetrone}) | P432724 | C34H18N4O8S3 | Electric property | Dielectric constant ac | 4.3 | 0
Homopolymer | poly((4,4'-sulfonyldianiline)-alt-{2,6-bis[4-(chlorocarbonyl)phenyl]-2,5,6,7-tetrahydro-1H,3H-[1,4]dithiino[2,3-c:5,6-c']dipyrrole-1,3,5,7-tetrone}) | P432724 | C34H18N4O8S3 | Electric property | Electric conductivity | 1.18e-13 | 0 | 1/(ohm*cm)
Homopolymer | poly((4,4'-sulfonyldianiline)-alt-{2,6-bis[4-(chlorocarbonyl)phenyl]-2,5,6,7-tetrahydro-1H,3H-[1,4]dithiino[2,3-c:5,6-c']dipyrrole-1,3,5,7-tetrone}) | P432724 | C34H18N4O8S3 | Electric property | Volume resistivity | 8470000000000 | 0 | ohm*cm
Homopolymer | poly((4,4'-sulfonyldianiline)-alt-{2,6-bis[4-(chlorocarbonyl)phenyl]-2,5,6,7-tetrahydro-1H,3H-[1,4]dithiino[2,3-c:5,6-c']dipyrrole-1,3,5,7-tetrone}) | P432724 | C34H18N4O8S3 | Polymer Information | SMILES | *c1ccc(cc1)C(=O)Nc1ccc(cc1)S(=O)(=O)c1ccc(cc1)NC(=O)c1ccc(cc1)n1c(=O)c2c(c1=O)sc1c(s2)c(=O)n(c1=O)*
Homopolymer | poly((4,4'-oxydianiline)-alt-{2,6-bis[4-(chlorocarbonyl)phenyl]-2,5,6,7-tetrahydro-1H,3H-[1,4]dithiino[2,3-c:5,6-c']dipyrrole-1,3,5,7-tetrone}) | P432725 | C34H18N4O7S2 | Thermal property | Thermal decomposition temperature | 376.5 | 1323 | C
Homopolymer | poly((4,4'-oxydianiline)-alt-{2,6-bis[4-(chlorocarbonyl)phenyl]-2,5,6,7-tetrahydro-1H,3H-[1,4]dithiino[2,3-c:5,6-c']dipyrrole-1,3,5,7-tetrone}) | P432725 | C34H18N4O7S2 | Thermal property | Thermal decomposition weight loss | 10 | 0 | %
Homopolymer | poly((4,4'-oxydianiline)-alt-{2,6-bis[4-(chlorocarbonyl)phenyl]-2,5,6,7-tetrahydro-1H,3H-[1,4]dithiino[2,3-c:5,6-c']dipyrrole-1,3,5,7-tetrone}) | P432725 | C34H18N4O7S2 | Thermal property | Isothermal weight loss temperature | 300 | 833.3333 | C
Homopolymer | poly((4,4'-oxydianiline)-alt-{2,6-bis[4-(chlorocarbonyl)phenyl]-2,5,6,7-tetrahydro-1H,3H-[1,4]dithiino[2,3-c:5,6-c']dipyrrole-1,3,5,7-tetrone}) | P432725 | C34H18N4O7S2 | Thermal property | Isothermal weight loss time | 20 | 0 | hour
Homopolymer | poly((4,4'-oxydianiline)-alt-{2,6-bis[4-(chlorocarbonyl)phenyl]-2,5,6,7-tetrahydro-1H,3H-[1,4]dithiino[2,3-c:5,6-c']dipyrrole-1,3,5,7-tetrone}) | P432725 | C34H18N4O7S2 | Electric property | Dielectric constant ac | 3.9 | 0
Homopolymer | poly((4,4'-oxydianiline)-alt-{2,6-bis[4-(chlorocarbonyl)phenyl]-2,5,6,7-tetrahydro-1H,3H-[1,4]dithiino[2,3-c:5,6-c']dipyrrole-1,3,5,7-tetrone}) | P432725 | C34H18N4O7S2 | Electric property | Electric conductivity | 8.8e-14 | 0 | 1/(ohm*cm)
Homopolymer | poly((4,4'-oxydianiline)-alt-{2,6-bis[4-(chlorocarbonyl)phenyl]-2,5,6,7-tetrahydro-1H,3H-[1,4]dithiino[2,3-c:5,6-c']dipyrrole-1,3,5,7-tetrone}) | P432725 | C34H18N4O7S2 | Electric property | Volume resistivity | 11000000000000 | 0 | ohm*cm
Homopolymer | poly((4,4'-oxydianiline)-alt-{2,6-bis[4-(chlorocarbonyl)phenyl]-2,5,6,7-tetrahydro-1H,3H-[1,4]dithiino[2,3-c:5,6-c']dipyrrole-1,3,5,7-tetrone}) | P432725 | C34H18N4O7S2 | Physicochemical property | Water absorption | 4.1 | 0 | wt%
Homopolymer | poly((4,4'-oxydianiline)-alt-{2,6-bis[4-(chlorocarbonyl)phenyl]-2,5,6,7-tetrahydro-1H,3H-[1,4]dithiino[2,3-c:5,6-c']dipyrrole-1,3,5,7-tetrone}) | P432725 | C34H18N4O7S2 | Polymer Information | SMILES | *c1ccc(cc1)C(=O)Nc1ccc(cc1)Oc1ccc(cc1)NC(=O)c1ccc(cc1)n1c(=O)c2c(c1=O)sc1c(s2)c(=O)n(c1=O)*
Homopolymer | poly((4,4'-ethylenedianiline)-alt-{2,6-bis[4-(chlorocarbonyl)phenyl]-2,5,6,7-tetrahydro-1H,3H-[1,4]dithiino[2,3-c:5,6-c']dipyrrole-1,3,5,7-tetrone}) | P432726 | C36H22N4O6S2 | Thermal property | Thermal decomposition temperature | 366.5 | 1323 | C
Homopolymer | poly((4,4'-ethylenedianiline)-alt-{2,6-bis[4-(chlorocarbonyl)phenyl]-2,5,6,7-tetrahydro-1H,3H-[1,4]dithiino[2,3-c:5,6-c']dipyrrole-1,3,5,7-tetrone}) | P432726 | C36H22N4O6S2 | Thermal property | Thermal decomposition weight loss | 10 | 0 | %
Homopolymer | poly((4,4'-ethylenedianiline)-alt-{2,6-bis[4-(chlorocarbonyl)phenyl]-2,5,6,7-tetrahydro-1H,3H-[1,4]dithiino[2,3-c:5,6-c']dipyrrole-1,3,5,7-tetrone}) | P432726 | C36H22N4O6S2 | Thermal property | Isothermal weight loss temperature | 300 | 833.3333 | C
Homopolymer | poly((4,4'-ethylenedianiline)-alt-{2,6-bis[4-(chlorocarbonyl)phenyl]-2,5,6,7-tetrahydro-1H,3H-[1,4]dithiino[2,3-c:5,6-c']dipyrrole-1,3,5,7-tetrone}) | P432726 | C36H22N4O6S2 | Thermal property | Isothermal weight loss time | 20 | 0 | hour
Homopolymer | poly((4,4'-ethylenedianiline)-alt-{2,6-bis[4-(chlorocarbonyl)phenyl]-2,5,6,7-tetrahydro-1H,3H-[1,4]dithiino[2,3-c:5,6-c']dipyrrole-1,3,5,7-tetrone}) | P432726 | C36H22N4O6S2 | Electric property | Dielectric constant ac | 5.2 | 0
Homopolymer | poly((4,4'-ethylenedianiline)-alt-{2,6-bis[4-(chlorocarbonyl)phenyl]-2,5,6,7-tetrahydro-1H,3H-[1,4]dithiino[2,3-c:5,6-c']dipyrrole-1,3,5,7-tetrone}) | P432726 | C36H22N4O6S2 | Electric property | Electric conductivity | 2.7e-13 | 0 | 1/(ohm*cm)
Homopolymer | poly((4,4'-ethylenedianiline)-alt-{2,6-bis[4-(chlorocarbonyl)phenyl]-2,5,6,7-tetrahydro-1H,3H-[1,4]dithiino[2,3-c:5,6-c']dipyrrole-1,3,5,7-tetrone}) | P432726 | C36H22N4O6S2 | Electric property | Volume resistivity | 3700000000000 | 0 | ohm*cm
Homopolymer | poly((4,4'-ethylenedianiline)-alt-{2,6-bis[4-(chlorocarbonyl)phenyl]-2,5,6,7-tetrahydro-1H,3H-[1,4]dithiino[2,3-c:5,6-c']dipyrrole-1,3,5,7-tetrone}) | P432726 | C36H22N4O6S2 | Physicochemical property | Water absorption | 4.3 | 0 | wt%
Homopolymer | poly((4,4'-ethylenedianiline)-alt-{2,6-bis[4-(chlorocarbonyl)phenyl]-2,5,6,7-tetrahydro-1H,3H-[1,4]dithiino[2,3-c:5,6-c']dipyrrole-1,3,5,7-tetrone}) | P432726 | C36H22N4O6S2 | Polymer Information | SMILES | *c1ccc(cc1)C(=O)Nc1ccc(cc1)CCc1ccc(cc1)NC(=O)c1ccc(cc1)n1c(=O)c2c(c1=O)sc1c(s2)c(=O)n(c1=O)*
Homopolymer | poly(benzidine-alt-{2,6-bis[4-(chlorocarbonyl)phenyl]-2,5,6,7-tetrahydro-1H,3H-[1,4]dithiino[2,3-c:5,6-c']dipyrrole-1,3,5,7-tetrone}) | P432727 | C34H18N4O6S2 | Thermal property | Thermal decomposition temperature | 375 | 1633.333 | C
Homopolymer | poly(benzidine-alt-{2,6-bis[4-(chlorocarbonyl)phenyl]-2,5,6,7-tetrahydro-1H,3H-[1,4]dithiino[2,3-c:5,6-c']dipyrrole-1,3,5,7-tetrone}) | P432727 | C34H18N4O6S2 | Thermal property | Thermal decomposition weight loss | 10 | 0 | %
Homopolymer | poly(benzidine-alt-{2,6-bis[4-(chlorocarbonyl)phenyl]-2,5,6,7-tetrahydro-1H,3H-[1,4]dithiino[2,3-c:5,6-c']dipyrrole-1,3,5,7-tetrone}) | P432727 | C34H18N4O6S2 | Thermal property | Isothermal weight loss temperature | 300 | 833.3333 | C
Homopolymer | poly(benzidine-alt-{2,6-bis[4-(chlorocarbonyl)phenyl]-2,5,6,7-tetrahydro-1H,3H-[1,4]dithiino[2,3-c:5,6-c']dipyrrole-1,3,5,7-tetrone}) | P432727 | C34H18N4O6S2 | Thermal property | Isothermal weight loss time | 20 | 0 | hour
Homopolymer | poly(benzidine-alt-{2,6-bis[4-(chlorocarbonyl)phenyl]-2,5,6,7-tetrahydro-1H,3H-[1,4]dithiino[2,3-c:5,6-c']dipyrrole-1,3,5,7-tetrone}) | P432727 | C34H18N4O6S2 | Electric property | Dielectric constant ac | 5.4 | 0
Homopolymer | poly(benzidine-alt-{2,6-bis[4-(chlorocarbonyl)phenyl]-2,5,6,7-tetrahydro-1H,3H-[1,4]dithiino[2,3-c:5,6-c']dipyrrole-1,3,5,7-tetrone}) | P432727 | C34H18N4O6S2 | Electric property | Electric conductivity | 1.21e-12 | 0 | 1/(ohm*cm)
Homopolymer | poly(benzidine-alt-{2,6-bis[4-(chlorocarbonyl)phenyl]-2,5,6,7-tetrahydro-1H,3H-[1,4]dithiino[2,3-c:5,6-c']dipyrrole-1,3,5,7-tetrone}) | P432727 | C34H18N4O6S2 | Electric property | Volume resistivity | 826000000000 | 0 | ohm*cm
Homopolymer | poly(benzidine-alt-{2,6-bis[4-(chlorocarbonyl)phenyl]-2,5,6,7-tetrahydro-1H,3H-[1,4]dithiino[2,3-c:5,6-c']dipyrrole-1,3,5,7-tetrone}) | P432727 | C34H18N4O6S2 | Polymer Information | SMILES | *c1ccc(cc1)C(=O)Nc1ccc(cc1)c1ccc(cc1)NC(=O)c1ccc(cc1)n1c(=O)c2c(c1=O)sc1c(s2)c(=O)n(c1=O)*
Homopolymer | poly((p-phenylenediamine)-alt-{2,6-bis[4-(chlorocarbonyl)phenyl]-2,5,6,7-tetrahydro-1H,3H-[1,4]dithiino[2,3-c:5,6-c']dipyrrole-1,3,5,7-tetrone}) | P432728 | C28H14N4O6S2 | Thermal property | Thermal decomposition temperature | 381.5 | 1496.333 | C
Homopolymer | poly((p-phenylenediamine)-alt-{2,6-bis[4-(chlorocarbonyl)phenyl]-2,5,6,7-tetrahydro-1H,3H-[1,4]dithiino[2,3-c:5,6-c']dipyrrole-1,3,5,7-tetrone}) | P432728 | C28H14N4O6S2 | Thermal property | Thermal decomposition weight loss | 10 | 0 | %
Homopolymer | poly((p-phenylenediamine)-alt-{2,6-bis[4-(chlorocarbonyl)phenyl]-2,5,6,7-tetrahydro-1H,3H-[1,4]dithiino[2,3-c:5,6-c']dipyrrole-1,3,5,7-tetrone}) | P432728 | C28H14N4O6S2 | Thermal property | Isothermal weight loss temperature | 300 | 833.3333 | C
Homopolymer | poly((p-phenylenediamine)-alt-{2,6-bis[4-(chlorocarbonyl)phenyl]-2,5,6,7-tetrahydro-1H,3H-[1,4]dithiino[2,3-c:5,6-c']dipyrrole-1,3,5,7-tetrone}) | P432728 | C28H14N4O6S2 | Thermal property | Isothermal weight loss time | 20 | 0 | hour
Homopolymer | poly((p-phenylenediamine)-alt-{2,6-bis[4-(chlorocarbonyl)phenyl]-2,5,6,7-tetrahydro-1H,3H-[1,4]dithiino[2,3-c:5,6-c']dipyrrole-1,3,5,7-tetrone}) | P432728 | C28H14N4O6S2 | Electric property | Dielectric constant ac | 5.7 | 0
Homopolymer | poly((p-phenylenediamine)-alt-{2,6-bis[4-(chlorocarbonyl)phenyl]-2,5,6,7-tetrahydro-1H,3H-[1,4]dithiino[2,3-c:5,6-c']dipyrrole-1,3,5,7-tetrone}) | P432728 | C28H14N4O6S2 | Electric property | Electric conductivity | 1.57e-12 | 0 | 1/(ohm*cm)
Homopolymer | poly((p-phenylenediamine)-alt-{2,6-bis[4-(chlorocarbonyl)phenyl]-2,5,6,7-tetrahydro-1H,3H-[1,4]dithiino[2,3-c:5,6-c']dipyrrole-1,3,5,7-tetrone}) | P432728 | C28H14N4O6S2 | Electric property | Volume resistivity | 637000000000 | 0 | ohm*cm
Homopolymer | poly((p-phenylenediamine)-alt-{2,6-bis[4-(chlorocarbonyl)phenyl]-2,5,6,7-tetrahydro-1H,3H-[1,4]dithiino[2,3-c:5,6-c']dipyrrole-1,3,5,7-tetrone}) | P432728 | C28H14N4O6S2 | Polymer Information | SMILES | *c1ccc(cc1)C(=O)Nc1ccc(cc1)NC(=O)c1ccc(cc1)n1c(=O)c2c(c1=O)sc1c(s2)c(=O)n(c1=O)*
Homopolymer | poly{[N,N'-(1,3-phenylene)bis-(3-cyano-4-methyl-2,6-pyridinedione)]-alt-[5,5'-(1,4-phenylenebis{(phenylimino)-4,1-phenylene[(E)-ethene-2,1-diyl]})dithiophene-2-carbaldehyde]} | P432729 | C64H42N6O4S2 | Thermal property | Thermal decomposition temperature | 215 | 0 | C
Homopolymer | poly{[N,N'-(1,3-phenylene)bis-(3-cyano-4-methyl-2,6-pyridinedione)]-alt-[5,5'-(1,4-phenylenebis{(phenylimino)-4,1-phenylene[(E)-ethene-2,1-diyl]})dithiophene-2-carbaldehyde]} | P432729 | C64H42N6O4S2 | Thermal property | Thermal decomposition weight loss | 2 | 0 | %
Homopolymer | poly{[N,N'-(1,3-phenylene)bis-(3-cyano-4-methyl-2,6-pyridinedione)]-alt-[5,5'-(1,4-phenylenebis{(phenylimino)-4,1-phenylene[(E)-ethene-2,1-diyl]})dithiophene-2-carbaldehyde]} | P432729 | C64H42N6O4S2 | Polymer Information | SMILES | *=Cc1ccc(s1)/C=C/c1ccc(cc1)N(c1ccccc1)c1ccc(cc1)N(c1ccccc1)c1ccc(cc1)/C=C/c1ccc(s1)C=C1C(=C(C#N)C(=O)N(C1=O)c1cccc(c1)N1C(=O)C(=*)C(=C(C1=O)C#N)C)C
Homopolymer | poly{[N,N'-(propane-1,3-diyl)bis-(3-cyano-4-methyl-2,6-pyridinedione)]-alt-[5,5'-(1,4-phenylenebis{(phenylimino)-4,1-phenylene[(E)-ethene-2,1-diyl]})dithiophene-2-carbaldehyde]} | P432730 | C61H44N6O4S2 | Thermal property | Thermal decomposition temperature | 199 | 0 | C
Homopolymer | poly{[N,N'-(propane-1,3-diyl)bis-(3-cyano-4-methyl-2,6-pyridinedione)]-alt-[5,5'-(1,4-phenylenebis{(phenylimino)-4,1-phenylene[(E)-ethene-2,1-diyl]})dithiophene-2-carbaldehyde]} | P432730 | C61H44N6O4S2 | Thermal property | Thermal decomposition weight loss | 2 | 0 | %
Homopolymer | poly{[N,N'-(propane-1,3-diyl)bis-(3-cyano-4-methyl-2,6-pyridinedione)]-alt-[5,5'-(1,4-phenylenebis{(phenylimino)-4,1-phenylene[(E)-ethene-2,1-diyl]})dithiophene-2-carbaldehyde]} | P432730 | C61H44N6O4S2 | Polymer Information | SMILES | *CCCN1C(=O)C(=Cc2ccc(s2)/C=C/c2ccc(cc2)N(c2ccccc2)c2ccc(cc2)N(c2ccc(cc2)/C=C/c2ccc(s2)C=C2C(=O)N(*)C(=O)C(=C2C)C#N)c2ccccc2)C(=C(C1=O)C#N)C
Homopolymer | poly[(4,4'-methylenedianiline)-alt-(bicyclo[2.2.2]oct-7-ene-2,3:5,6-tetracarboxylic dianhydride)] | P432731 | C25H18N2O4 | Polymer Information | SMILES | *c1ccc(cc1)Cc1ccc(cc1)N1C(=O)C2C(C1=O)C1C=CC2C2C1C(=O)N(C2=O)*
Homopolymer | poly{[4-(octadecyloxy)-1,3-phenylenediamine]-alt-(bicyclo[2.2.2]oct-7-ene-2,3:5,6-tetracarboxylic dianhydride)} | P432732 | C36H48N2O5 | Polymer Information | SMILES | CCCCCCCCCCCCCCCCCCOc1ccc(cc1N1C(=O)C2C(C1=O)C1C=CC2C2C1C(=O)N(C2=O)*)*
Homopolymer | poly[(4,4'-oxydianiline)-alt-(bicyclo[2.2.2]oct-7-ene-2,3:5,6-tetracarboxylic dianhydride)] | P432733 | C24H16N2O5 | Thermal property | Glass transition temperature | 384 | 0 | C
Homopolymer | poly[(4,4'-oxydianiline)-alt-(bicyclo[2.2.2]oct-7-ene-2,3:5,6-tetracarboxylic dianhydride)] | P432733 | C24H16N2O5 | Polymer Information | SMILES | *c1ccc(cc1)Oc1ccc(cc1)N1C(=O)C2C(C1=O)C1C=CC2C2C1C(=O)N(C2=O)*
Homopolymer | poly[(p-phenylenediamine)-alt-(bicyclo[2.2.2]oct-7-ene-2,3:5,6-tetracarboxylic dianhydride)] | P432734 | C18H12N2O4 | Polymer Information | SMILES | *c1ccc(cc1)N1C(=O)C2C(C1=O)C1C=CC2C2C1C(=O)N(C2=O)*
Homopolymer | poly[(4,4'-sulfonyldianiline)-alt-(bicyclo[2.2.2]oct-7-ene-2,3:5,6-tetracarboxylic dianhydride)] | P432735 | C24H16N2O6S | Polymer Information | SMILES | *c1ccc(cc1)S(=O)(=O)c1ccc(cc1)N1C(=O)C2C(C1=O)C1C=CC2C2C1C(=O)N(C2=O)*
Homopolymer | poly({4,4'-[4-(tert-butyl)cyclohexane-1,1-diylbis(4,1-phenyleneoxy)]dianiline}-alt-{5,5'-[4-phenylcyclohexane-1,1-diylbis(4,1-phenyleneoxy)]diisobenzofuran-1,3-dione}) | P432736 | C74H62N2O8 | Thermal property | Glass transition temperature | 243 | 0 | C
Homopolymer | poly({4,4'-[4-(tert-butyl)cyclohexane-1,1-diylbis(4,1-phenyleneoxy)]dianiline}-alt-{5,5'-[4-phenylcyclohexane-1,1-diylbis(4,1-phenyleneoxy)]diisobenzofuran-1,3-dione}) | P432736 | C74H62N2O8 | Thermal property | Thermal decomposition temperature | 497 | 0 | C
Homopolymer | poly({4,4'-[4-(tert-butyl)cyclohexane-1,1-diylbis(4,1-phenyleneoxy)]dianiline}-alt-{5,5'-[4-phenylcyclohexane-1,1-diylbis(4,1-phenyleneoxy)]diisobenzofuran-1,3-dione}) | P432736 | C74H62N2O8 | Thermal property | Thermal decomposition weight loss | 10 | 0 | %
Homopolymer | poly({4,4'-[4-(tert-butyl)cyclohexane-1,1-diylbis(4,1-phenyleneoxy)]dianiline}-alt-{5,5'-[4-phenylcyclohexane-1,1-diylbis(4,1-phenyleneoxy)]diisobenzofuran-1,3-dione}) | P432736 | C74H62N2O8 | Tensile property | Elongation at break | 6.9 | 0 | %
Homopolymer | poly({4,4'-[4-(tert-butyl)cyclohexane-1,1-diylbis(4,1-phenyleneoxy)]dianiline}-alt-{5,5'-[4-phenylcyclohexane-1,1-diylbis(4,1-phenyleneoxy)]diisobenzofuran-1,3-dione}) | P432736 | C74H62N2O8 | Tensile property | Tensile modulus | 2 | 0 | GPa
Homopolymer | poly({4,4'-[4-(tert-butyl)cyclohexane-1,1-diylbis(4,1-phenyleneoxy)]dianiline}-alt-{5,5'-[4-phenylcyclohexane-1,1-diylbis(4,1-phenyleneoxy)]diisobenzofuran-1,3-dione}) | P432736 | C74H62N2O8 | Tensile property | Tensile stress strength at break | 0.09 | 0 | GPa
Homopolymer | poly({4,4'-[4-(tert-butyl)cyclohexane-1,1-diylbis(4,1-phenyleneoxy)]dianiline}-alt-{5,5'-[4-phenylcyclohexane-1,1-diylbis(4,1-phenyleneoxy)]diisobenzofuran-1,3-dione}) | P432736 | C74H62N2O8 | Polymer Information | SMILES | *c1ccc(cc1)Oc1ccc(cc1)C1(CCC(CC1)C(C)(C)C)c1ccc(cc1)Oc1ccc(cc1)N1C(=O)c2c(C1=O)cc(cc2)Oc1ccc(cc1)C1(CCC(CC1)c1ccccc1)c1ccc(cc1)Oc1ccc2c(c1)C(=O)N(C2=O)*
Homopolymer | poly({4,4'-[1-methylethane-1,1-diylbis(2,6-dimethyl-4,1-phenyleneoxy)]dianiline}-alt-{5,5'-[4-phenylcyclohexane-1,1-diylbis(4,1-phenyleneoxy)]diisobenzofuran-1,3-dione}) | P432737 | C71H58N2O8 | Thermal property | Glass transition temperature | 232 | 0 | C
Homopolymer | poly({4,4'-[1-methylethane-1,1-diylbis(2,6-dimethyl-4,1-phenyleneoxy)]dianiline}-alt-{5,5'-[4-phenylcyclohexane-1,1-diylbis(4,1-phenyleneoxy)]diisobenzofuran-1,3-dione}) | P432737 | C71H58N2O8 | Thermal property | Thermal decomposition temperature | 458 | 0 | C
Homopolymer | poly({4,4'-[1-methylethane-1,1-diylbis(2,6-dimethyl-4,1-phenyleneoxy)]dianiline}-alt-{5,5'-[4-phenylcyclohexane-1,1-diylbis(4,1-phenyleneoxy)]diisobenzofuran-1,3-dione}) | P432737 | C71H58N2O8 | Thermal property | Thermal decomposition weight loss | 10 | 0 | %
Homopolymer | poly({4,4'-[1-methylethane-1,1-diylbis(2,6-dimethyl-4,1-phenyleneoxy)]dianiline}-alt-{5,5'-[4-phenylcyclohexane-1,1-diylbis(4,1-phenyleneoxy)]diisobenzofuran-1,3-dione}) | P432737 | C71H58N2O8 | Tensile property | Elongation at break | 6.5 | 0 | %
Homopolymer | poly({4,4'-[1-methylethane-1,1-diylbis(2,6-dimethyl-4,1-phenyleneoxy)]dianiline}-alt-{5,5'-[4-phenylcyclohexane-1,1-diylbis(4,1-phenyleneoxy)]diisobenzofuran-1,3-dione}) | P432737 | C71H58N2O8 | Tensile property | Tensile modulus | 1.5 | 0 | GPa
Homopolymer | poly({4,4'-[1-methylethane-1,1-diylbis(2,6-dimethyl-4,1-phenyleneoxy)]dianiline}-alt-{5,5'-[4-phenylcyclohexane-1,1-diylbis(4,1-phenyleneoxy)]diisobenzofuran-1,3-dione}) | P432737 | C71H58N2O8 | Tensile property | Tensile stress strength at break | 0.079 | 0 | GPa
Homopolymer | poly({4,4'-[1-methylethane-1,1-diylbis(2,6-dimethyl-4,1-phenyleneoxy)]dianiline}-alt-{5,5'-[4-phenylcyclohexane-1,1-diylbis(4,1-phenyleneoxy)]diisobenzofuran-1,3-dione}) | P432737 | C71H58N2O8 | Polymer Information | SMILES | *c1ccc(cc1)Oc1c(C)cc(cc1C)C(c1cc(C)c(c(c1)C)Oc1ccc(cc1)N1C(=O)c2c(C1=O)cc(cc2)Oc1ccc(cc1)C1(CCC(CC1)c1ccccc1)c1ccc(cc1)Oc1ccc2c(c1)C(=O)N(C2=O)*)(C)C
Homopolymer | poly({4,4'-[(bicyclo[2.2.1]heptane-2,2-diyl)bis(4,1-phenyleneoxy)]dianiline}-alt-{5,5'-[4-phenylcyclohexane-1,1-diylbis(4,1-phenyleneoxy)]diisobenzofuran-1,3-dione}) | P432738 | C71H54N2O8 | Thermal property | Glass transition temperature | 245 | 0 | C
Homopolymer | poly({4,4'-[(bicyclo[2.2.1]heptane-2,2-diyl)bis(4,1-phenyleneoxy)]dianiline}-alt-{5,5'-[4-phenylcyclohexane-1,1-diylbis(4,1-phenyleneoxy)]diisobenzofuran-1,3-dione}) | P432738 | C71H54N2O8 | Thermal property | Thermal decomposition temperature | 485 | 0 | C
Homopolymer | poly({4,4'-[(bicyclo[2.2.1]heptane-2,2-diyl)bis(4,1-phenyleneoxy)]dianiline}-alt-{5,5'-[4-phenylcyclohexane-1,1-diylbis(4,1-phenyleneoxy)]diisobenzofuran-1,3-dione}) | P432738 | C71H54N2O8 | Thermal property | Thermal decomposition weight loss | 10 | 0 | %
Homopolymer | poly({4,4'-[(bicyclo[2.2.1]heptane-2,2-diyl)bis(4,1-phenyleneoxy)]dianiline}-alt-{5,5'-[4-phenylcyclohexane-1,1-diylbis(4,1-phenyleneoxy)]diisobenzofuran-1,3-dione}) | P432738 | C71H54N2O8 | Tensile property | Elongation at break | 6.8 | 0 | %
Homopolymer | poly({4,4'-[(bicyclo[2.2.1]heptane-2,2-diyl)bis(4,1-phenyleneoxy)]dianiline}-alt-{5,5'-[4-phenylcyclohexane-1,1-diylbis(4,1-phenyleneoxy)]diisobenzofuran-1,3-dione}) | P432738 | C71H54N2O8 | Tensile property | Tensile modulus | 2 | 0 | GPa
Homopolymer | poly({4,4'-[(bicyclo[2.2.1]heptane-2,2-diyl)bis(4,1-phenyleneoxy)]dianiline}-alt-{5,5'-[4-phenylcyclohexane-1,1-diylbis(4,1-phenyleneoxy)]diisobenzofuran-1,3-dione}) | P432738 | C71H54N2O8 | Tensile property | Tensile stress strength at break | 0.093 | 0 | GPa
Homopolymer | poly({4,4'-[(bicyclo[2.2.1]heptane-2,2-diyl)bis(4,1-phenyleneoxy)]dianiline}-alt-{5,5'-[4-phenylcyclohexane-1,1-diylbis(4,1-phenyleneoxy)]diisobenzofuran-1,3-dione}) | P432738 | C71H54N2O8 | Polymer Information | SMILES | *c1ccc(cc1)Oc1ccc(cc1)C1(CC2CC1CC2)c1ccc(cc1)Oc1ccc(cc1)N1C(=O)c2c(C1=O)cc(cc2)Oc1ccc(cc1)C1(CCC(CC1)c1ccccc1)c1ccc(cc1)Oc1ccc2c(c1)C(=O)N(C2=O)*
Homopolymer | poly([4,4'-(2-tert-butyl-1,4-phenylenedioxy)dianiline]-alt-{5,5'-[4-phenylcyclohexane-1,1-diylbis(4,1-phenyleneoxy)]diisobenzofuran-1,3-dione}) | P432739 | C62H48N2O8 | Thermal property | Glass transition temperature | 236 | 0 | C
Homopolymer | poly([4,4'-(2-tert-butyl-1,4-phenylenedioxy)dianiline]-alt-{5,5'-[4-phenylcyclohexane-1,1-diylbis(4,1-phenyleneoxy)]diisobenzofuran-1,3-dione}) | P432739 | C62H48N2O8 | Thermal property | Thermal decomposition temperature | 495 | 0 | C
Homopolymer | poly([4,4'-(2-tert-butyl-1,4-phenylenedioxy)dianiline]-alt-{5,5'-[4-phenylcyclohexane-1,1-diylbis(4,1-phenyleneoxy)]diisobenzofuran-1,3-dione}) | P432739 | C62H48N2O8 | Thermal property | Thermal decomposition weight loss | 10 | 0 | %
Homopolymer | poly([4,4'-(2-tert-butyl-1,4-phenylenedioxy)dianiline]-alt-{5,5'-[4-phenylcyclohexane-1,1-diylbis(4,1-phenyleneoxy)]diisobenzofuran-1,3-dione}) | P432739 | C62H48N2O8 | Tensile property | Elongation at break | 7.6 | 0 | %
Homopolymer | poly([4,4'-(2-tert-butyl-1,4-phenylenedioxy)dianiline]-alt-{5,5'-[4-phenylcyclohexane-1,1-diylbis(4,1-phenyleneoxy)]diisobenzofuran-1,3-dione}) | P432739 | C62H48N2O8 | Tensile property | Tensile modulus | 2.1 | 0 | GPa
Homopolymer | poly([4,4'-(2-tert-butyl-1,4-phenylenedioxy)dianiline]-alt-{5,5'-[4-phenylcyclohexane-1,1-diylbis(4,1-phenyleneoxy)]diisobenzofuran-1,3-dione}) | P432739 | C62H48N2O8 | Tensile property | Tensile stress strength at break | 0.091 | 0 | GPa
Homopolymer | poly([4,4'-(2-tert-butyl-1,4-phenylenedioxy)dianiline]-alt-{5,5'-[4-phenylcyclohexane-1,1-diylbis(4,1-phenyleneoxy)]diisobenzofuran-1,3-dione}) | P432739 | C62H48N2O8 | Polymer Information | SMILES | CC(c1cc(ccc1Oc1ccc(cc1)N1C(=O)c2c(C1=O)cc(cc2)Oc1ccc(cc1)C1(CCC(CC1)c1ccccc1)c1ccc(cc1)Oc1ccc2c(c1)C(=O)N(C2=O)*)Oc1ccc(cc1)*)(C)C
Homopolymer | poly([4,4'-(2,2'-dimethylbiphenyl-4,4'-diyldioxy)dianiline]-alt-{5,5'-[4-phenylcyclohexane-1,1-diylbis(4,1-phenyleneoxy)]diisobenzofuran-1,3-dione}) | P432740 | C66H48N2O8 | Thermal property | Glass transition temperature | 226 | 0 | C
Homopolymer | poly([4,4'-(2,2'-dimethylbiphenyl-4,4'-diyldioxy)dianiline]-alt-{5,5'-[4-phenylcyclohexane-1,1-diylbis(4,1-phenyleneoxy)]diisobenzofuran-1,3-dione}) | P432740 | C66H48N2O8 | Thermal property | Thermal decomposition temperature | 493 | 0 | C
Homopolymer | poly([4,4'-(2,2'-dimethylbiphenyl-4,4'-diyldioxy)dianiline]-alt-{5,5'-[4-phenylcyclohexane-1,1-diylbis(4,1-phenyleneoxy)]diisobenzofuran-1,3-dione}) | P432740 | C66H48N2O8 | Thermal property | Thermal decomposition weight loss | 10 | 0 | %
Homopolymer | poly([4,4'-(2,2'-dimethylbiphenyl-4,4'-diyldioxy)dianiline]-alt-{5,5'-[4-phenylcyclohexane-1,1-diylbis(4,1-phenyleneoxy)]diisobenzofuran-1,3-dione}) | P432740 | C66H48N2O8 | Tensile property | Elongation at break | 7 | 0 | %
Homopolymer | poly([4,4'-(2,2'-dimethylbiphenyl-4,4'-diyldioxy)dianiline]-alt-{5,5'-[4-phenylcyclohexane-1,1-diylbis(4,1-phenyleneoxy)]diisobenzofuran-1,3-dione}) | P432740 | C66H48N2O8 | Tensile property | Tensile modulus | 1.9 | 0 | GPa
Homopolymer | poly([4,4'-(2,2'-dimethylbiphenyl-4,4'-diyldioxy)dianiline]-alt-{5,5'-[4-phenylcyclohexane-1,1-diylbis(4,1-phenyleneoxy)]diisobenzofuran-1,3-dione}) | P432740 | C66H48N2O8 | Tensile property | Tensile stress strength at break | 0.096 | 0 | GPa
Homopolymer | poly([4,4'-(2,2'-dimethylbiphenyl-4,4'-diyldioxy)dianiline]-alt-{5,5'-[4-phenylcyclohexane-1,1-diylbis(4,1-phenyleneoxy)]diisobenzofuran-1,3-dione}) | P432740 | C66H48N2O8 | Polymer Information | SMILES | *c1ccc(cc1)Oc1ccc(c(c1)C)c1ccc(cc1C)Oc1ccc(cc1)N1C(=O)c2c(C1=O)ccc(c2)Oc1ccc(cc1)C1(CCC(CC1)c1ccccc1)c1ccc(cc1)Oc1ccc2c(c1)C(=O)N(C2=O)*
Homopolymer | poly((4,4'-methylenedianiline)-alt-{5,5'-[4-phenylcyclohexane-1,1-diylbis(4,1-phenyleneoxy)]diisobenzofuran-1,3-dione}) | P432741 | C53H38N2O6 | Thermal property | Glass transition temperature | 232 | 0 | C
Homopolymer | poly((4,4'-methylenedianiline)-alt-{5,5'-[4-phenylcyclohexane-1,1-diylbis(4,1-phenyleneoxy)]diisobenzofuran-1,3-dione}) | P432741 | C53H38N2O6 | Thermal property | Thermal decomposition temperature | 493 | 0 | C
Homopolymer | poly((4,4'-methylenedianiline)-alt-{5,5'-[4-phenylcyclohexane-1,1-diylbis(4,1-phenyleneoxy)]diisobenzofuran-1,3-dione}) | P432741 | C53H38N2O6 | Thermal property | Thermal decomposition weight loss | 10 | 0 | %
Homopolymer | poly((4,4'-methylenedianiline)-alt-{5,5'-[4-phenylcyclohexane-1,1-diylbis(4,1-phenyleneoxy)]diisobenzofuran-1,3-dione}) | P432741 | C53H38N2O6 | Tensile property | Elongation at break | 8.5 | 0 | %
Homopolymer | poly((4,4'-methylenedianiline)-alt-{5,5'-[4-phenylcyclohexane-1,1-diylbis(4,1-phenyleneoxy)]diisobenzofuran-1,3-dione}) | P432741 | C53H38N2O6 | Tensile property | Tensile modulus | 2.1 | 0 | GPa
Homopolymer | poly((4,4'-methylenedianiline)-alt-{5,5'-[4-phenylcyclohexane-1,1-diylbis(4,1-phenyleneoxy)]diisobenzofuran-1,3-dione}) | P432741 | C53H38N2O6 | Tensile property | Tensile stress strength at break | 0.103 | 0 | GPa
Homopolymer | poly((4,4'-methylenedianiline)-alt-{5,5'-[4-phenylcyclohexane-1,1-diylbis(4,1-phenyleneoxy)]diisobenzofuran-1,3-dione}) | P432741 | C53H38N2O6 | Polymer Information | SMILES | *c1ccc(cc1)Cc1ccc(cc1)N1C(=O)c2c(C1=O)cc(cc2)Oc1ccc(cc1)C1(CCC(CC1)c1ccccc1)c1ccc(cc1)Oc1ccc2c(c1)C(=O)N(C2=O)*
Homopolymer | poly((4,4'-oxydianiline)-alt-{5,5'-[4-phenylcyclohexane-1,1-diylbis(4,1-phenyleneoxy)]diisobenzofuran-1,3-dione}) | P432742 | C52H36N2O7 | Thermal property | Glass transition temperature | 236 | 0 | C
Homopolymer | poly((4,4'-oxydianiline)-alt-{5,5'-[4-phenylcyclohexane-1,1-diylbis(4,1-phenyleneoxy)]diisobenzofuran-1,3-dione}) | P432742 | C52H36N2O7 | Thermal property | Thermal decomposition temperature | 495 | 0 | C
Homopolymer | poly((4,4'-oxydianiline)-alt-{5,5'-[4-phenylcyclohexane-1,1-diylbis(4,1-phenyleneoxy)]diisobenzofuran-1,3-dione}) | P432742 | C52H36N2O7 | Thermal property | Thermal decomposition weight loss | 10 | 0 | %
Homopolymer | poly((4,4'-oxydianiline)-alt-{5,5'-[4-phenylcyclohexane-1,1-diylbis(4,1-phenyleneoxy)]diisobenzofuran-1,3-dione}) | P432742 | C52H36N2O7 | Tensile property | Elongation at break | 7.7 | 0 | %
Homopolymer | poly((4,4'-oxydianiline)-alt-{5,5'-[4-phenylcyclohexane-1,1-diylbis(4,1-phenyleneoxy)]diisobenzofuran-1,3-dione}) | P432742 | C52H36N2O7 | Tensile property | Tensile modulus | 1.9 | 0 | GPa
Homopolymer | poly((4,4'-oxydianiline)-alt-{5,5'-[4-phenylcyclohexane-1,1-diylbis(4,1-phenyleneoxy)]diisobenzofuran-1,3-dione}) | P432742 | C52H36N2O7 | Tensile property | Tensile stress strength at break | 0.102 | 0 | GPa
Homopolymer | poly((4,4'-oxydianiline)-alt-{5,5'-[4-phenylcyclohexane-1,1-diylbis(4,1-phenyleneoxy)]diisobenzofuran-1,3-dione}) | P432742 | C52H36N2O7 | Polymer Information | SMILES | *c1ccc(cc1)Oc1ccc(cc1)N1C(=O)c2c(C1=O)cc(cc2)Oc1ccc(cc1)C1(CCC(CC1)c1ccccc1)c1ccc(cc1)Oc1ccc2c(c1)C(=O)N(C2=O)*
Homopolymer | poly((p-phenylenediamine)-alt-{5,5'-[4-phenylcyclohexane-1,1-diylbis(4,1-phenyleneoxy)]diisobenzofuran-1,3-dione}) | P432743 | C46H32N2O6 | Polymer Information | SMILES | *c1ccc(cc1)N1C(=O)c2c(C1=O)cc(cc2)Oc1ccc(cc1)C1(CCC(CC1)c1ccccc1)c1ccc(cc1)Oc1ccc2c(c1)C(=O)N(C2=O)*
Homopolymer | poly((m-phenylenediamine)-alt-{5,5'-[4-phenylcyclohexane-1,1-diylbis(4,1-phenyleneoxy)]diisobenzofuran-1,3-dione}) | P432744 | C46H32N2O6 | Polymer Information | SMILES | *c1cccc(c1)N1C(=O)c2c(C1=O)cc(cc2)Oc1ccc(cc1)C1(CCC(CC1)c1ccccc1)c1ccc(cc1)Oc1ccc2c(c1)C(=O)N(C2=O)*
Homopolymer | poly{[4,4'-(1,2-phenylenedioxy)dianiline]-alt-(pyromellitic anhydride)} | P432745 | C28H14N2O6 | Thermal property | Glass transition temperature | 313 | 0 | C
Homopolymer | poly{[4,4'-(1,2-phenylenedioxy)dianiline]-alt-(pyromellitic anhydride)} | P432745 | C28H14N2O6 | Thermal property | Thermal decomposition temperature | 586 | 0 | C
Homopolymer | poly{[4,4'-(1,2-phenylenedioxy)dianiline]-alt-(pyromellitic anhydride)} | P432745 | C28H14N2O6 | Thermal property | Thermal decomposition weight loss | 10 | 0 | %
Homopolymer | poly{[4,4'-(1,2-phenylenedioxy)dianiline]-alt-(pyromellitic anhydride)} | P432745 | C28H14N2O6 | Electric property | Dielectric constant ac | 3.96 | 0
Homopolymer | poly{[4,4'-(1,2-phenylenedioxy)dianiline]-alt-(pyromellitic anhydride)} | P432745 | C28H14N2O6 | Polymer Information | SMILES | *c1ccc(cc1)Oc1ccccc1Oc1ccc(cc1)n1c(=O)c2c(c1=O)cc1c(c2)c(=O)n(c1=O)*
Homopolymer | poly{[1,4-bis(4-aminophenoxy)-2-methylbenzene]-alt-(pyromellitic anhydride)} | P432746 | C29H16N2O6 | Thermal property | Glass transition temperature | 310 | 0 | C
Homopolymer | poly{[1,4-bis(4-aminophenoxy)-2-methylbenzene]-alt-(pyromellitic anhydride)} | P432746 | C29H16N2O6 | Thermal property | Thermal decomposition temperature | 522 | 0 | C
Homopolymer | poly{[1,4-bis(4-aminophenoxy)-2-methylbenzene]-alt-(pyromellitic anhydride)} | P432746 | C29H16N2O6 | Thermal property | Thermal decomposition weight loss | 10 | 0 | %
Homopolymer | poly{[1,4-bis(4-aminophenoxy)-2-methylbenzene]-alt-(pyromellitic anhydride)} | P432746 | C29H16N2O6 | Polymer Information | SMILES | *c1ccc(cc1)Oc1ccc(cc1C)Oc1ccc(cc1)n1c(=O)c2c(c1=O)cc1c(c2)c(=O)n(c1=O)*
Homopolymer | poly{[1,4-bis(4-aminophenoxy)-2-tert-butylbenzene]-alt-(pyromellitic anhydride)} | P432747 | C32H22N2O6 | Thermal property | Glass transition temperature | 314 | 0 | C
Homopolymer | poly{[1,4-bis(4-aminophenoxy)-2-tert-butylbenzene]-alt-(pyromellitic anhydride)} | P432747 | C32H22N2O6 | Thermal property | Thermal decomposition temperature | 538 | 0 | C
Homopolymer | poly{[1,4-bis(4-aminophenoxy)-2-tert-butylbenzene]-alt-(pyromellitic anhydride)} | P432747 | C32H22N2O6 | Thermal property | Thermal decomposition weight loss | 10 | 0 | %
Homopolymer | poly{[1,4-bis(4-aminophenoxy)-2-tert-butylbenzene]-alt-(pyromellitic anhydride)} | P432747 | C32H22N2O6 | Polymer Information | SMILES | *c1ccc(cc1)Oc1ccc(cc1C(C)(C)C)Oc1ccc(cc1)n1c(=O)c2c(c1=O)cc1c(c2)c(=O)n(c1=O)*
Homopolymer | poly{[2,5-bis(4-aminophenoxy)biphenyl]-alt-(pyromellitic anhydride)} | P432748 | C34H18N2O6 | Thermal property | Glass transition temperature | 271 | 33.33333 | C
Homopolymer | poly{[2,5-bis(4-aminophenoxy)biphenyl]-alt-(pyromellitic anhydride)} | P432748 | C34H18N2O6 | Thermal property | Thermal decomposition temperature | 586 | 0 | C
Homopolymer | poly{[2,5-bis(4-aminophenoxy)biphenyl]-alt-(pyromellitic anhydride)} | P432748 | C34H18N2O6 | Thermal property | Thermal decomposition weight loss | 10 | 0 | %
Homopolymer | poly{[2,5-bis(4-aminophenoxy)biphenyl]-alt-(pyromellitic anhydride)} | P432748 | C34H18N2O6 | Polymer Information | SMILES | *c1ccc(cc1)Oc1ccc(cc1c1ccccc1)Oc1ccc(cc1)n1c(=O)c2c(c1=O)cc1c(c2)c(=O)n(c1=O)*
Homopolymer | poly{[1,2-bis(4-aminophenoxy)-4-tert-butylbenzene]-alt-(pyromellitic anhydride)} | P432749 | C32H22N2O6 | Thermal property | Glass transition temperature | 321 | 0 | C
Homopolymer | poly{[1,2-bis(4-aminophenoxy)-4-tert-butylbenzene]-alt-(pyromellitic anhydride)} | P432749 | C32H22N2O6 | Thermal property | Thermal decomposition temperature | 551 | 0 | C
Homopolymer | poly{[1,2-bis(4-aminophenoxy)-4-tert-butylbenzene]-alt-(pyromellitic anhydride)} | P432749 | C32H22N2O6 | Thermal property | Thermal decomposition weight loss | 10 | 0 | %
Homopolymer | poly{[1,2-bis(4-aminophenoxy)-4-tert-butylbenzene]-alt-(pyromellitic anhydride)} | P432749 | C32H22N2O6 | Polymer Information | SMILES | *c1ccc(cc1)Oc1cc(ccc1Oc1ccc(cc1)n1c(=O)c2c(c1=O)cc1c(c2)c(=O)n(c1=O)*)C(C)(C)C
Homopolymer | poly{[hydroquinonebis(4-aminophenyl ether)]-alt-(biphenyl-3,3',4,4'-tetracarboxylic dianhydride)} | P432750 | C34H18N2O6 | Thermal property | Glass transition temperature | 264.76 | 0.2180267 | C
Homopolymer | poly{[hydroquinonebis(4-aminophenyl ether)]-alt-(biphenyl-3,3',4,4'-tetracarboxylic dianhydride)} | P432750 | C34H18N2O6 | Thermal property | Heat of fusion | 0.006021 | 0 | kcal/g
Homopolymer | poly{[hydroquinonebis(4-aminophenyl ether)]-alt-(biphenyl-3,3',4,4'-tetracarboxylic dianhydride)} | P432750 | C34H18N2O6 | Thermal property | Thermal decomposition temperature | 558 | 1282.4 | C
Homopolymer | poly{[hydroquinonebis(4-aminophenyl ether)]-alt-(biphenyl-3,3',4,4'-tetracarboxylic dianhydride)} | P432750 | C34H18N2O6 | Thermal property | Thermal decomposition weight loss | 5 | 6.666667 | %
Homopolymer | poly{[hydroquinonebis(4-aminophenyl ether)]-alt-(biphenyl-3,3',4,4'-tetracarboxylic dianhydride)} | P432750 | C34H18N2O6 | Thermal property | Melting temperature | 467.37 | 0 | C
Homopolymer | poly{[hydroquinonebis(4-aminophenyl ether)]-alt-(biphenyl-3,3',4,4'-tetracarboxylic dianhydride)} | P432750 | C34H18N2O6 | Physicochemical property | Surface tension | 39.42 | 0 | mN/m
Homopolymer | poly{[hydroquinonebis(4-aminophenyl ether)]-alt-(biphenyl-3,3',4,4'-tetracarboxylic dianhydride)} | P432750 | C34H18N2O6 | Physicochemical property | Water absorption | 0.52 | 0 | wt%
Homopolymer | poly{[hydroquinonebis(4-aminophenyl ether)]-alt-(biphenyl-3,3',4,4'-tetracarboxylic dianhydride)} | P432750 | C34H18N2O6 | Tensile property | Dynamic mechanical properties loss tangent | 0.53 | 0
Homopolymer | poly{[hydroquinonebis(4-aminophenyl ether)]-alt-(biphenyl-3,3',4,4'-tetracarboxylic dianhydride)} | P432750 | C34H18N2O6 | Tensile property | Elongation at break | 31.5 | 0 | %
Homopolymer | poly{[hydroquinonebis(4-aminophenyl ether)]-alt-(biphenyl-3,3',4,4'-tetracarboxylic dianhydride)} | P432750 | C34H18N2O6 | Tensile property | Tensile modulus | 3.01 | 0 | GPa
Homopolymer | poly{[hydroquinonebis(4-aminophenyl ether)]-alt-(biphenyl-3,3',4,4'-tetracarboxylic dianhydride)} | P432750 | C34H18N2O6 | Tensile property | Tensile stress strength at break | 0.115 | 0 | GPa
Homopolymer | poly{[hydroquinonebis(4-aminophenyl ether)]-alt-(biphenyl-3,3',4,4'-tetracarboxylic dianhydride)} | P432750 | C34H18N2O6 | Polymer Information | SMILES | *c1ccc(cc1)Oc1ccc(cc1)Oc1ccc(cc1)N1C(=O)c2c(C1=O)cc(cc2)c1ccc2c(c1)C(=O)N(C2=O)*
Homopolymer | poly{[1,2-bis(4-aminophenyl)benzene)]-alt-(biphenyl-3,3',4,4'-tetracarboxylic dianhydride)} | P432751 | C34H18N2O6 | Thermal property | Glass transition temperature | 241 | 48 | C
Homopolymer | poly{[1,2-bis(4-aminophenyl)benzene)]-alt-(biphenyl-3,3',4,4'-tetracarboxylic dianhydride)} | P432751 | C34H18N2O6 | Thermal property | Thermal decomposition temperature | 614 | 0 | C
Homopolymer | poly{[1,2-bis(4-aminophenyl)benzene)]-alt-(biphenyl-3,3',4,4'-tetracarboxylic dianhydride)} | P432751 | C34H18N2O6 | Thermal property | Thermal decomposition weight loss | 10 | 0 | %
Homopolymer | poly{[1,2-bis(4-aminophenyl)benzene)]-alt-(biphenyl-3,3',4,4'-tetracarboxylic dianhydride)} | P432751 | C34H18N2O6 | Polymer Information | SMILES | *c1ccc(cc1)Oc1ccccc1Oc1ccc(cc1)N1C(=O)c2c(C1=O)cc(cc2)c1ccc2c(c1)C(=O)N(C2=O)*
Homopolymer | poly{[1,4-bis(4-aminophenoxy)-2-methylbenzene]-alt-(biphenyl-3,3',4,4'-tetracarboxylic dianhydride)} | P432752 | C35H20N2O6 | Thermal property | Glass transition temperature | 265 | 161.3333 | C
Homopolymer | poly{[1,4-bis(4-aminophenoxy)-2-methylbenzene]-alt-(biphenyl-3,3',4,4'-tetracarboxylic dianhydride)} | P432752 | C35H20N2O6 | Thermal property | Thermal decomposition temperature | 522 | 0 | C
Homopolymer | poly{[1,4-bis(4-aminophenoxy)-2-methylbenzene]-alt-(biphenyl-3,3',4,4'-tetracarboxylic dianhydride)} | P432752 | C35H20N2O6 | Thermal property | Thermal decomposition weight loss | 10 | 0 | %
Homopolymer | poly{[1,4-bis(4-aminophenoxy)-2-methylbenzene]-alt-(biphenyl-3,3',4,4'-tetracarboxylic dianhydride)} | P432752 | C35H20N2O6 | Polymer Information | SMILES | *c1ccc(cc1)Oc1ccc(c(c1)C)Oc1ccc(cc1)N1C(=O)c2c(C1=O)cc(cc2)c1ccc2c(c1)C(=O)N(C2=O)*
Homopolymer | poly{[1,4-bis(4-aminophenoxy)-2-tert-butylbenzene]-alt-(biphenyl-3,3',4,4'-tetracarboxylic dianhydride)} | P432753 | C38H26N2O6 | Thermal property | Glass transition temperature | 274 | 21.33333 | C
Homopolymer | poly{[1,4-bis(4-aminophenoxy)-2-tert-butylbenzene]-alt-(biphenyl-3,3',4,4'-tetracarboxylic dianhydride)} | P432753 | C38H26N2O6 | Thermal property | Thermal decomposition temperature | 543 | 0 | C
Homopolymer | poly{[1,4-bis(4-aminophenoxy)-2-tert-butylbenzene]-alt-(biphenyl-3,3',4,4'-tetracarboxylic dianhydride)} | P432753 | C38H26N2O6 | Thermal property | Thermal decomposition weight loss | 10 | 0 | %
Homopolymer | poly{[1,4-bis(4-aminophenoxy)-2-tert-butylbenzene]-alt-(biphenyl-3,3',4,4'-tetracarboxylic dianhydride)} | P432753 | C38H26N2O6 | Polymer Information | SMILES | *c1ccc(cc1)Oc1ccc(c(c1)C(C)(C)C)Oc1ccc(cc1)N1C(=O)c2c(C1=O)cc(cc2)c1ccc2c(c1)C(=O)N(C2=O)*
Homopolymer | poly{[2,5-bis(4-aminophenoxy)biphenyl]-alt-(biphenyl-3,3',4,4'-tetracarboxylic dianhydride)} | P432754 | C40H22N2O6 | Thermal property | Glass transition temperature | 247 | 21.33333 | C
Homopolymer | poly{[2,5-bis(4-aminophenoxy)biphenyl]-alt-(biphenyl-3,3',4,4'-tetracarboxylic dianhydride)} | P432754 | C40H22N2O6 | Thermal property | Thermal decomposition temperature | 596 | 0 | C
Homopolymer | poly{[2,5-bis(4-aminophenoxy)biphenyl]-alt-(biphenyl-3,3',4,4'-tetracarboxylic dianhydride)} | P432754 | C40H22N2O6 | Thermal property | Thermal decomposition weight loss | 10 | 0 | %
Homopolymer | poly{[2,5-bis(4-aminophenoxy)biphenyl]-alt-(biphenyl-3,3',4,4'-tetracarboxylic dianhydride)} | P432754 | C40H22N2O6 | Polymer Information | SMILES | *c1ccc(cc1)Oc1ccc(c(c1)c1ccccc1)Oc1ccc(cc1)N1C(=O)c2c(C1=O)cc(cc2)c1ccc2c(c1)C(=O)N(C2=O)*
Homopolymer | poly{[1,2-bis(4-aminophenoxy)-4-tert-butylbenzene]-alt-(biphenyl-3,3',4,4'-tetracarboxylic dianhydride)} | P432755 | C38H26N2O6 | Thermal property | Glass transition temperature | 257 | 1.333333 | C
Homopolymer | poly{[1,2-bis(4-aminophenoxy)-4-tert-butylbenzene]-alt-(biphenyl-3,3',4,4'-tetracarboxylic dianhydride)} | P432755 | C38H26N2O6 | Thermal property | Thermal decomposition temperature | 556 | 0 | C
Homopolymer | poly{[1,2-bis(4-aminophenoxy)-4-tert-butylbenzene]-alt-(biphenyl-3,3',4,4'-tetracarboxylic dianhydride)} | P432755 | C38H26N2O6 | Thermal property | Thermal decomposition weight loss | 10 | 0 | %
Homopolymer | poly{[1,2-bis(4-aminophenoxy)-4-tert-butylbenzene]-alt-(biphenyl-3,3',4,4'-tetracarboxylic dianhydride)} | P432755 | C38H26N2O6 | Polymer Information | SMILES | *c1ccc(cc1)Oc1cc(ccc1Oc1ccc(cc1)N1C(=O)c2c(C1=O)cc(cc2)c1ccc2c(c1)C(=O)N(C2=O)*)C(C)(C)C
Homopolymer | poly{[4,4'-[oxybis(4,1-phenyleneoxy)]dianiline]-alt-(biphenyl-3,3',4,4'-tetracarboxylic dianhydride)} | P432756 | C40H22N2O7 | Thermal property | Glass transition temperature | 228.51 | 56.5068 | C
Homopolymer | poly{[4,4'-[oxybis(4,1-phenyleneoxy)]dianiline]-alt-(biphenyl-3,3',4,4'-tetracarboxylic dianhydride)} | P432756 | C40H22N2O7 | Thermal property | Heat of fusion | 0.006193 | 0 | kcal/g
Homopolymer | poly{[4,4'-[oxybis(4,1-phenyleneoxy)]dianiline]-alt-(biphenyl-3,3',4,4'-tetracarboxylic dianhydride)} | P432756 | C40H22N2O7 | Thermal property | Thermal decomposition temperature | 589 | 0 | C
Homopolymer | poly{[4,4'-[oxybis(4,1-phenyleneoxy)]dianiline]-alt-(biphenyl-3,3',4,4'-tetracarboxylic dianhydride)} | P432756 | C40H22N2O7 | Thermal property | Thermal decomposition weight loss | 10 | 0 | %
Homopolymer | poly{[4,4'-[oxybis(4,1-phenyleneoxy)]dianiline]-alt-(biphenyl-3,3',4,4'-tetracarboxylic dianhydride)} | P432756 | C40H22N2O7 | Thermal property | Melting temperature | 386.18 | 0 | C
Homopolymer | poly{[4,4'-[oxybis(4,1-phenyleneoxy)]dianiline]-alt-(biphenyl-3,3',4,4'-tetracarboxylic dianhydride)} | P432756 | C40H22N2O7 | Polymer Information | SMILES | *c1ccc(cc1)Oc1ccc(cc1)Oc1ccc(cc1)Oc1ccc(cc1)N1C(=O)c2c(C1=O)cc(cc2)c1ccc2c(c1)C(=O)N(C2=O)*
Homopolymer | polyetherimide:{[4,4'-(biphenyl-4,4'-diyldioxy)dianiline]-alt-[4,4'-(1,3-phenylenedioxy)diphthalic acid]} | P432757 | C46H26N2O8 | Thermal property | Crystallization temperature | 247 | 0 | C
Homopolymer | polyetherimide:{[4,4'-(biphenyl-4,4'-diyldioxy)dianiline]-alt-[4,4'-(1,3-phenylenedioxy)diphthalic acid]} | P432757 | C46H26N2O8 | Thermal property | Glass transition temperature | 200 | 244.3684 | C
Homopolymer | polyetherimide:{[4,4'-(biphenyl-4,4'-diyldioxy)dianiline]-alt-[4,4'-(1,3-phenylenedioxy)diphthalic acid]} | P432757 | C46H26N2O8 | Thermal property | Heat of crystallization | 9.05 | 0 | cal/g
Homopolymer | polyetherimide:{[4,4'-(biphenyl-4,4'-diyldioxy)dianiline]-alt-[4,4'-(1,3-phenylenedioxy)diphthalic acid]} | P432757 | C46H26N2O8 | Thermal property | Heat of fusion | 0.00922 | 8.913769e-06 | kcal/g
Homopolymer | polyetherimide:{[4,4'-(biphenyl-4,4'-diyldioxy)dianiline]-alt-[4,4'-(1,3-phenylenedioxy)diphthalic acid]} | P432757 | C46H26N2O8 | Thermal property | Thermal decomposition temperature | 540 | 0 | C
Homopolymer | polyetherimide:{[4,4'-(biphenyl-4,4'-diyldioxy)dianiline]-alt-[4,4'-(1,3-phenylenedioxy)diphthalic acid]} | P432757 | C46H26N2O8 | Thermal property | Thermal decomposition weight loss | 10 | 0 | %
Homopolymer | polyetherimide:{[4,4'-(biphenyl-4,4'-diyldioxy)dianiline]-alt-[4,4'-(1,3-phenylenedioxy)diphthalic acid]} | P432757 | C46H26N2O8 | Thermal property | Melting temperature | 317 | 459.7429 | C
Homopolymer | polyetherimide:{[4,4'-(biphenyl-4,4'-diyldioxy)dianiline]-alt-[4,4'-(1,3-phenylenedioxy)diphthalic acid]} | P432757 | C46H26N2O8 | Tensile property | Elongation at break | 10 | 27.135 | %
Homopolymer | polyetherimide:{[4,4'-(biphenyl-4,4'-diyldioxy)dianiline]-alt-[4,4'-(1,3-phenylenedioxy)diphthalic acid]} | P432757 | C46H26N2O8 | Tensile property | Tensile modulus | 2.86 | 0.24368 | GPa
Homopolymer | polyetherimide:{[4,4'-(biphenyl-4,4'-diyldioxy)dianiline]-alt-[4,4'-(1,3-phenylenedioxy)diphthalic acid]} | P432757 | C46H26N2O8 | Tensile property | Tensile stress strength at break | 0.101 | 6.48e-05 | GPa
Homopolymer | polyetherimide:{[4,4'-(biphenyl-4,4'-diyldioxy)dianiline]-alt-[4,4'-(1,3-phenylenedioxy)diphthalic acid]} | P432757 | C46H26N2O8 | Polymer Information | SMILES | *c1ccc(cc1)Oc1ccc(cc1)c1ccc(cc1)Oc1ccc(cc1)N1C(=O)c2c(C1=O)cc(cc2)Oc1cccc(c1)Oc1ccc2c(c1)C(=O)N(C2=O)*
Homopolymer | poly[(2,2'-di-tert-butyl-4,4'-methylenedianiline)-alt-(benzene-1,2:4,5-tetracarboxylic dianhydride)] | P432758 | C31H28N2O4 | Thermal property | Glass transition temperature | 217 | 0 | C
Homopolymer | poly[(2,2'-di-tert-butyl-4,4'-methylenedianiline)-alt-(benzene-1,2:4,5-tetracarboxylic dianhydride)] | P432758 | C31H28N2O4 | Thermal property | Thermal decomposition temperature | 450 | 0 | C
Homopolymer | poly[(2,2'-di-tert-butyl-4,4'-methylenedianiline)-alt-(benzene-1,2:4,5-tetracarboxylic dianhydride)] | P432758 | C31H28N2O4 | Dilute solution property | Intrinsic viscosity eta | 1.16 | 0 | dl/g
Homopolymer | poly[(2,2'-di-tert-butyl-4,4'-methylenedianiline)-alt-(benzene-1,2:4,5-tetracarboxylic dianhydride)] | P432758 | C31H28N2O4 | Polymer Information | SMILES | *c1ccc(cc1C(C)(C)C)Cc1ccc(c(c1)C(C)(C)C)n1c(=O)c2c(c1=O)cc1c(c2)c(=O)n(c1=O)*
Homopolymer | poly[(2,2'-di-tert-butyl-4,4'-methylenedianiline)-alt-(biphenyl-3,3':4,4'-tetracarboxylic dianhydride)] | P432759 | C37H32N2O4 | Thermal property | Glass transition temperature | 324 | 0 | C
Homopolymer | poly[(2,2'-di-tert-butyl-4,4'-methylenedianiline)-alt-(biphenyl-3,3':4,4'-tetracarboxylic dianhydride)] | P432759 | C37H32N2O4 | Thermal property | Thermal decomposition temperature | 450 | 0 | C
Homopolymer | poly[(2,2'-di-tert-butyl-4,4'-methylenedianiline)-alt-(biphenyl-3,3':4,4'-tetracarboxylic dianhydride)] | P432759 | C37H32N2O4 | Dilute solution property | Intrinsic viscosity eta | 1.58 | 0 | dl/g
Homopolymer | poly[(2,2'-di-tert-butyl-4,4'-methylenedianiline)-alt-(biphenyl-3,3':4,4'-tetracarboxylic dianhydride)] | P432759 | C37H32N2O4 | Polymer Information | SMILES | O=C1c2cc(ccc2C(=O)N1c1ccc(cc1C(C)(C)C)Cc1ccc(c(c1)C(C)(C)C)*)c1ccc2c(c1)C(=O)N(C2=O)*
Homopolymer | poly{(2,2'-di-tert-butyl-4,4'-methylenedianiline)-alt-[4,4'-carbonylbis(phthalic anhydride)]} | P432760 | C38H32N2O5 | Thermal property | Glass transition temperature | 213 | 0 | C
Homopolymer | poly{(2,2'-di-tert-butyl-4,4'-methylenedianiline)-alt-[4,4'-carbonylbis(phthalic anhydride)]} | P432760 | C38H32N2O5 | Thermal property | Thermal decomposition temperature | 450 | 0 | C
Homopolymer | poly{(2,2'-di-tert-butyl-4,4'-methylenedianiline)-alt-[4,4'-carbonylbis(phthalic anhydride)]} | P432760 | C38H32N2O5 | Dilute solution property | Intrinsic viscosity eta | 1.24 | 0 | dl/g
Homopolymer | poly{(2,2'-di-tert-butyl-4,4'-methylenedianiline)-alt-[4,4'-carbonylbis(phthalic anhydride)]} | P432760 | C38H32N2O5 | Polymer Information | SMILES | *c1ccc2c(c1)C(=O)N(C2=O)c1ccc(cc1C(C)(C)C)Cc1ccc(c(c1)C(C)(C)C)N1C(=O)c2c(C1=O)cc(cc2)C(=O)*
Homopolymer | poly{(2,2'-di-tert-butyl-4,4'-methylenedianiline)-alt-[5,5'-oxybis(isobenzofuran-1,3-dione)]} | P432761 | C37H32N2O5 | Thermal property | Glass transition temperature | 216 | 0 | C
Homopolymer | poly{(2,2'-di-tert-butyl-4,4'-methylenedianiline)-alt-[5,5'-oxybis(isobenzofuran-1,3-dione)]} | P432761 | C37H32N2O5 | Thermal property | Thermal decomposition temperature | 300 | 0 | C
Homopolymer | poly{(2,2'-di-tert-butyl-4,4'-methylenedianiline)-alt-[5,5'-oxybis(isobenzofuran-1,3-dione)]} | P432761 | C37H32N2O5 | Dilute solution property | Intrinsic viscosity eta | 0.54 | 0 | dl/g
Homopolymer | poly{(2,2'-di-tert-butyl-4,4'-methylenedianiline)-alt-[5,5'-oxybis(isobenzofuran-1,3-dione)]} | P432761 | C37H32N2O5 | Polymer Information | SMILES | O=C1c2cc(ccc2C(=O)N1c1ccc(cc1C(C)(C)C)Cc1ccc(c(c1)C(C)(C)C)*)Oc1ccc2c(c1)C(=O)N(C2=O)*
Homopolymer | poly({4,4'-[tricyclo[5.2.1.0^2,6^^]decane-8,8-diylbis(4,1-phenyleneoxy)]dianiline}-alt-{5,5'-[4-phenylcyclohexane-1,1-diylbis(4,1-phenyleneoxy)]diisobenzofuran-1,3-dione}) | P432762 | C74H58N2O8 | Thermal property | Glass transition temperature | 255 | 0 | C
Homopolymer | poly({4,4'-[tricyclo[5.2.1.0^2,6^^]decane-8,8-diylbis(4,1-phenyleneoxy)]dianiline}-alt-{5,5'-[4-phenylcyclohexane-1,1-diylbis(4,1-phenyleneoxy)]diisobenzofuran-1,3-dione}) | P432762 | C74H58N2O8 | Thermal property | Thermal decomposition temperature | 489 | 0 | C
Homopolymer | poly({4,4'-[tricyclo[5.2.1.0^2,6^^]decane-8,8-diylbis(4,1-phenyleneoxy)]dianiline}-alt-{5,5'-[4-phenylcyclohexane-1,1-diylbis(4,1-phenyleneoxy)]diisobenzofuran-1,3-dione}) | P432762 | C74H58N2O8 | Thermal property | Thermal decomposition weight loss | 10 | 0 | %
Homopolymer | poly({4,4'-[tricyclo[5.2.1.0^2,6^^]decane-8,8-diylbis(4,1-phenyleneoxy)]dianiline}-alt-{5,5'-[4-phenylcyclohexane-1,1-diylbis(4,1-phenyleneoxy)]diisobenzofuran-1,3-dione}) | P432762 | C74H58N2O8 | Tensile property | Elongation at break | 7.1 | 0 | %
Homopolymer | poly({4,4'-[tricyclo[5.2.1.0^2,6^^]decane-8,8-diylbis(4,1-phenyleneoxy)]dianiline}-alt-{5,5'-[4-phenylcyclohexane-1,1-diylbis(4,1-phenyleneoxy)]diisobenzofuran-1,3-dione}) | P432762 | C74H58N2O8 | Tensile property | Tensile modulus | 1.6 | 0 | GPa
Homopolymer | poly({4,4'-[tricyclo[5.2.1.0^2,6^^]decane-8,8-diylbis(4,1-phenyleneoxy)]dianiline}-alt-{5,5'-[4-phenylcyclohexane-1,1-diylbis(4,1-phenyleneoxy)]diisobenzofuran-1,3-dione}) | P432762 | C74H58N2O8 | Tensile property | Tensile stress strength at break | 0.092 | 0 | GPa
Homopolymer | poly({4,4'-[tricyclo[5.2.1.0^2,6^^]decane-8,8-diylbis(4,1-phenyleneoxy)]dianiline}-alt-{5,5'-[4-phenylcyclohexane-1,1-diylbis(4,1-phenyleneoxy)]diisobenzofuran-1,3-dione}) | P432762 | C74H58N2O8 | Polymer Information | SMILES | *c1ccc(cc1)Oc1ccc(cc1)C1(CC2CC1C1C2CCC1)c1ccc(cc1)Oc1ccc(cc1)N1C(=O)c2c(C1=O)cc(cc2)Oc1ccc(cc1)C1(CCC(CC1)c1ccccc1)c1ccc(cc1)Oc1ccc2c(c1)C(=O)N(C2=O)*
Homopolymer | poly{3,5-dimethyl-1-[3-(methyl{4-[(4-nitrophenyl)diazenyl]phenyl}amino)propyl]-2,6-dioxopiperidine-3,5-diyl} | P432763 | C23H25N5O4 | Polymer Information | SMILES | CN(c1ccc(cc1)N=Nc1ccc(cc1)[N+](=O)[O-])CCCN1C(=O)C(*)(C)CC(C1=O)(*)C
Homopolymer | poly{[2,2'-bis(6-hydroxyhexyl)[5,5'-biisoindoline]-1,1',3,3'-tetraone]-alt-(dimethyl 1,1',3,3'-tetraoxo-5,5'-biisoindoline-2,2'-diundecanoate)} | P432764 | C66H76N4O12 | Thermal property | Glass transition temperature | 39 | 0 | C
Homopolymer | poly{[2,2'-bis(6-hydroxyhexyl)[5,5'-biisoindoline]-1,1',3,3'-tetraone]-alt-(dimethyl 1,1',3,3'-tetraoxo-5,5'-biisoindoline-2,2'-diundecanoate)} | P432764 | C66H76N4O12 | Thermal property | Lc phase transition temperature | 171 | 0 | C
Homopolymer | poly{[2,2'-bis(6-hydroxyhexyl)[5,5'-biisoindoline]-1,1',3,3'-tetraone]-alt-(dimethyl 1,1',3,3'-tetraoxo-5,5'-biisoindoline-2,2'-diundecanoate)} | P432764 | C66H76N4O12 | Thermal property | Melting temperature | 155 | 0 | C
Homopolymer | poly{[2,2'-bis(6-hydroxyhexyl)[5,5'-biisoindoline]-1,1',3,3'-tetraone]-alt-(dimethyl 1,1',3,3'-tetraoxo-5,5'-biisoindoline-2,2'-diundecanoate)} | P432764 | C66H76N4O12 | Polymer Information | SMILES | *CCCCCCOC(=O)CCCCCCCCCCN1C(=O)c2c(C1=O)ccc(c2)c1ccc2c(c1)C(=O)N(C2=O)CCCCCCCCCCC(=O)OCCCCCCN1C(=O)c2c(C1=O)cc(cc2)c1ccc2c(c1)C(=O)N(C2=O)*
Homopolymer | poly{[2,2'-bis(6-hydroxyhexyl)[5,5'-biisoindoline]-1,1',3,3'-tetraone]-alt-(dimethyl 1,1',3,3'-tetraoxo-5,5'-biisoindoline-2,2'-dihexanoate)} | P432765 | C56H56N4O12 | Thermal property | Glass transition temperature | 67 | 0 | C
Homopolymer | poly{[2,2'-bis(6-hydroxyhexyl)[5,5'-biisoindoline]-1,1',3,3'-tetraone]-alt-(dimethyl 1,1',3,3'-tetraoxo-5,5'-biisoindoline-2,2'-dihexanoate)} | P432765 | C56H56N4O12 | Thermal property | Melting temperature | 174 | 0 | C
Homopolymer | poly{[2,2'-bis(6-hydroxyhexyl)[5,5'-biisoindoline]-1,1',3,3'-tetraone]-alt-(dimethyl 1,1',3,3'-tetraoxo-5,5'-biisoindoline-2,2'-dihexanoate)} | P432765 | C56H56N4O12 | Polymer Information | SMILES | *CCCCCC(=O)OCCCCCCN1C(=O)c2c(C1=O)ccc(c2)c1ccc2c(c1)C(=O)N(C2=O)CCCCCCOC(=O)CCCCCN1C(=O)c2c(C1=O)cc(cc2)c1ccc2c(c1)C(=O)N(C2=O)*
Homopolymer | poly{[2,2'-bis(5-hydroxypentyl)[5,5'-biisoindoline]-1,1',3,3'-tetraone]-alt-(dimethyl 1,1',3,3'-tetraoxo-5,5'-biisoindoline-2,2'-diundecanoate)} | P432766 | C64H72N4O12 | Thermal property | Glass transition temperature | 46 | 0 | C
Homopolymer | poly{[2,2'-bis(5-hydroxypentyl)[5,5'-biisoindoline]-1,1',3,3'-tetraone]-alt-(dimethyl 1,1',3,3'-tetraoxo-5,5'-biisoindoline-2,2'-diundecanoate)} | P432766 | C64H72N4O12 | Thermal property | Lc phase transition temperature | 134 | 0 | C
Homopolymer | poly{[2,2'-bis(5-hydroxypentyl)[5,5'-biisoindoline]-1,1',3,3'-tetraone]-alt-(dimethyl 1,1',3,3'-tetraoxo-5,5'-biisoindoline-2,2'-diundecanoate)} | P432766 | C64H72N4O12 | Thermal property | Melting temperature | 120 | 0 | C
Homopolymer | poly{[2,2'-bis(5-hydroxypentyl)[5,5'-biisoindoline]-1,1',3,3'-tetraone]-alt-(dimethyl 1,1',3,3'-tetraoxo-5,5'-biisoindoline-2,2'-diundecanoate)} | P432766 | C64H72N4O12 | Polymer Information | SMILES | *CCCCCOC(=O)CCCCCCCCCCN1C(=O)c2c(C1=O)ccc(c2)c1ccc2c(c1)C(=O)N(C2=O)CCCCCCCCCCC(=O)OCCCCCN1C(=O)c2c(C1=O)cc(cc2)c1ccc2c(c1)C(=O)N(C2=O)*
Homopolymer | poly{[2,2'-bis(5-hydroxypentyl)[5,5'-biisoindoline]-1,1',3,3'-tetraone]-alt-(dimethyl 1,1',3,3'-tetraoxo-5,5'-biisoindoline-2,2'-dihexanoate)} | P432767 | C54H52N4O12 | Thermal property | Glass transition temperature | 74 | 0 | C
Homopolymer | poly{[2,2'-bis(5-hydroxypentyl)[5,5'-biisoindoline]-1,1',3,3'-tetraone]-alt-(dimethyl 1,1',3,3'-tetraoxo-5,5'-biisoindoline-2,2'-dihexanoate)} | P432767 | C54H52N4O12 | Thermal property | Melting temperature | 174 | 0 | C
Homopolymer | poly{[2,2'-bis(5-hydroxypentyl)[5,5'-biisoindoline]-1,1',3,3'-tetraone]-alt-(dimethyl 1,1',3,3'-tetraoxo-5,5'-biisoindoline-2,2'-dihexanoate)} | P432767 | C54H52N4O12 | Polymer Information | SMILES | *CCCCCOC(=O)CCCCCN1C(=O)c2c(C1=O)ccc(c2)c1ccc2c(c1)C(=O)N(C2=O)CCCCCC(=O)OCCCCCN1C(=O)c2c(C1=O)cc(cc2)c1ccc2c(c1)C(=O)N(C2=O)*
Homopolymer | poly{[1,3-bis(3-aminopropyl)-1,1,3,3-tetramethyldisiloxane]-alt-[4,4'-(hexafluoroisopropylidene)bis(phthalic anhydride)]} | P432768 | C29H30F6N2O5Si2 | Thermal property | Glass transition temperature | 90 | 0 | C
Homopolymer | poly{[1,3-bis(3-aminopropyl)-1,1,3,3-tetramethyldisiloxane]-alt-[4,4'-(hexafluoroisopropylidene)bis(phthalic anhydride)]} | P432768 | C29H30F6N2O5Si2 | Thermal property | Thermal decomposition temperature | 478 | 1121.333 | C
Homopolymer | poly{[1,3-bis(3-aminopropyl)-1,1,3,3-tetramethyldisiloxane]-alt-[4,4'-(hexafluoroisopropylidene)bis(phthalic anhydride)]} | P432768 | C29H30F6N2O5Si2 | Polymer Information | SMILES | *CCC[Si](O[Si](CCCN1C(=O)c2c(C1=O)cc(cc2)C(C(F)(F)F)(C(F)(F)F)c1ccc2c(c1)C(=O)N(C2=O)*)(C)C)(C)C
Homopolymer | poly([3,3'-(1,1,3,3-tetramethyldisiloxane-1,3-diyl)dipropanamine]-alt-{1,1',3,3'-tetraoxo-2,2'-[methylenebis(4,1-phenylene)]diisoindoline-5-carbonyl chloride}) | P432769 | C41H42N4O7Si2 | Thermal property | Thermal decomposition temperature | 363 | 21.33333 | C
Homopolymer | poly([3,3'-(1,1,3,3-tetramethyldisiloxane-1,3-diyl)dipropanamine]-alt-{1,1',3,3'-tetraoxo-2,2'-[methylenebis(4,1-phenylene)]diisoindoline-5-carbonyl chloride}) | P432769 | C41H42N4O7Si2 | Thermal property | Thermal decomposition weight loss | 10 | 0 | %
Homopolymer | poly([3,3'-(1,1,3,3-tetramethyldisiloxane-1,3-diyl)dipropanamine]-alt-{1,1',3,3'-tetraoxo-2,2'-[methylenebis(4,1-phenylene)]diisoindoline-5-carbonyl chloride}) | P432769 | C41H42N4O7Si2 | Polymer Information | SMILES | *C(=O)NCCC[Si](O[Si](CCCNC(=O)c1ccc2c(c1)C(=O)N(C2=O)c1ccc(cc1)Cc1ccc(cc1)N1C(=O)c2c(C1=O)cc(cc2)*)(C)C)(C)C
Homopolymer | poly([3,3'-(1,1,3,3-tetramethyldisiloxane-1,3-diyl)dipropanamine]-alt-{N,N'-[sulfonylbis(4,1-phenylene)]bis(phthalimide-4-carbonyl chloride)}) | P432770 | C40H40N4O9SSi2 | Polymer Information | SMILES | *C(=O)NCCC[Si](O[Si](CCCNC(=O)c1ccc2c(c1)C(=O)N(C2=O)c1ccc(cc1)S(=O)(=O)c1ccc(cc1)N1C(=O)c2c(C1=O)cc(cc2)*)(C)C)(C)C
Homopolymer | poly([3,3'-(1,1,3,3-tetramethyldisiloxane-1,3-diyl)dipropanamine]-alt-{2,2'-[oxydi(4,1-phenylene)]bis(1,3-dioxoisoindoline-5-carbonyl chloride)}) | P432771 | C40H40N4O8Si2 | Polymer Information | SMILES | *C(=O)NCCC[Si](O[Si](CCCNC(=O)c1ccc2c(c1)C(=O)N(C2=O)c1ccc(cc1)Oc1ccc(cc1)N1C(=O)c2c(C1=O)cc(cc2)*)(C)C)(C)C
Homopolymer | poly([4,4'-(methylphosphoryl)dianiline]-alt-{5,5'-[(1-methylethane-1,1-diyl)bis(1,4-phenyleneoxy)]bis(isobenzofuran-1,3-dione)}) | P432772 | C44H31N2O7P | Thermal property | Glass transition temperature | 228 | 300 | C
Homopolymer | poly([4,4'-(methylphosphoryl)dianiline]-alt-{5,5'-[(1-methylethane-1,1-diyl)bis(1,4-phenyleneoxy)]bis(isobenzofuran-1,3-dione)}) | P432772 | C44H31N2O7P | Dilute solution property | Intrinsic viscosity eta | 0.28 | 0 | dl/g
Homopolymer | poly([4,4'-(methylphosphoryl)dianiline]-alt-{5,5'-[(1-methylethane-1,1-diyl)bis(1,4-phenyleneoxy)]bis(isobenzofuran-1,3-dione)}) | P432772 | C44H31N2O7P | Polymer Information | SMILES | *c1cccc(c1)P(=O)(c1cccc(c1)N1C(=O)c2c(C1=O)cc(cc2)Oc1ccc(cc1)C(c1ccc(cc1)Oc1ccc2c(c1)C(=O)N(C2=O)*)(C)C)C
Homopolymer | poly([4,4'-(phenylphosphoryl)dianiline]-alt-{5,5'-[(1-methylethane-1,1-diyl)bis(1,4-phenyleneoxy)]bis(isobenzofuran-1,3-dione)}) | P432773 | C49H33N2O7P | Thermal property | Glass transition temperature | 213 | 0 | C
Homopolymer | poly([4,4'-(phenylphosphoryl)dianiline]-alt-{5,5'-[(1-methylethane-1,1-diyl)bis(1,4-phenyleneoxy)]bis(isobenzofuran-1,3-dione)}) | P432773 | C49H33N2O7P | Dilute solution property | Intrinsic viscosity eta | 0.28 | 0 | dl/g
Homopolymer | poly([4,4'-(phenylphosphoryl)dianiline]-alt-{5,5'-[(1-methylethane-1,1-diyl)bis(1,4-phenyleneoxy)]bis(isobenzofuran-1,3-dione)}) | P432773 | C49H33N2O7P | Polymer Information | SMILES | *c1cccc(c1)P(=O)(c1ccccc1)c1cccc(c1)N1C(=O)c2c(C1=O)cc(cc2)Oc1ccc(cc1)C(c1ccc(cc1)Oc1ccc2c(c1)C(=O)N(C2=O)*)(C)C
Homopolymer | poly({N,N'-[3,4-diphenylthiophene-2,5-diylbis(4,1-phenylene)]bismaleimide}-alt-[4,4'-(1-{5-[(E)-4-nitrostyryl]-2-thienyl}-1H-imidazole-4,5-diyl)dianiline]) | P432774 | C63H43N7O6S2 | Thermal property | Glass transition temperature | 304 | 0 | C
Homopolymer | poly({N,N'-[3,4-diphenylthiophene-2,5-diylbis(4,1-phenylene)]bismaleimide}-alt-[4,4'-(1-{5-[(E)-4-nitrostyryl]-2-thienyl}-1H-imidazole-4,5-diyl)dianiline]) | P432774 | C63H43N7O6S2 | Thermal property | Thermal decomposition temperature | 470.47 | 26137.0668 | C
Homopolymer | poly({N,N'-[3,4-diphenylthiophene-2,5-diylbis(4,1-phenylene)]bismaleimide}-alt-[4,4'-(1-{5-[(E)-4-nitrostyryl]-2-thienyl}-1H-imidazole-4,5-diyl)dianiline]) | P432774 | C63H43N7O6S2 | Thermal property | Thermal decomposition weight loss | 17.5 | 280.3333 | %
Homopolymer | poly({N,N'-[3,4-diphenylthiophene-2,5-diylbis(4,1-phenylene)]bismaleimide}-alt-[4,4'-(1-{5-[(E)-4-nitrostyryl]-2-thienyl}-1H-imidazole-4,5-diyl)dianiline]) | P432774 | C63H43N7O6S2 | Polymer Information | SMILES | *c1ccc(cc1)NC1CC(=O)N(C1=O)c1ccc(cc1)c1sc(c(c1c1ccccc1)c1ccccc1)c1ccc(cc1)N1C(=O)CC(C1=O)Nc1ccc(cc1)c1nc([nH]c1*)c1ccc(s1)C=Cc1ccc(cc1)[N+](=O)[O-]
Homopolymer | poly({3,3'-[4-(diphenylphosphoryl)-1,3-phenylene]dioxydianiline}-alt-[4,4'-oxybis(phthalic anhydride)]) | P432775 | C46H27N2O8P | Thermal property | Glass transition temperature | 212 | 0 | C
Homopolymer | poly({3,3'-[4-(diphenylphosphoryl)-1,3-phenylene]dioxydianiline}-alt-[4,4'-oxybis(phthalic anhydride)]) | P432775 | C46H27N2O8P | Thermal property | Thermal decomposition temperature | 469.5 | 96.33333 | C
Homopolymer | poly({3,3'-[4-(diphenylphosphoryl)-1,3-phenylene]dioxydianiline}-alt-[4,4'-oxybis(phthalic anhydride)]) | P432775 | C46H27N2O8P | Thermal property | Thermal decomposition weight loss | 5 | 0 | %
Homopolymer | poly({3,3'-[4-(diphenylphosphoryl)-1,3-phenylene]dioxydianiline}-alt-[4,4'-oxybis(phthalic anhydride)]) | P432775 | C46H27N2O8P | Tensile property | Elongation at break | 4.7 | 0 | %
Homopolymer | poly({3,3'-[4-(diphenylphosphoryl)-1,3-phenylene]dioxydianiline}-alt-[4,4'-oxybis(phthalic anhydride)]) | P432775 | C46H27N2O8P | Tensile property | Tensile modulus | 2.8 | 0 | GPa
Homopolymer | poly({3,3'-[4-(diphenylphosphoryl)-1,3-phenylene]dioxydianiline}-alt-[4,4'-oxybis(phthalic anhydride)]) | P432775 | C46H27N2O8P | Tensile property | Tensile stress strength at break | 0.097 | 0 | GPa
Homopolymer | poly({3,3'-[4-(diphenylphosphoryl)-1,3-phenylene]dioxydianiline}-alt-[4,4'-oxybis(phthalic anhydride)]) | P432775 | C46H27N2O8P | Polymer Information | SMILES | *c1cccc(c1)Oc1ccc(c(c1)Oc1cccc(c1)N1C(=O)c2c(C1=O)cc(cc2)Oc1ccc2c(c1)C(=O)N(C2=O)*)P(=O)(c1ccccc1)c1ccccc1
Homopolymer | poly({3,3'-[4-(diphenylphosphoryl)-1,3-phenylene]dioxydianiline}-alt-[5,5'-(biphenyl-4,4'-diyldioxy)bis(isobenzofuran-1,3-dione)]) | P432776 | C58H35N2O9P | Thermal property | Glass transition temperature | 227 | 0 | C
Homopolymer | poly({3,3'-[4-(diphenylphosphoryl)-1,3-phenylene]dioxydianiline}-alt-[5,5'-(biphenyl-4,4'-diyldioxy)bis(isobenzofuran-1,3-dione)]) | P432776 | C58H35N2O9P | Thermal property | Thermal decomposition temperature | 479 | 300 | C
Homopolymer | poly({3,3'-[4-(diphenylphosphoryl)-1,3-phenylene]dioxydianiline}-alt-[5,5'-(biphenyl-4,4'-diyldioxy)bis(isobenzofuran-1,3-dione)]) | P432776 | C58H35N2O9P | Thermal property | Thermal decomposition weight loss | 5 | 0 | %
Homopolymer | poly({3,3'-[4-(diphenylphosphoryl)-1,3-phenylene]dioxydianiline}-alt-[5,5'-(biphenyl-4,4'-diyldioxy)bis(isobenzofuran-1,3-dione)]) | P432776 | C58H35N2O9P | Tensile property | Elongation at break | 40 | 0 | %
Homopolymer | poly({3,3'-[4-(diphenylphosphoryl)-1,3-phenylene]dioxydianiline}-alt-[5,5'-(biphenyl-4,4'-diyldioxy)bis(isobenzofuran-1,3-dione)]) | P432776 | C58H35N2O9P | Tensile property | Tensile modulus | 2.5 | 0 | GPa
Homopolymer | poly({3,3'-[4-(diphenylphosphoryl)-1,3-phenylene]dioxydianiline}-alt-[5,5'-(biphenyl-4,4'-diyldioxy)bis(isobenzofuran-1,3-dione)]) | P432776 | C58H35N2O9P | Tensile property | Tensile stress strength at break | 0.082 | 0 | GPa
Homopolymer | poly({3,3'-[4-(diphenylphosphoryl)-1,3-phenylene]dioxydianiline}-alt-[5,5'-(biphenyl-4,4'-diyldioxy)bis(isobenzofuran-1,3-dione)]) | P432776 | C58H35N2O9P | Polymer Information | SMILES | *c1cccc(c1)Oc1ccc(c(c1)Oc1cccc(c1)N1C(=O)c2c(C1=O)cc(cc2)Oc1ccc(cc1)c1ccc(cc1)Oc1ccc2c(c1)C(=O)N(C2=O)*)P(=O)(c1ccccc1)c1ccccc1
Homopolymer | poly({3,3'-[4-(diphenylphosphoryl)-1,3-phenylene]dioxydianiline}-alt-{4,4'-[2,2,2-trifluoro-1-(trifluoromethyl)ethane-1,1-diyl]bis(phthalic anhydride)}) | P432777 | C49H27F6N2O7P | Thermal property | Glass transition temperature | 230 | 0 | C
Homopolymer | poly({3,3'-[4-(diphenylphosphoryl)-1,3-phenylene]dioxydianiline}-alt-{4,4'-[2,2,2-trifluoro-1-(trifluoromethyl)ethane-1,1-diyl]bis(phthalic anhydride)}) | P432777 | C49H27F6N2O7P | Thermal property | Thermal decomposition temperature | 459 | 48 | C
Homopolymer | poly({3,3'-[4-(diphenylphosphoryl)-1,3-phenylene]dioxydianiline}-alt-{4,4'-[2,2,2-trifluoro-1-(trifluoromethyl)ethane-1,1-diyl]bis(phthalic anhydride)}) | P432777 | C49H27F6N2O7P | Thermal property | Thermal decomposition weight loss | 5 | 0 | %
Homopolymer | poly({3,3'-[4-(diphenylphosphoryl)-1,3-phenylene]dioxydianiline}-alt-{4,4'-[2,2,2-trifluoro-1-(trifluoromethyl)ethane-1,1-diyl]bis(phthalic anhydride)}) | P432777 | C49H27F6N2O7P | Tensile property | Elongation at break | 3.3 | 0 | %
Homopolymer | poly({3,3'-[4-(diphenylphosphoryl)-1,3-phenylene]dioxydianiline}-alt-{4,4'-[2,2,2-trifluoro-1-(trifluoromethyl)ethane-1,1-diyl]bis(phthalic anhydride)}) | P432777 | C49H27F6N2O7P | Tensile property | Tensile modulus | 2.9 | 0 | GPa
Homopolymer | poly({3,3'-[4-(diphenylphosphoryl)-1,3-phenylene]dioxydianiline}-alt-{4,4'-[2,2,2-trifluoro-1-(trifluoromethyl)ethane-1,1-diyl]bis(phthalic anhydride)}) | P432777 | C49H27F6N2O7P | Tensile property | Tensile stress strength at break | 0.087 | 0 | GPa
Homopolymer | poly({3,3'-[4-(diphenylphosphoryl)-1,3-phenylene]dioxydianiline}-alt-{4,4'-[2,2,2-trifluoro-1-(trifluoromethyl)ethane-1,1-diyl]bis(phthalic anhydride)}) | P432777 | C49H27F6N2O7P | Polymer Information | SMILES | *c1ccc2c(c1)C(=O)N(C2=O)c1cccc(c1)Oc1cc(ccc1P(=O)(c1ccccc1)c1ccccc1)Oc1cccc(c1)N1C(=O)c2c(C1=O)cc(cc2)C(C(F)(F)F)(C(F)(F)F)*
Homopolymer | poly({3,3'-[4-(diphenylphosphoryl)-1,3-phenylene]dioxydianiline}-alt-(biphenyl-3,3',4,4'-tetracarboxylic anhydride)) | P432778 | C46H27N2O7P | Thermal property | Glass transition temperature | 234 | 0 | C
Homopolymer | poly({3,3'-[4-(diphenylphosphoryl)-1,3-phenylene]dioxydianiline}-alt-(biphenyl-3,3',4,4'-tetracarboxylic anhydride)) | P432778 | C46H27N2O7P | Thermal property | Thermal decomposition temperature | 463 | 85.33333 | C
Homopolymer | poly({3,3'-[4-(diphenylphosphoryl)-1,3-phenylene]dioxydianiline}-alt-(biphenyl-3,3',4,4'-tetracarboxylic anhydride)) | P432778 | C46H27N2O7P | Thermal property | Thermal decomposition weight loss | 5 | 0 | %
Homopolymer | poly({3,3'-[4-(diphenylphosphoryl)-1,3-phenylene]dioxydianiline}-alt-(biphenyl-3,3',4,4'-tetracarboxylic anhydride)) | P432778 | C46H27N2O7P | Tensile property | Elongation at break | 3.1 | 0 | %
Homopolymer | poly({3,3'-[4-(diphenylphosphoryl)-1,3-phenylene]dioxydianiline}-alt-(biphenyl-3,3',4,4'-tetracarboxylic anhydride)) | P432778 | C46H27N2O7P | Tensile property | Tensile modulus | 2.8 | 0 | GPa
Homopolymer | poly({3,3'-[4-(diphenylphosphoryl)-1,3-phenylene]dioxydianiline}-alt-(biphenyl-3,3',4,4'-tetracarboxylic anhydride)) | P432778 | C46H27N2O7P | Tensile property | Tensile stress strength at break | 0.09 | 0 | GPa
Homopolymer | poly({3,3'-[4-(diphenylphosphoryl)-1,3-phenylene]dioxydianiline}-alt-(biphenyl-3,3',4,4'-tetracarboxylic anhydride)) | P432778 | C46H27N2O7P | Polymer Information | SMILES | *c1cccc(c1)Oc1ccc(c(c1)Oc1cccc(c1)N1C(=O)c2c(C1=O)cc(cc2)c1ccc2c(c1)C(=O)N(C2=O)*)P(=O)(c1ccccc1)c1ccccc1
Homopolymer | poly({3,3'-[4-(diphenylphosphoryl)-1,3-phenylene]dioxydianiline}-alt-(pyromellitic anhydride)) | P432779 | C40H23N2O7P | Thermal property | Glass transition temperature | 251 | 0 | C
Homopolymer | poly({3,3'-[4-(diphenylphosphoryl)-1,3-phenylene]dioxydianiline}-alt-(pyromellitic anhydride)) | P432779 | C40H23N2O7P | Thermal property | Thermal decomposition temperature | 425.5 | 27 | C
Homopolymer | poly({3,3'-[4-(diphenylphosphoryl)-1,3-phenylene]dioxydianiline}-alt-(pyromellitic anhydride)) | P432779 | C40H23N2O7P | Thermal property | Thermal decomposition weight loss | 5 | 0 | %
Homopolymer | poly({3,3'-[4-(diphenylphosphoryl)-1,3-phenylene]dioxydianiline}-alt-(pyromellitic anhydride)) | P432779 | C40H23N2O7P | Polymer Information | SMILES | *c1cccc(c1)Oc1ccc(c(c1)Oc1cccc(c1)n1c(=O)c2c(c1=O)cc1c(c2)c(=O)n(c1=O)*)P(=O)(c1ccccc1)c1ccccc1
Homopolymer | poly[1,3-dioxoisoindoline-2,5-diylbis(trifluoromethyl)methylene-1,3-dioxoisoindoline-5,2-diyl-1,4-phenylenecarbonylimino-1,4-phenylenebis(trifluoromethyl)methylene-1,4-phenyleneiminocarbonyl-1,4-phenylene] | P432780 | C48H24F12N4O6 | Thermal property | Glass transition temperature | 351 | 0 | C
Homopolymer | poly[1,3-dioxoisoindoline-2,5-diylbis(trifluoromethyl)methylene-1,3-dioxoisoindoline-5,2-diyl-1,4-phenylenecarbonylimino-1,4-phenylenebis(trifluoromethyl)methylene-1,4-phenyleneiminocarbonyl-1,4-phenylene] | P432780 | C48H24F12N4O6 | Physicochemical property | Gas permeability coefficient p | 1.11e-12 | 8.321333e-25 | cm3(STP)cm/(cm2*s*Pa)
Homopolymer | poly[1,3-dioxoisoindoline-2,5-diylbis(trifluoromethyl)methylene-1,3-dioxoisoindoline-5,2-diyl-1,4-phenylenecarbonylimino-1,4-phenylenebis(trifluoromethyl)methylene-1,4-phenyleneiminocarbonyl-1,4-phenylene] | P432780 | C48H24F12N4O6 | Polymer Information | SMILES | *c1ccc2c(c1)C(=O)N(C2=O)c1ccc(cc1)C(=O)Nc1ccc(cc1)C(C(F)(F)F)(C(F)(F)F)c1ccc(cc1)NC(=O)c1ccc(cc1)N1C(=O)c2c(C1=O)cc(cc2)C(C(F)(F)F)(C(F)(F)F)*
Homopolymer | poly[1,3-dioxoisoindoline-2,5-diylbis(trifluoromethyl)methylene-1,3-dioxoisoindoline-5,2-diyl-2-methyl-1,4-phenylenecarbonylimino-1,4-phenylenebis(trifluoromethyl)methylene-1,4-phenyleneiminocarbonyl-3-methyl-1,4-phenylene] | P432781 | C50H28F12N4O6 | Thermal property | Glass transition temperature | 344 | 0 | C
Homopolymer | poly[1,3-dioxoisoindoline-2,5-diylbis(trifluoromethyl)methylene-1,3-dioxoisoindoline-5,2-diyl-2-methyl-1,4-phenylenecarbonylimino-1,4-phenylenebis(trifluoromethyl)methylene-1,4-phenyleneiminocarbonyl-3-methyl-1,4-phenylene] | P432781 | C50H28F12N4O6 | Physicochemical property | Gas permeability coefficient p | 1.53e-12 | 1.526533e-24 | cm3(STP)cm/(cm2*s*Pa)
Homopolymer | poly[1,3-dioxoisoindoline-2,5-diylbis(trifluoromethyl)methylene-1,3-dioxoisoindoline-5,2-diyl-2-methyl-1,4-phenylenecarbonylimino-1,4-phenylenebis(trifluoromethyl)methylene-1,4-phenyleneiminocarbonyl-3-methyl-1,4-phenylene] | P432781 | C50H28F12N4O6 | Polymer Information | SMILES | *c1ccc2c(c1)C(=O)N(C2=O)c1ccc(cc1C)C(=O)Nc1ccc(cc1)C(C(F)(F)F)(C(F)(F)F)c1ccc(cc1)NC(=O)c1ccc(c(c1)C)N1C(=O)c2c(C1=O)cc(cc2)C(C(F)(F)F)(C(F)(F)F)*
Homopolymer | poly(1,3-dioxoisoindoline-5,2-diyl-3,3',5,5'-tetramethylbiphenyl-4,4'-diyl-1,3-dioxoisoindoline-2,5-diylcarbonylimino-2-methyl-1,4-phenylenemethylene-3-methyl-1,4-phenyleneiminocarbonyl) | P432782 | C49H38N4O6 | Thermal property | Glass transition temperature | 329 | 0 | C
Homopolymer | poly(1,3-dioxoisoindoline-5,2-diyl-3,3',5,5'-tetramethylbiphenyl-4,4'-diyl-1,3-dioxoisoindoline-2,5-diylcarbonylimino-2-methyl-1,4-phenylenemethylene-3-methyl-1,4-phenyleneiminocarbonyl) | P432782 | C49H38N4O6 | Physicochemical property | Gas permeability coefficient p | 2.465e-13 | 3.5643e-26 | cm3(STP)cm/(cm2*s*Pa)
Homopolymer | poly(1,3-dioxoisoindoline-5,2-diyl-3,3',5,5'-tetramethylbiphenyl-4,4'-diyl-1,3-dioxoisoindoline-2,5-diylcarbonylimino-2-methyl-1,4-phenylenemethylene-3-methyl-1,4-phenyleneiminocarbonyl) | P432782 | C49H38N4O6 | Polymer Information | SMILES | *C(=O)Nc1ccc(cc1C)Cc1ccc(c(c1)C)NC(=O)c1ccc2c(c1)C(=O)N(C2=O)c1c(C)cc(cc1C)c1cc(C)c(c(c1)C)N1C(=O)c2c(C1=O)cc(cc2)*
Homopolymer | poly[1,3-dioxoisoindoline-2,5-diylbis(trifluoromethyl)methylene-1,3-dioxoisoindoline-5,2-diyl-6-methyl-1,3-phenylenecarbonyloxy-1,4-phenylenebis(trifluoromethyl)methylene-1,4-phenyleneoxycarbonyl-4-methyl-1,3-phenylene] | P432783 | C50H26F12N2O8 | Thermal property | Glass transition temperature | 289 | 0 | C
Homopolymer | poly[1,3-dioxoisoindoline-2,5-diylbis(trifluoromethyl)methylene-1,3-dioxoisoindoline-5,2-diyl-6-methyl-1,3-phenylenecarbonyloxy-1,4-phenylenebis(trifluoromethyl)methylene-1,4-phenyleneoxycarbonyl-4-methyl-1,3-phenylene] | P432783 | C50H26F12N2O8 | Physicochemical property | Gas permeability coefficient p | 2.08e-12 | 2.688533e-24 | cm3(STP)cm/(cm2*s*Pa)
Homopolymer | poly[1,3-dioxoisoindoline-2,5-diylbis(trifluoromethyl)methylene-1,3-dioxoisoindoline-5,2-diyl-6-methyl-1,3-phenylenecarbonyloxy-1,4-phenylenebis(trifluoromethyl)methylene-1,4-phenyleneoxycarbonyl-4-methyl-1,3-phenylene] | P432783 | C50H26F12N2O8 | Polymer Information | SMILES | *c1ccc2c(c1)C(=O)N(C2=O)c1cc(ccc1C)C(=O)Oc1ccc(cc1)C(C(F)(F)F)(C(F)(F)F)c1ccc(cc1)OC(=O)c1ccc(c(c1)N1C(=O)c2c(C1=O)cc(cc2)C(C(F)(F)F)(C(F)(F)F)*)C
Homopolymer | poly[1,3-dioxoisoindoline-5,2-diyl-3,3',5,5'-tetramethylbiphenyl-4,4'-diyl-1,3-dioxoisoindoline-2,5-diylcarbonyloxy-1,4-phenylenebis(trifluoromethyl)methylene-1,4-phenyleneoxycarbonyl] | P432784 | C49H30F6N2O8 | Thermal property | Glass transition temperature | 335 | 0 | C
Homopolymer | poly[1,3-dioxoisoindoline-5,2-diyl-3,3',5,5'-tetramethylbiphenyl-4,4'-diyl-1,3-dioxoisoindoline-2,5-diylcarbonyloxy-1,4-phenylenebis(trifluoromethyl)methylene-1,4-phenyleneoxycarbonyl] | P432784 | C49H30F6N2O8 | Physicochemical property | Gas permeability coefficient p | 2.644e-12 | 4.592981e-24 | cm3(STP)cm/(cm2*s*Pa)
Homopolymer | poly[1,3-dioxoisoindoline-5,2-diyl-3,3',5,5'-tetramethylbiphenyl-4,4'-diyl-1,3-dioxoisoindoline-2,5-diylcarbonyloxy-1,4-phenylenebis(trifluoromethyl)methylene-1,4-phenyleneoxycarbonyl] | P432784 | C49H30F6N2O8 | Polymer Information | SMILES | *C(=O)Oc1ccc(cc1)C(C(F)(F)F)(C(F)(F)F)c1ccc(cc1)OC(=O)c1ccc2c(c1)C(=O)N(C2=O)c1c(C)cc(cc1C)c1cc(C)c(c(c1)C)N1C(=O)c2c(C1=O)cc(cc2)*
Homopolymer | poly[1,3-dioxoisoindoline-5,2-diyl-3,3',5,5'-tetramethylbiphenyl-4,4'-diyl-1,3-dioxoisoindoline-2,5-diylcarbonyloxy-2,6-dimethyl-1,4-phenylenebis(trifluoromethyl)methylene-3,5-dimethyl-1,4-phenyleneoxycarbonyl] | P432785 | C53H38F6N2O8 | Thermal property | Glass transition temperature | 327 | 0 | C
Homopolymer | poly[1,3-dioxoisoindoline-5,2-diyl-3,3',5,5'-tetramethylbiphenyl-4,4'-diyl-1,3-dioxoisoindoline-2,5-diylcarbonyloxy-2,6-dimethyl-1,4-phenylenebis(trifluoromethyl)methylene-3,5-dimethyl-1,4-phenyleneoxycarbonyl] | P432785 | C53H38F6N2O8 | Physicochemical property | Gas permeability coefficient p | 4.835e-12 | 1.554963e-23 | cm3(STP)cm/(cm2*s*Pa)
Homopolymer | poly[1,3-dioxoisoindoline-5,2-diyl-3,3',5,5'-tetramethylbiphenyl-4,4'-diyl-1,3-dioxoisoindoline-2,5-diylcarbonyloxy-2,6-dimethyl-1,4-phenylenebis(trifluoromethyl)methylene-3,5-dimethyl-1,4-phenyleneoxycarbonyl] | P432785 | C53H38F6N2O8 | Polymer Information | SMILES | *C(=O)Oc1c(C)cc(cc1C)C(C(F)(F)F)(C(F)(F)F)c1cc(C)c(c(c1)C)OC(=O)c1ccc2c(c1)C(=O)N(C2=O)c1c(C)cc(cc1C)c1cc(C)c(c(c1)C)N1C(=O)c2c(C1=O)cc(cc2)*
Homopolymer | poly[1,3-dioxoisoindoline-2,5-diylbis(trifluoromethyl)methylene-1,3-dioxoisoindoline-5,2-diyl-2',3,3'',5,5',5''-hexamethyl-1,1':4',1''-terphenyl-4,4''-diyl] | P432786 | C43H30F6N2O4 | Thermal property | Glass transition temperature | 361 | 0 | C
Homopolymer | poly[1,3-dioxoisoindoline-2,5-diylbis(trifluoromethyl)methylene-1,3-dioxoisoindoline-5,2-diyl-2',3,3'',5,5',5''-hexamethyl-1,1':4',1''-terphenyl-4,4''-diyl] | P432786 | C43H30F6N2O4 | Physicochemical property | Gas permeability coefficient p | 1.085e-11 | 6.075e-23 | cm3(STP)cm/(cm2*s*Pa)
Homopolymer | poly[1,3-dioxoisoindoline-2,5-diylbis(trifluoromethyl)methylene-1,3-dioxoisoindoline-5,2-diyl-2',3,3'',5,5',5''-hexamethyl-1,1':4',1''-terphenyl-4,4''-diyl] | P432786 | C43H30F6N2O4 | Polymer Information | SMILES | FC(C(C(F)(F)F)(c1ccc2c(c1)C(=O)N(C2=O)c1c(C)cc(cc1C)c1cc(C)c(cc1C)c1cc(C)c(c(c1)C)N1C(=O)c2c(C1=O)cc(cc2)*)*)(F)F
Homopolymer | poly{[4,4'-(1-phenyl-2,2,2-trifluoroethylidene)dianiline]-alt-[4,4'-oxybis(phthalic anhydride)]} | P432787 | C36H19F3N2O5 | Thermal property | Glass transition temperature | 293 | 0 | C
Homopolymer | poly{[4,4'-(1-phenyl-2,2,2-trifluoroethylidene)dianiline]-alt-[4,4'-oxybis(phthalic anhydride)]} | P432787 | C36H19F3N2O5 | Thermal property | Thermal decomposition temperature | 518 | 0 | C
Homopolymer | poly{[4,4'-(1-phenyl-2,2,2-trifluoroethylidene)dianiline]-alt-[4,4'-oxybis(phthalic anhydride)]} | P432787 | C36H19F3N2O5 | Thermal property | Thermal decomposition weight loss | 5 | 0 | %
Homopolymer | poly{[4,4'-(1-phenyl-2,2,2-trifluoroethylidene)dianiline]-alt-[4,4'-oxybis(phthalic anhydride)]} | P432787 | C36H19F3N2O5 | Dilute solution property | Intrinsic viscosity eta | 0.28 | 0 | dl/g
Homopolymer | poly{[4,4'-(1-phenyl-2,2,2-trifluoroethylidene)dianiline]-alt-[4,4'-oxybis(phthalic anhydride)]} | P432787 | C36H19F3N2O5 | Polymer Information | SMILES | *c1cccc(c1)C(c1ccccc1)(c1cccc(c1)N1C(=O)c2c(C1=O)ccc(c2)Oc1ccc2c(c1)C(=O)N(C2=O)*)C(F)(F)F
Homopolymer | poly{[4,4'-(1-phenyl-2,2,2-trifluoroethylidene)dianiline]-alt-[5,5'-carbonylbis(isobenzofuran-1,3-dione)]} | P432788 | C37H19F3N2O5 | Thermal property | Glass transition temperature | 311 | 0 | C
Homopolymer | poly{[4,4'-(1-phenyl-2,2,2-trifluoroethylidene)dianiline]-alt-[5,5'-carbonylbis(isobenzofuran-1,3-dione)]} | P432788 | C37H19F3N2O5 | Thermal property | Thermal decomposition temperature | 518 | 0 | C
Homopolymer | poly{[4,4'-(1-phenyl-2,2,2-trifluoroethylidene)dianiline]-alt-[5,5'-carbonylbis(isobenzofuran-1,3-dione)]} | P432788 | C37H19F3N2O5 | Thermal property | Thermal decomposition weight loss | 5 | 0 | %
Homopolymer | poly{[4,4'-(1-phenyl-2,2,2-trifluoroethylidene)dianiline]-alt-[5,5'-carbonylbis(isobenzofuran-1,3-dione)]} | P432788 | C37H19F3N2O5 | Dilute solution property | Intrinsic viscosity eta | 0.31 | 0 | dl/g
Homopolymer | poly{[4,4'-(1-phenyl-2,2,2-trifluoroethylidene)dianiline]-alt-[5,5'-carbonylbis(isobenzofuran-1,3-dione)]} | P432788 | C37H19F3N2O5 | Polymer Information | SMILES | FC(C(c1cccc(c1)N1C(=O)c2c(C1=O)cc(cc2)*)(c1ccccc1)c1cccc(c1)N1C(=O)c2c(C1=O)cc(cc2)C(=O)*)(F)F
Homopolymer | poly([4,4'-(1-phenyl-2,2,2-trifluoroethylidene)dianiline]-alt-{4,4'-[2,2,2-trifluoro-1-(trifluoromethyl)ethane-1,1-diyl]bis(phthalic anhydride)}) | P432789 | C39H19F9N2O4 | Thermal property | Glass transition temperature | 305 | 0 | C
Homopolymer | poly([4,4'-(1-phenyl-2,2,2-trifluoroethylidene)dianiline]-alt-{4,4'-[2,2,2-trifluoro-1-(trifluoromethyl)ethane-1,1-diyl]bis(phthalic anhydride)}) | P432789 | C39H19F9N2O4 | Thermal property | Thermal decomposition temperature | 511 | 0 | C
Homopolymer | poly([4,4'-(1-phenyl-2,2,2-trifluoroethylidene)dianiline]-alt-{4,4'-[2,2,2-trifluoro-1-(trifluoromethyl)ethane-1,1-diyl]bis(phthalic anhydride)}) | P432789 | C39H19F9N2O4 | Thermal property | Thermal decomposition weight loss | 5 | 0 | %
Homopolymer | poly([4,4'-(1-phenyl-2,2,2-trifluoroethylidene)dianiline]-alt-{4,4'-[2,2,2-trifluoro-1-(trifluoromethyl)ethane-1,1-diyl]bis(phthalic anhydride)}) | P432789 | C39H19F9N2O4 | Dilute solution property | Intrinsic viscosity eta | 0.26 | 0 | dl/g
Homopolymer | poly([4,4'-(1-phenyl-2,2,2-trifluoroethylidene)dianiline]-alt-{4,4'-[2,2,2-trifluoro-1-(trifluoromethyl)ethane-1,1-diyl]bis(phthalic anhydride)}) | P432789 | C39H19F9N2O4 | Polymer Information | SMILES | FC(C(c1cccc(c1)N1C(=O)c2c(C1=O)cc(cc2)*)(c1ccccc1)c1cccc(c1)N1C(=O)c2c(C1=O)cc(cc2)C(C(F)(F)F)(C(F)(F)F)*)(F)F
Homopolymer | poly({4,4'-[2,2,2-trifluoro-1-(trifluoromethyl)ethane-1,1-diyl]diphthalimide}-alt-{2,2'-[(4-{(E)-2-[3-(dicyanomethylidene)-5,5-dimethylcyclohex-1-enyl]ethenyl}phenyl)imino]diethanol}) | P432790 | C42H31F6N5O4 | Thermal property | Glass transition temperature | 224 | 0 | C
Homopolymer | poly({4,4'-[2,2,2-trifluoro-1-(trifluoromethyl)ethane-1,1-diyl]diphthalimide}-alt-{2,2'-[(4-{(E)-2-[3-(dicyanomethylidene)-5,5-dimethylcyclohex-1-enyl]ethenyl}phenyl)imino]diethanol}) | P432790 | C42H31F6N5O4 | Thermal property | Thermal decomposition temperature | 280 | 0 | C
Homopolymer | poly({4,4'-[2,2,2-trifluoro-1-(trifluoromethyl)ethane-1,1-diyl]diphthalimide}-alt-{2,2'-[(4-{(E)-2-[3-(dicyanomethylidene)-5,5-dimethylcyclohex-1-enyl]ethenyl}phenyl)imino]diethanol}) | P432790 | C42H31F6N5O4 | Thermal property | Thermal decomposition weight loss | 0 | 0 | %
Homopolymer | poly({4,4'-[2,2,2-trifluoro-1-(trifluoromethyl)ethane-1,1-diyl]diphthalimide}-alt-{2,2'-[(4-{(E)-2-[3-(dicyanomethylidene)-5,5-dimethylcyclohex-1-enyl]ethenyl}phenyl)imino]diethanol}) | P432790 | C42H31F6N5O4 | Polymer Information | SMILES | *CCN(c1ccc(cc1)C=CC1=CC(=C(C#N)C#N)CC(C1)(C)C)CCN1C(=O)c2c(C1=O)cc(cc2)C(C(F)(F)F)(C(F)(F)F)c1ccc2c(c1)C(=O)N(C2=O)*
Homopolymer | poly[{4,4'-[2,2,2-trifluoro-1-(trifluoromethyl)ethane-1,1-diyl]diphthalimide}-alt-(2,2'-{[4-(4-nitrostyryl)phenyl]imino}diethanol)] | P432791 | C37H24F6N4O6 | Thermal property | Glass transition temperature | 219 | 0 | C
Homopolymer | poly[{4,4'-[2,2,2-trifluoro-1-(trifluoromethyl)ethane-1,1-diyl]diphthalimide}-alt-(2,2'-{[4-(4-nitrostyryl)phenyl]imino}diethanol)] | P432791 | C37H24F6N4O6 | Thermal property | Thermal decomposition temperature | 296 | 0 | C
Homopolymer | poly[{4,4'-[2,2,2-trifluoro-1-(trifluoromethyl)ethane-1,1-diyl]diphthalimide}-alt-(2,2'-{[4-(4-nitrostyryl)phenyl]imino}diethanol)] | P432791 | C37H24F6N4O6 | Thermal property | Thermal decomposition weight loss | 0 | 0 | %
Homopolymer | poly[{4,4'-[2,2,2-trifluoro-1-(trifluoromethyl)ethane-1,1-diyl]diphthalimide}-alt-(2,2'-{[4-(4-nitrostyryl)phenyl]imino}diethanol)] | P432791 | C37H24F6N4O6 | Polymer Information | SMILES | *CCN(c1ccc(cc1)C=Cc1ccc(cc1)[N+](=O)[O-])CCN1C(=O)c2c(C1=O)cc(cc2)C(C(F)(F)F)(C(F)(F)F)c1ccc2c(c1)C(=O)N(C2=O)*
Homopolymer | poly({4,4'-[2,2,2-trifluoro-1-(trifluoromethyl)ethane-1,1-diyl]diphthalimide}-alt-[4-(4-nitrophenylazo)-N,N-bis(2-hydroxyethyl)aniline]) | P432792 | C35H22F6N6O6 | Thermal property | Glass transition temperature | 210 | 0 | C
Homopolymer | poly({4,4'-[2,2,2-trifluoro-1-(trifluoromethyl)ethane-1,1-diyl]diphthalimide}-alt-[4-(4-nitrophenylazo)-N,N-bis(2-hydroxyethyl)aniline]) | P432792 | C35H22F6N6O6 | Thermal property | Thermal decomposition temperature | 251 | 0 | C
Homopolymer | poly({4,4'-[2,2,2-trifluoro-1-(trifluoromethyl)ethane-1,1-diyl]diphthalimide}-alt-[4-(4-nitrophenylazo)-N,N-bis(2-hydroxyethyl)aniline]) | P432792 | C35H22F6N6O6 | Thermal property | Thermal decomposition weight loss | 0 | 0 | %
Homopolymer | poly({4,4'-[2,2,2-trifluoro-1-(trifluoromethyl)ethane-1,1-diyl]diphthalimide}-alt-[4-(4-nitrophenylazo)-N,N-bis(2-hydroxyethyl)aniline]) | P432792 | C35H22F6N6O6 | Polymer Information | SMILES | *CCN(c1ccc(cc1)N=Nc1ccc(cc1)[N+](=O)[O-])CCN1C(=O)c2c(C1=O)cc(cc2)C(C(F)(F)F)(C(F)(F)F)c1ccc2c(c1)C(=O)N(C2=O)*
Homopolymer | poly({4,4'-[2,2,2-trifluoro-1-(trifluoromethyl)ethane-1,1-diyl]diphthalimide}-alt-[4-(2-methyl-4-nitrophenylazo)-N,N-bis(2-hydroxyethyl)aniline]) | P432793 | C36H24F6N6O6 | Thermal property | Glass transition temperature | 205 | 0 | C
Homopolymer | poly({4,4'-[2,2,2-trifluoro-1-(trifluoromethyl)ethane-1,1-diyl]diphthalimide}-alt-[4-(2-methyl-4-nitrophenylazo)-N,N-bis(2-hydroxyethyl)aniline]) | P432793 | C36H24F6N6O6 | Thermal property | Thermal decomposition temperature | 248 | 0 | C
Homopolymer | poly({4,4'-[2,2,2-trifluoro-1-(trifluoromethyl)ethane-1,1-diyl]diphthalimide}-alt-[4-(2-methyl-4-nitrophenylazo)-N,N-bis(2-hydroxyethyl)aniline]) | P432793 | C36H24F6N6O6 | Thermal property | Thermal decomposition weight loss | 0 | 0 | %
Homopolymer | poly({4,4'-[2,2,2-trifluoro-1-(trifluoromethyl)ethane-1,1-diyl]diphthalimide}-alt-[4-(2-methyl-4-nitrophenylazo)-N,N-bis(2-hydroxyethyl)aniline]) | P432793 | C36H24F6N6O6 | Polymer Information | SMILES | *CCN(c1ccc(cc1)N=Nc1ccc(cc1C)[N+](=O)[O-])CCN1C(=O)c2c(C1=O)cc(cc2)C(C(F)(F)F)(C(F)(F)F)c1ccc2c(c1)C(=O)N(C2=O)*
Homopolymer | poly({4,4'-[2,2,2-trifluoro-1-(trifluoromethyl)ethane-1,1-diyl]diphthalimide}-alt-[2,2'-({4-[2-(4-cyanophenyl)diazene-1-yl]phenyl}imino)diethanol]) | P432794 | C36H22F6N6O4 | Thermal property | Glass transition temperature | 213 | 0 | C
Homopolymer | poly({4,4'-[2,2,2-trifluoro-1-(trifluoromethyl)ethane-1,1-diyl]diphthalimide}-alt-[2,2'-({4-[2-(4-cyanophenyl)diazene-1-yl]phenyl}imino)diethanol]) | P432794 | C36H22F6N6O4 | Thermal property | Thermal decomposition temperature | 254 | 0 | C
Homopolymer | poly({4,4'-[2,2,2-trifluoro-1-(trifluoromethyl)ethane-1,1-diyl]diphthalimide}-alt-[2,2'-({4-[2-(4-cyanophenyl)diazene-1-yl]phenyl}imino)diethanol]) | P432794 | C36H22F6N6O4 | Thermal property | Thermal decomposition weight loss | 0 | 0 | %
Homopolymer | poly({4,4'-[2,2,2-trifluoro-1-(trifluoromethyl)ethane-1,1-diyl]diphthalimide}-alt-[2,2'-({4-[2-(4-cyanophenyl)diazene-1-yl]phenyl}imino)diethanol]) | P432794 | C36H22F6N6O4 | Polymer Information | SMILES | *CCN(c1ccc(cc1)N=Nc1ccc(cc1)C#N)CCN1C(=O)c2c(C1=O)cc(cc2)C(C(F)(F)F)(C(F)(F)F)c1ccc2c(c1)C(=O)N(C2=O)*
Homopolymer | poly((p-phenylenediamine)-alt-{4,4'-[2,2,2-trifluoro-1-(trifluoromethyl)ethane-1,1-diylbis(1,3-dioxoisoindoline-5,2-diyl)]dibenzoic acid}) | P432795 | C39H20F6N4O6 | Thermal property | Thermal decomposition temperature | 533 | 19447.2 | C
Homopolymer | poly((p-phenylenediamine)-alt-{4,4'-[2,2,2-trifluoro-1-(trifluoromethyl)ethane-1,1-diylbis(1,3-dioxoisoindoline-5,2-diyl)]dibenzoic acid}) | P432795 | C39H20F6N4O6 | Thermal property | Thermal decomposition weight loss | 10 | 326.6667 | %
Homopolymer | poly((p-phenylenediamine)-alt-{4,4'-[2,2,2-trifluoro-1-(trifluoromethyl)ethane-1,1-diylbis(1,3-dioxoisoindoline-5,2-diyl)]dibenzoic acid}) | P432795 | C39H20F6N4O6 | Physicochemical property | Water absorption | 1.35 | 0 | wt%
Homopolymer | poly((p-phenylenediamine)-alt-{4,4'-[2,2,2-trifluoro-1-(trifluoromethyl)ethane-1,1-diylbis(1,3-dioxoisoindoline-5,2-diyl)]dibenzoic acid}) | P432795 | C39H20F6N4O6 | Tensile property | Elongation at break | 11 | 0 | %
Homopolymer | poly((p-phenylenediamine)-alt-{4,4'-[2,2,2-trifluoro-1-(trifluoromethyl)ethane-1,1-diylbis(1,3-dioxoisoindoline-5,2-diyl)]dibenzoic acid}) | P432795 | C39H20F6N4O6 | Tensile property | Tensile modulus | 3.3 | 0 | GPa
Homopolymer | poly((p-phenylenediamine)-alt-{4,4'-[2,2,2-trifluoro-1-(trifluoromethyl)ethane-1,1-diylbis(1,3-dioxoisoindoline-5,2-diyl)]dibenzoic acid}) | P432795 | C39H20F6N4O6 | Tensile property | Tensile stress strength at break | 0.13 | 0 | GPa
Homopolymer | poly((p-phenylenediamine)-alt-{4,4'-[2,2,2-trifluoro-1-(trifluoromethyl)ethane-1,1-diylbis(1,3-dioxoisoindoline-5,2-diyl)]dibenzoic acid}) | P432795 | C39H20F6N4O6 | Tensile property | Tensile stress strength at yield | 0.131 | 0 | GPa
Homopolymer | poly((p-phenylenediamine)-alt-{4,4'-[2,2,2-trifluoro-1-(trifluoromethyl)ethane-1,1-diylbis(1,3-dioxoisoindoline-5,2-diyl)]dibenzoic acid}) | P432795 | C39H20F6N4O6 | Polymer Information | SMILES | FC(C(C(F)(F)F)(c1ccc2c(c1)C(=O)N(C2=O)c1ccc(cc1)C(=O)Nc1ccc(cc1)NC(=O)c1ccc(cc1)N1C(=O)c2c(C1=O)cc(cc2)*)*)(F)F
Homopolymer | poly(benzidine-alt-{4,4'-[2,2,2-trifluoro-1-(trifluoromethyl)ethane-1,1-diylbis(1,3-dioxoisoindoline-5,2-diyl)]dibenzoic acid}) | P432796 | C45H24F6N4O6 | Thermal property | Thermal decomposition temperature | 532 | 19369.87 | C
Homopolymer | poly(benzidine-alt-{4,4'-[2,2,2-trifluoro-1-(trifluoromethyl)ethane-1,1-diylbis(1,3-dioxoisoindoline-5,2-diyl)]dibenzoic acid}) | P432796 | C45H24F6N4O6 | Thermal property | Thermal decomposition weight loss | 10 | 240 | %
Homopolymer | poly(benzidine-alt-{4,4'-[2,2,2-trifluoro-1-(trifluoromethyl)ethane-1,1-diylbis(1,3-dioxoisoindoline-5,2-diyl)]dibenzoic acid}) | P432796 | C45H24F6N4O6 | Physicochemical property | Water absorption | 4.27 | 0 | wt%
Homopolymer | poly(benzidine-alt-{4,4'-[2,2,2-trifluoro-1-(trifluoromethyl)ethane-1,1-diylbis(1,3-dioxoisoindoline-5,2-diyl)]dibenzoic acid}) | P432796 | C45H24F6N4O6 | Polymer Information | SMILES | *c1ccc2c(c1)C(=O)N(C2=O)c1ccc(cc1)C(=O)Nc1ccc(cc1)c1ccc(cc1)NC(=O)c1ccc(cc1)N1C(=O)c2c(C1=O)cc(cc2)C(C(F)(F)F)(C(F)(F)F)*
Homopolymer | poly((4,4'-diaminobenzanilide)-alt-{4,4'-[2,2,2-trifluoro-1-(trifluoromethyl)ethane-1,1-diylbis(1,3-dioxoisoindoline-5,2-diyl)]dibenzoic acid}) | P432797 | C46H25F6N5O7 | Thermal property | Thermal decomposition temperature | 514 | 22200.27 | C
Homopolymer | poly((4,4'-diaminobenzanilide)-alt-{4,4'-[2,2,2-trifluoro-1-(trifluoromethyl)ethane-1,1-diylbis(1,3-dioxoisoindoline-5,2-diyl)]dibenzoic acid}) | P432797 | C46H25F6N5O7 | Thermal property | Thermal decomposition weight loss | 10 | 308.2667 | %
Homopolymer | poly((4,4'-diaminobenzanilide)-alt-{4,4'-[2,2,2-trifluoro-1-(trifluoromethyl)ethane-1,1-diylbis(1,3-dioxoisoindoline-5,2-diyl)]dibenzoic acid}) | P432797 | C46H25F6N5O7 | Physicochemical property | Water absorption | 4.59 | 0 | wt%
Homopolymer | poly((4,4'-diaminobenzanilide)-alt-{4,4'-[2,2,2-trifluoro-1-(trifluoromethyl)ethane-1,1-diylbis(1,3-dioxoisoindoline-5,2-diyl)]dibenzoic acid}) | P432797 | C46H25F6N5O7 | Polymer Information | SMILES | *c1ccc2c(c1)C(=O)N(C2=O)c1ccc(cc1)C(=O)Nc1ccc(cc1)NC(=O)c1ccc(cc1)NC(=O)c1ccc(cc1)N1C(=O)c2c(C1=O)cc(cc2)C(C(F)(F)F)(C(F)(F)F)*
Homopolymer | poly([4,4'-(1,4-phenylenedioxy)dianiline]-alt-{4,4'-[2,2,2-trifluoro-1-(trifluoromethyl)ethane-1,1-diylbis(1,3-dioxoisoindoline-5,2-diyl)]dibenzoic acid}) | P432798 | C51H28F6N4O8 | Thermal property | Glass transition temperature | 303 | 0 | C
Homopolymer | poly([4,4'-(1,4-phenylenedioxy)dianiline]-alt-{4,4'-[2,2,2-trifluoro-1-(trifluoromethyl)ethane-1,1-diylbis(1,3-dioxoisoindoline-5,2-diyl)]dibenzoic acid}) | P432798 | C51H28F6N4O8 | Thermal property | Thermal decomposition temperature | 540 | 19282.4 | C
Homopolymer | poly([4,4'-(1,4-phenylenedioxy)dianiline]-alt-{4,4'-[2,2,2-trifluoro-1-(trifluoromethyl)ethane-1,1-diylbis(1,3-dioxoisoindoline-5,2-diyl)]dibenzoic acid}) | P432798 | C51H28F6N4O8 | Thermal property | Thermal decomposition weight loss | 10 | 290.4 | %
Homopolymer | poly([4,4'-(1,4-phenylenedioxy)dianiline]-alt-{4,4'-[2,2,2-trifluoro-1-(trifluoromethyl)ethane-1,1-diylbis(1,3-dioxoisoindoline-5,2-diyl)]dibenzoic acid}) | P432798 | C51H28F6N4O8 | Physicochemical property | Water absorption | 0.84 | 0 | wt%
Homopolymer | poly([4,4'-(1,4-phenylenedioxy)dianiline]-alt-{4,4'-[2,2,2-trifluoro-1-(trifluoromethyl)ethane-1,1-diylbis(1,3-dioxoisoindoline-5,2-diyl)]dibenzoic acid}) | P432798 | C51H28F6N4O8 | Tensile property | Elongation at break | 20 | 0 | %
Homopolymer | poly([4,4'-(1,4-phenylenedioxy)dianiline]-alt-{4,4'-[2,2,2-trifluoro-1-(trifluoromethyl)ethane-1,1-diylbis(1,3-dioxoisoindoline-5,2-diyl)]dibenzoic acid}) | P432798 | C51H28F6N4O8 | Tensile property | Tensile modulus | 2.4 | 0 | GPa
Homopolymer | poly([4,4'-(1,4-phenylenedioxy)dianiline]-alt-{4,4'-[2,2,2-trifluoro-1-(trifluoromethyl)ethane-1,1-diylbis(1,3-dioxoisoindoline-5,2-diyl)]dibenzoic acid}) | P432798 | C51H28F6N4O8 | Tensile property | Tensile stress strength at break | 0.102 | 0 | GPa
Homopolymer | poly([4,4'-(1,4-phenylenedioxy)dianiline]-alt-{4,4'-[2,2,2-trifluoro-1-(trifluoromethyl)ethane-1,1-diylbis(1,3-dioxoisoindoline-5,2-diyl)]dibenzoic acid}) | P432798 | C51H28F6N4O8 | Tensile property | Tensile stress strength at yield | 0.105 | 0 | GPa
Homopolymer | poly([4,4'-(1,4-phenylenedioxy)dianiline]-alt-{4,4'-[2,2,2-trifluoro-1-(trifluoromethyl)ethane-1,1-diylbis(1,3-dioxoisoindoline-5,2-diyl)]dibenzoic acid}) | P432798 | C51H28F6N4O8 | Polymer Information | SMILES | *c1ccc2c(c1)C(=O)N(C2=O)c1ccc(cc1)C(=O)Nc1ccc(cc1)Oc1ccc(cc1)Oc1ccc(cc1)NC(=O)c1ccc(cc1)N1C(=O)c2c(C1=O)cc(cc2)C(C(F)(F)F)(C(F)(F)F)*
Homopolymer | poly([4,4'-(1,3-phenylenedioxy)dianiline]-alt-{4,4'-[2,2,2-trifluoro-1-(trifluoromethyl)ethane-1,1-diylbis(1,3-dioxoisoindoline-5,2-diyl)]dibenzoic acid}) | P432799 | C51H28F6N4O8 | Thermal property | Glass transition temperature | 286 | 0 | C
Homopolymer | poly([4,4'-(1,3-phenylenedioxy)dianiline]-alt-{4,4'-[2,2,2-trifluoro-1-(trifluoromethyl)ethane-1,1-diylbis(1,3-dioxoisoindoline-5,2-diyl)]dibenzoic acid}) | P432799 | C51H28F6N4O8 | Thermal property | Thermal decomposition temperature | 537 | 18949.07 | C
Homopolymer | poly([4,4'-(1,3-phenylenedioxy)dianiline]-alt-{4,4'-[2,2,2-trifluoro-1-(trifluoromethyl)ethane-1,1-diylbis(1,3-dioxoisoindoline-5,2-diyl)]dibenzoic acid}) | P432799 | C51H28F6N4O8 | Thermal property | Thermal decomposition weight loss | 10 | 290.4 | %
Homopolymer | poly([4,4'-(1,3-phenylenedioxy)dianiline]-alt-{4,4'-[2,2,2-trifluoro-1-(trifluoromethyl)ethane-1,1-diylbis(1,3-dioxoisoindoline-5,2-diyl)]dibenzoic acid}) | P432799 | C51H28F6N4O8 | Physicochemical property | Water absorption | 2.26 | 0 | wt%
Homopolymer | poly([4,4'-(1,3-phenylenedioxy)dianiline]-alt-{4,4'-[2,2,2-trifluoro-1-(trifluoromethyl)ethane-1,1-diylbis(1,3-dioxoisoindoline-5,2-diyl)]dibenzoic acid}) | P432799 | C51H28F6N4O8 | Tensile property | Elongation at break | 24 | 0 | %
Homopolymer | poly([4,4'-(1,3-phenylenedioxy)dianiline]-alt-{4,4'-[2,2,2-trifluoro-1-(trifluoromethyl)ethane-1,1-diylbis(1,3-dioxoisoindoline-5,2-diyl)]dibenzoic acid}) | P432799 | C51H28F6N4O8 | Tensile property | Tensile modulus | 2.4 | 0 | GPa
Homopolymer | poly([4,4'-(1,3-phenylenedioxy)dianiline]-alt-{4,4'-[2,2,2-trifluoro-1-(trifluoromethyl)ethane-1,1-diylbis(1,3-dioxoisoindoline-5,2-diyl)]dibenzoic acid}) | P432799 | C51H28F6N4O8 | Tensile property | Tensile stress strength at break | 0.093 | 0 | GPa
Homopolymer | poly([4,4'-(1,3-phenylenedioxy)dianiline]-alt-{4,4'-[2,2,2-trifluoro-1-(trifluoromethyl)ethane-1,1-diylbis(1,3-dioxoisoindoline-5,2-diyl)]dibenzoic acid}) | P432799 | C51H28F6N4O8 | Tensile property | Tensile stress strength at yield | 0.098 | 0 | GPa
Homopolymer | poly([4,4'-(1,3-phenylenedioxy)dianiline]-alt-{4,4'-[2,2,2-trifluoro-1-(trifluoromethyl)ethane-1,1-diylbis(1,3-dioxoisoindoline-5,2-diyl)]dibenzoic acid}) | P432799 | C51H28F6N4O8 | Polymer Information | SMILES | *c1ccc2c(c1)C(=O)N(C2=O)c1ccc(cc1)C(=O)Nc1ccc(cc1)Oc1cccc(c1)Oc1ccc(cc1)NC(=O)c1ccc(cc1)N1C(=O)c2c(C1=O)cc(cc2)C(C(F)(F)F)(C(F)(F)F)*
Homopolymer | poly([4,4'-(1,2-phenylenedioxy)dianiline]-alt-{4,4'-[2,2,2-trifluoro-1-(trifluoromethyl)ethane-1,1-diylbis(1,3-dioxoisoindoline-5,2-diyl)]dibenzoic acid}) | P432800 | C51H28F6N4O8 | Thermal property | Glass transition temperature | 281 | 0 | C
Homopolymer | poly([4,4'-(1,2-phenylenedioxy)dianiline]-alt-{4,4'-[2,2,2-trifluoro-1-(trifluoromethyl)ethane-1,1-diylbis(1,3-dioxoisoindoline-5,2-diyl)]dibenzoic acid}) | P432800 | C51H28F6N4O8 | Thermal property | Thermal decomposition temperature | 537 | 19248.8 | C
Homopolymer | poly([4,4'-(1,2-phenylenedioxy)dianiline]-alt-{4,4'-[2,2,2-trifluoro-1-(trifluoromethyl)ethane-1,1-diylbis(1,3-dioxoisoindoline-5,2-diyl)]dibenzoic acid}) | P432800 | C51H28F6N4O8 | Thermal property | Thermal decomposition weight loss | 10 | 290.4 | %
Homopolymer | poly([4,4'-(1,2-phenylenedioxy)dianiline]-alt-{4,4'-[2,2,2-trifluoro-1-(trifluoromethyl)ethane-1,1-diylbis(1,3-dioxoisoindoline-5,2-diyl)]dibenzoic acid}) | P432800 | C51H28F6N4O8 | Physicochemical property | Water absorption | 3.14 | 0 | wt%
Homopolymer | poly([4,4'-(1,2-phenylenedioxy)dianiline]-alt-{4,4'-[2,2,2-trifluoro-1-(trifluoromethyl)ethane-1,1-diylbis(1,3-dioxoisoindoline-5,2-diyl)]dibenzoic acid}) | P432800 | C51H28F6N4O8 | Tensile property | Elongation at break | 27 | 0 | %
Homopolymer | poly([4,4'-(1,2-phenylenedioxy)dianiline]-alt-{4,4'-[2,2,2-trifluoro-1-(trifluoromethyl)ethane-1,1-diylbis(1,3-dioxoisoindoline-5,2-diyl)]dibenzoic acid}) | P432800 | C51H28F6N4O8 | Tensile property | Tensile modulus | 2.4 | 0 | GPa
Homopolymer | poly([4,4'-(1,2-phenylenedioxy)dianiline]-alt-{4,4'-[2,2,2-trifluoro-1-(trifluoromethyl)ethane-1,1-diylbis(1,3-dioxoisoindoline-5,2-diyl)]dibenzoic acid}) | P432800 | C51H28F6N4O8 | Tensile property | Tensile stress strength at break | 0.092 | 0 | GPa
Homopolymer | poly([4,4'-(1,2-phenylenedioxy)dianiline]-alt-{4,4'-[2,2,2-trifluoro-1-(trifluoromethyl)ethane-1,1-diylbis(1,3-dioxoisoindoline-5,2-diyl)]dibenzoic acid}) | P432800 | C51H28F6N4O8 | Tensile property | Tensile stress strength at yield | 0.1 | 0 | GPa
Homopolymer | poly([4,4'-(1,2-phenylenedioxy)dianiline]-alt-{4,4'-[2,2,2-trifluoro-1-(trifluoromethyl)ethane-1,1-diylbis(1,3-dioxoisoindoline-5,2-diyl)]dibenzoic acid}) | P432800 | C51H28F6N4O8 | Polymer Information | SMILES | *c1ccc2c(c1)C(=O)N(C2=O)c1ccc(cc1)C(=O)Nc1ccc(cc1)Oc1ccccc1Oc1ccc(cc1)NC(=O)c1ccc(cc1)N1C(=O)c2c(C1=O)cc(cc2)C(C(F)(F)F)(C(F)(F)F)*
Homopolymer | poly({4,4'-[2,2,2-trifluoro-1-(trifluoromethyl)ethane-1,1-diylbis(4,1-phenyleneoxy)]dianiline}-alt-{4,4'-[2,2,2-trifluoro-1-(trifluoromethyl)ethane-1,1-diylbis(1,3-dioxoisoindoline-5,2-diyl)]dibenzoic acid}) | P432801 | C60H32F12N4O8 | Thermal property | Glass transition temperature | 293 | 0 | C
Homopolymer | poly({4,4'-[2,2,2-trifluoro-1-(trifluoromethyl)ethane-1,1-diylbis(4,1-phenyleneoxy)]dianiline}-alt-{4,4'-[2,2,2-trifluoro-1-(trifluoromethyl)ethane-1,1-diylbis(1,3-dioxoisoindoline-5,2-diyl)]dibenzoic acid}) | P432801 | C60H32F12N4O8 | Thermal property | Thermal decomposition temperature | 539 | 18665.87 | C
Homopolymer | poly({4,4'-[2,2,2-trifluoro-1-(trifluoromethyl)ethane-1,1-diylbis(4,1-phenyleneoxy)]dianiline}-alt-{4,4'-[2,2,2-trifluoro-1-(trifluoromethyl)ethane-1,1-diylbis(1,3-dioxoisoindoline-5,2-diyl)]dibenzoic acid}) | P432801 | C60H32F12N4O8 | Thermal property | Thermal decomposition weight loss | 10 | 326.6667 | %
Homopolymer | poly({4,4'-[2,2,2-trifluoro-1-(trifluoromethyl)ethane-1,1-diylbis(4,1-phenyleneoxy)]dianiline}-alt-{4,4'-[2,2,2-trifluoro-1-(trifluoromethyl)ethane-1,1-diylbis(1,3-dioxoisoindoline-5,2-diyl)]dibenzoic acid}) | P432801 | C60H32F12N4O8 | Physicochemical property | Water absorption | 1.78 | 0 | wt%
Homopolymer | poly({4,4'-[2,2,2-trifluoro-1-(trifluoromethyl)ethane-1,1-diylbis(4,1-phenyleneoxy)]dianiline}-alt-{4,4'-[2,2,2-trifluoro-1-(trifluoromethyl)ethane-1,1-diylbis(1,3-dioxoisoindoline-5,2-diyl)]dibenzoic acid}) | P432801 | C60H32F12N4O8 | Tensile property | Elongation at break | 27 | 0 | %
Homopolymer | poly({4,4'-[2,2,2-trifluoro-1-(trifluoromethyl)ethane-1,1-diylbis(4,1-phenyleneoxy)]dianiline}-alt-{4,4'-[2,2,2-trifluoro-1-(trifluoromethyl)ethane-1,1-diylbis(1,3-dioxoisoindoline-5,2-diyl)]dibenzoic acid}) | P432801 | C60H32F12N4O8 | Tensile property | Tensile modulus | 2.1 | 0 | GPa
Homopolymer | poly({4,4'-[2,2,2-trifluoro-1-(trifluoromethyl)ethane-1,1-diylbis(4,1-phenyleneoxy)]dianiline}-alt-{4,4'-[2,2,2-trifluoro-1-(trifluoromethyl)ethane-1,1-diylbis(1,3-dioxoisoindoline-5,2-diyl)]dibenzoic acid}) | P432801 | C60H32F12N4O8 | Tensile property | Tensile stress strength at break | 0.093 | 0 | GPa
Homopolymer | poly({4,4'-[2,2,2-trifluoro-1-(trifluoromethyl)ethane-1,1-diylbis(4,1-phenyleneoxy)]dianiline}-alt-{4,4'-[2,2,2-trifluoro-1-(trifluoromethyl)ethane-1,1-diylbis(1,3-dioxoisoindoline-5,2-diyl)]dibenzoic acid}) | P432801 | C60H32F12N4O8 | Tensile property | Tensile stress strength at yield | 0.097 | 0 | GPa
Homopolymer | poly({4,4'-[2,2,2-trifluoro-1-(trifluoromethyl)ethane-1,1-diylbis(4,1-phenyleneoxy)]dianiline}-alt-{4,4'-[2,2,2-trifluoro-1-(trifluoromethyl)ethane-1,1-diylbis(1,3-dioxoisoindoline-5,2-diyl)]dibenzoic acid}) | P432801 | C60H32F12N4O8 | Polymer Information | SMILES | *c1ccc2c(c1)C(=O)N(C2=O)c1ccc(cc1)C(=O)Nc1ccc(cc1)Oc1ccc(cc1)C(C(F)(F)F)(C(F)(F)F)c1ccc(cc1)Oc1ccc(cc1)NC(=O)c1ccc(cc1)N1C(=O)c2c(C1=O)cc(cc2)C(C(F)(F)F)(C(F)(F)F)*
Homopolymer | poly(benzidine-alt-{3,3'-[2,2,2-trifluoro-1-(trifluoromethyl)ethane-1,1-diylbis(1,3-dioxoisoindoline-5,2-diyl)]dibenzoic acid}) | P432802 | C45H24F6N4O6 | Thermal property | Glass transition temperature | 324 | 0 | C
Homopolymer | poly(benzidine-alt-{3,3'-[2,2,2-trifluoro-1-(trifluoromethyl)ethane-1,1-diylbis(1,3-dioxoisoindoline-5,2-diyl)]dibenzoic acid}) | P432802 | C45H24F6N4O6 | Thermal property | Thermal decomposition temperature | 553 | 17025.87 | C
Homopolymer | poly(benzidine-alt-{3,3'-[2,2,2-trifluoro-1-(trifluoromethyl)ethane-1,1-diylbis(1,3-dioxoisoindoline-5,2-diyl)]dibenzoic acid}) | P432802 | C45H24F6N4O6 | Thermal property | Thermal decomposition weight loss | 10 | 256.2667 | %
Homopolymer | poly(benzidine-alt-{3,3'-[2,2,2-trifluoro-1-(trifluoromethyl)ethane-1,1-diylbis(1,3-dioxoisoindoline-5,2-diyl)]dibenzoic acid}) | P432802 | C45H24F6N4O6 | Physicochemical property | Water absorption | 0.89 | 0 | wt%
Homopolymer | poly(benzidine-alt-{3,3'-[2,2,2-trifluoro-1-(trifluoromethyl)ethane-1,1-diylbis(1,3-dioxoisoindoline-5,2-diyl)]dibenzoic acid}) | P432802 | C45H24F6N4O6 | Tensile property | Elongation at break | 14 | 0 | %
Homopolymer | poly(benzidine-alt-{3,3'-[2,2,2-trifluoro-1-(trifluoromethyl)ethane-1,1-diylbis(1,3-dioxoisoindoline-5,2-diyl)]dibenzoic acid}) | P432802 | C45H24F6N4O6 | Tensile property | Tensile modulus | 2.6 | 0 | GPa
Homopolymer | poly(benzidine-alt-{3,3'-[2,2,2-trifluoro-1-(trifluoromethyl)ethane-1,1-diylbis(1,3-dioxoisoindoline-5,2-diyl)]dibenzoic acid}) | P432802 | C45H24F6N4O6 | Tensile property | Tensile stress strength at break | 0.1 | 0 | GPa
Homopolymer | poly(benzidine-alt-{3,3'-[2,2,2-trifluoro-1-(trifluoromethyl)ethane-1,1-diylbis(1,3-dioxoisoindoline-5,2-diyl)]dibenzoic acid}) | P432802 | C45H24F6N4O6 | Tensile property | Tensile stress strength at yield | 0.103 | 0 | GPa
Homopolymer | poly(benzidine-alt-{3,3'-[2,2,2-trifluoro-1-(trifluoromethyl)ethane-1,1-diylbis(1,3-dioxoisoindoline-5,2-diyl)]dibenzoic acid}) | P432802 | C45H24F6N4O6 | Polymer Information | SMILES | *c1ccc2c(c1)C(=O)N(C2=O)c1cccc(c1)C(=O)Nc1ccc(cc1)c1ccc(cc1)NC(=O)c1cccc(c1)N1C(=O)c2c(C1=O)cc(cc2)C(C(F)(F)F)(C(F)(F)F)*
Homopolymer | poly((4,4'-diaminobenzanilide)-alt-{3,3'-[2,2,2-trifluoro-1-(trifluoromethyl)ethane-1,1-diylbis(1,3-dioxoisoindoline-5,2-diyl)]dibenzoic acid}) | P432803 | C46H25F6N5O7 | Thermal property | Glass transition temperature | 328 | 0 | C
Homopolymer | poly((4,4'-diaminobenzanilide)-alt-{3,3'-[2,2,2-trifluoro-1-(trifluoromethyl)ethane-1,1-diylbis(1,3-dioxoisoindoline-5,2-diyl)]dibenzoic acid}) | P432803 | C46H25F6N5O7 | Thermal property | Thermal decomposition temperature | 533 | 19226.4 | C
Homopolymer | poly((4,4'-diaminobenzanilide)-alt-{3,3'-[2,2,2-trifluoro-1-(trifluoromethyl)ethane-1,1-diylbis(1,3-dioxoisoindoline-5,2-diyl)]dibenzoic acid}) | P432803 | C46H25F6N5O7 | Thermal property | Thermal decomposition weight loss | 10 | 256.2667 | %
Homopolymer | poly((4,4'-diaminobenzanilide)-alt-{3,3'-[2,2,2-trifluoro-1-(trifluoromethyl)ethane-1,1-diylbis(1,3-dioxoisoindoline-5,2-diyl)]dibenzoic acid}) | P432803 | C46H25F6N5O7 | Physicochemical property | Water absorption | 0.87 | 0 | wt%
Homopolymer | poly((4,4'-diaminobenzanilide)-alt-{3,3'-[2,2,2-trifluoro-1-(trifluoromethyl)ethane-1,1-diylbis(1,3-dioxoisoindoline-5,2-diyl)]dibenzoic acid}) | P432803 | C46H25F6N5O7 | Tensile property | Elongation at break | 17 | 0 | %
Homopolymer | poly((4,4'-diaminobenzanilide)-alt-{3,3'-[2,2,2-trifluoro-1-(trifluoromethyl)ethane-1,1-diylbis(1,3-dioxoisoindoline-5,2-diyl)]dibenzoic acid}) | P432803 | C46H25F6N5O7 | Tensile property | Tensile modulus | 2.5 | 0 | GPa
Homopolymer | poly((4,4'-diaminobenzanilide)-alt-{3,3'-[2,2,2-trifluoro-1-(trifluoromethyl)ethane-1,1-diylbis(1,3-dioxoisoindoline-5,2-diyl)]dibenzoic acid}) | P432803 | C46H25F6N5O7 | Tensile property | Tensile stress strength at break | 0.1 | 0 | GPa
Homopolymer | poly((4,4'-diaminobenzanilide)-alt-{3,3'-[2,2,2-trifluoro-1-(trifluoromethyl)ethane-1,1-diylbis(1,3-dioxoisoindoline-5,2-diyl)]dibenzoic acid}) | P432803 | C46H25F6N5O7 | Tensile property | Tensile stress strength at yield | 0.104 | 0 | GPa
Homopolymer | poly((4,4'-diaminobenzanilide)-alt-{3,3'-[2,2,2-trifluoro-1-(trifluoromethyl)ethane-1,1-diylbis(1,3-dioxoisoindoline-5,2-diyl)]dibenzoic acid}) | P432803 | C46H25F6N5O7 | Polymer Information | SMILES | *c1ccc2c(c1)C(=O)N(C2=O)c1cccc(c1)C(=O)Nc1ccc(cc1)NC(=O)c1ccc(cc1)NC(=O)c1cccc(c1)N1C(=O)c2c(C1=O)cc(cc2)C(C(F)(F)F)(C(F)(F)F)*
Homopolymer | poly([4,4'-(1,4-phenylenedioxy)dianiline]-alt-{3,3'-[2,2,2-trifluoro-1-(trifluoromethyl)ethane-1,1-diylbis(1,3-dioxoisoindoline-5,2-diyl)]dibenzoic acid}) | P432804 | C51H28F6N4O8 | Thermal property | Glass transition temperature | 283 | 0 | C
Homopolymer | poly([4,4'-(1,4-phenylenedioxy)dianiline]-alt-{3,3'-[2,2,2-trifluoro-1-(trifluoromethyl)ethane-1,1-diylbis(1,3-dioxoisoindoline-5,2-diyl)]dibenzoic acid}) | P432804 | C51H28F6N4O8 | Thermal property | Thermal decomposition temperature | 546 | 18280.27 | C
Homopolymer | poly([4,4'-(1,4-phenylenedioxy)dianiline]-alt-{3,3'-[2,2,2-trifluoro-1-(trifluoromethyl)ethane-1,1-diylbis(1,3-dioxoisoindoline-5,2-diyl)]dibenzoic acid}) | P432804 | C51H28F6N4O8 | Thermal property | Thermal decomposition weight loss | 10 | 256.2667 | %
Homopolymer | poly([4,4'-(1,4-phenylenedioxy)dianiline]-alt-{3,3'-[2,2,2-trifluoro-1-(trifluoromethyl)ethane-1,1-diylbis(1,3-dioxoisoindoline-5,2-diyl)]dibenzoic acid}) | P432804 | C51H28F6N4O8 | Physicochemical property | Water absorption | 1.84 | 0 | wt%
Homopolymer | poly([4,4'-(1,4-phenylenedioxy)dianiline]-alt-{3,3'-[2,2,2-trifluoro-1-(trifluoromethyl)ethane-1,1-diylbis(1,3-dioxoisoindoline-5,2-diyl)]dibenzoic acid}) | P432804 | C51H28F6N4O8 | Tensile property | Elongation at break | 9 | 0 | %
Homopolymer | poly([4,4'-(1,4-phenylenedioxy)dianiline]-alt-{3,3'-[2,2,2-trifluoro-1-(trifluoromethyl)ethane-1,1-diylbis(1,3-dioxoisoindoline-5,2-diyl)]dibenzoic acid}) | P432804 | C51H28F6N4O8 | Tensile property | Tensile modulus | 2.4 | 0 | GPa
Homopolymer | poly([4,4'-(1,4-phenylenedioxy)dianiline]-alt-{3,3'-[2,2,2-trifluoro-1-(trifluoromethyl)ethane-1,1-diylbis(1,3-dioxoisoindoline-5,2-diyl)]dibenzoic acid}) | P432804 | C51H28F6N4O8 | Tensile property | Tensile stress strength at break | 0.103 | 0 | GPa
Homopolymer | poly([4,4'-(1,4-phenylenedioxy)dianiline]-alt-{3,3'-[2,2,2-trifluoro-1-(trifluoromethyl)ethane-1,1-diylbis(1,3-dioxoisoindoline-5,2-diyl)]dibenzoic acid}) | P432804 | C51H28F6N4O8 | Polymer Information | SMILES | *c1ccc2c(c1)C(=O)N(C2=O)c1cccc(c1)C(=O)Nc1ccc(cc1)Oc1ccc(cc1)Oc1ccc(cc1)NC(=O)c1cccc(c1)N1C(=O)c2c(C1=O)cc(cc2)C(C(F)(F)F)(C(F)(F)F)*
Homopolymer | poly([4,4'-(1,3-phenylenedioxy)dianiline]-alt-{3,3'-[2,2,2-trifluoro-1-(trifluoromethyl)ethane-1,1-diylbis(1,3-dioxoisoindoline-5,2-diyl)]dibenzoic acid}) | P432805 | C51H28F6N4O8 | Thermal property | Glass transition temperature | 264 | 0 | C
Homopolymer | poly([4,4'-(1,3-phenylenedioxy)dianiline]-alt-{3,3'-[2,2,2-trifluoro-1-(trifluoromethyl)ethane-1,1-diylbis(1,3-dioxoisoindoline-5,2-diyl)]dibenzoic acid}) | P432805 | C51H28F6N4O8 | Thermal property | Thermal decomposition temperature | 544 | 17967.2 | C
Homopolymer | poly([4,4'-(1,3-phenylenedioxy)dianiline]-alt-{3,3'-[2,2,2-trifluoro-1-(trifluoromethyl)ethane-1,1-diylbis(1,3-dioxoisoindoline-5,2-diyl)]dibenzoic acid}) | P432805 | C51H28F6N4O8 | Thermal property | Thermal decomposition weight loss | 10 | 256.2667 | %
Homopolymer | poly([4,4'-(1,3-phenylenedioxy)dianiline]-alt-{3,3'-[2,2,2-trifluoro-1-(trifluoromethyl)ethane-1,1-diylbis(1,3-dioxoisoindoline-5,2-diyl)]dibenzoic acid}) | P432805 | C51H28F6N4O8 | Physicochemical property | Water absorption | 1.68 | 0 | wt%
Homopolymer | poly([4,4'-(1,3-phenylenedioxy)dianiline]-alt-{3,3'-[2,2,2-trifluoro-1-(trifluoromethyl)ethane-1,1-diylbis(1,3-dioxoisoindoline-5,2-diyl)]dibenzoic acid}) | P432805 | C51H28F6N4O8 | Tensile property | Elongation at break | 9 | 0 | %
Homopolymer | poly([4,4'-(1,3-phenylenedioxy)dianiline]-alt-{3,3'-[2,2,2-trifluoro-1-(trifluoromethyl)ethane-1,1-diylbis(1,3-dioxoisoindoline-5,2-diyl)]dibenzoic acid}) | P432805 | C51H28F6N4O8 | Tensile property | Tensile modulus | 2.3 | 0 | GPa
Homopolymer | poly([4,4'-(1,3-phenylenedioxy)dianiline]-alt-{3,3'-[2,2,2-trifluoro-1-(trifluoromethyl)ethane-1,1-diylbis(1,3-dioxoisoindoline-5,2-diyl)]dibenzoic acid}) | P432805 | C51H28F6N4O8 | Tensile property | Tensile stress strength at break | 0.105 | 0 | GPa
Homopolymer | poly([4,4'-(1,3-phenylenedioxy)dianiline]-alt-{3,3'-[2,2,2-trifluoro-1-(trifluoromethyl)ethane-1,1-diylbis(1,3-dioxoisoindoline-5,2-diyl)]dibenzoic acid}) | P432805 | C51H28F6N4O8 | Polymer Information | SMILES | *c1ccc2c(c1)C(=O)N(C2=O)c1cccc(c1)C(=O)Nc1ccc(cc1)Oc1cccc(c1)Oc1ccc(cc1)NC(=O)c1cccc(c1)N1C(=O)c2c(C1=O)cc(cc2)C(C(F)(F)F)(C(F)(F)F)*
Homopolymer | poly([4,4'-(1,2-phenylenedioxy)dianiline]-alt-{3,3'-[2,2,2-trifluoro-1-(trifluoromethyl)ethane-1,1-diylbis(1,3-dioxoisoindoline-5,2-diyl)]dibenzoic acid}) | P432806 | C51H28F6N4O8 | Thermal property | Glass transition temperature | 265 | 0 | C
Homopolymer | poly([4,4'-(1,2-phenylenedioxy)dianiline]-alt-{3,3'-[2,2,2-trifluoro-1-(trifluoromethyl)ethane-1,1-diylbis(1,3-dioxoisoindoline-5,2-diyl)]dibenzoic acid}) | P432806 | C51H28F6N4O8 | Thermal property | Thermal decomposition temperature | 536 | 18944.27 | C
Homopolymer | poly([4,4'-(1,2-phenylenedioxy)dianiline]-alt-{3,3'-[2,2,2-trifluoro-1-(trifluoromethyl)ethane-1,1-diylbis(1,3-dioxoisoindoline-5,2-diyl)]dibenzoic acid}) | P432806 | C51H28F6N4O8 | Thermal property | Thermal decomposition weight loss | 10 | 256.2667 | %
Homopolymer | poly([4,4'-(1,2-phenylenedioxy)dianiline]-alt-{3,3'-[2,2,2-trifluoro-1-(trifluoromethyl)ethane-1,1-diylbis(1,3-dioxoisoindoline-5,2-diyl)]dibenzoic acid}) | P432806 | C51H28F6N4O8 | Physicochemical property | Water absorption | 1.17 | 0 | wt%
Homopolymer | poly([4,4'-(1,2-phenylenedioxy)dianiline]-alt-{3,3'-[2,2,2-trifluoro-1-(trifluoromethyl)ethane-1,1-diylbis(1,3-dioxoisoindoline-5,2-diyl)]dibenzoic acid}) | P432806 | C51H28F6N4O8 | Tensile property | Elongation at break | 9 | 0 | %
Homopolymer | poly([4,4'-(1,2-phenylenedioxy)dianiline]-alt-{3,3'-[2,2,2-trifluoro-1-(trifluoromethyl)ethane-1,1-diylbis(1,3-dioxoisoindoline-5,2-diyl)]dibenzoic acid}) | P432806 | C51H28F6N4O8 | Tensile property | Tensile modulus | 2.2 | 0 | GPa
Homopolymer | poly([4,4'-(1,2-phenylenedioxy)dianiline]-alt-{3,3'-[2,2,2-trifluoro-1-(trifluoromethyl)ethane-1,1-diylbis(1,3-dioxoisoindoline-5,2-diyl)]dibenzoic acid}) | P432806 | C51H28F6N4O8 | Tensile property | Tensile stress strength at break | 0.097 | 0 | GPa
Homopolymer | poly([4,4'-(1,2-phenylenedioxy)dianiline]-alt-{3,3'-[2,2,2-trifluoro-1-(trifluoromethyl)ethane-1,1-diylbis(1,3-dioxoisoindoline-5,2-diyl)]dibenzoic acid}) | P432806 | C51H28F6N4O8 | Polymer Information | SMILES | *c1ccc2c(c1)C(=O)N(C2=O)c1cccc(c1)C(=O)Nc1ccc(cc1)Oc1ccccc1Oc1ccc(cc1)NC(=O)c1cccc(c1)N1C(=O)c2c(C1=O)cc(cc2)C(C(F)(F)F)(C(F)(F)F)*
Homopolymer | poly([4,4'-(biphenyl-4,4'-diyldioxy)dianiline]-alt-{3,3'-[2,2,2-trifluoro-1-(trifluoromethyl)ethane-1,1-diylbis(1,3-dioxoisoindoline-5,2-diyl)]dibenzoic acid}) | P432807 | C57H32F6N4O8 | Thermal property | Glass transition temperature | 280 | 0 | C
Homopolymer | poly([4,4'-(biphenyl-4,4'-diyldioxy)dianiline]-alt-{3,3'-[2,2,2-trifluoro-1-(trifluoromethyl)ethane-1,1-diylbis(1,3-dioxoisoindoline-5,2-diyl)]dibenzoic acid}) | P432807 | C57H32F6N4O8 | Thermal property | Thermal decomposition temperature | 552 | 16807.47 | C
Homopolymer | poly([4,4'-(biphenyl-4,4'-diyldioxy)dianiline]-alt-{3,3'-[2,2,2-trifluoro-1-(trifluoromethyl)ethane-1,1-diylbis(1,3-dioxoisoindoline-5,2-diyl)]dibenzoic acid}) | P432807 | C57H32F6N4O8 | Thermal property | Thermal decomposition weight loss | 10 | 209.0667 | %
Homopolymer | poly([4,4'-(biphenyl-4,4'-diyldioxy)dianiline]-alt-{3,3'-[2,2,2-trifluoro-1-(trifluoromethyl)ethane-1,1-diylbis(1,3-dioxoisoindoline-5,2-diyl)]dibenzoic acid}) | P432807 | C57H32F6N4O8 | Physicochemical property | Water absorption | 3.11 | 0 | wt%
Homopolymer | poly([4,4'-(biphenyl-4,4'-diyldioxy)dianiline]-alt-{3,3'-[2,2,2-trifluoro-1-(trifluoromethyl)ethane-1,1-diylbis(1,3-dioxoisoindoline-5,2-diyl)]dibenzoic acid}) | P432807 | C57H32F6N4O8 | Tensile property | Elongation at break | 12 | 0 | %
Homopolymer | poly([4,4'-(biphenyl-4,4'-diyldioxy)dianiline]-alt-{3,3'-[2,2,2-trifluoro-1-(trifluoromethyl)ethane-1,1-diylbis(1,3-dioxoisoindoline-5,2-diyl)]dibenzoic acid}) | P432807 | C57H32F6N4O8 | Tensile property | Tensile modulus | 2.2 | 0 | GPa
Homopolymer | poly([4,4'-(biphenyl-4,4'-diyldioxy)dianiline]-alt-{3,3'-[2,2,2-trifluoro-1-(trifluoromethyl)ethane-1,1-diylbis(1,3-dioxoisoindoline-5,2-diyl)]dibenzoic acid}) | P432807 | C57H32F6N4O8 | Tensile property | Tensile stress strength at break | 0.102 | 0 | GPa
Homopolymer | poly([4,4'-(biphenyl-4,4'-diyldioxy)dianiline]-alt-{3,3'-[2,2,2-trifluoro-1-(trifluoromethyl)ethane-1,1-diylbis(1,3-dioxoisoindoline-5,2-diyl)]dibenzoic acid}) | P432807 | C57H32F6N4O8 | Tensile property | Tensile stress strength at yield | 0.103 | 0 | GPa
Homopolymer | poly([4,4'-(biphenyl-4,4'-diyldioxy)dianiline]-alt-{3,3'-[2,2,2-trifluoro-1-(trifluoromethyl)ethane-1,1-diylbis(1,3-dioxoisoindoline-5,2-diyl)]dibenzoic acid}) | P432807 | C57H32F6N4O8 | Polymer Information | SMILES | *c1ccc2c(c1)C(=O)N(C2=O)c1cccc(c1)C(=O)Nc1ccc(cc1)Oc1ccc(cc1)c1ccc(cc1)Oc1ccc(cc1)NC(=O)c1cccc(c1)N1C(=O)c2c(C1=O)cc(cc2)C(C(F)(F)F)(C(F)(F)F)*
Homopolymer | poly({4,4'-[1-methylethane-1,1-diylbis(4,1-phenyleneoxy)]dianiline}-alt-{3,3'-[2,2,2-trifluoro-1-(trifluoromethyl)ethane-1,1-diylbis(1,3-dioxoisoindoline-5,2-diyl)]dibenzoic acid}) | P432808 | C60H38F6N4O8 | Thermal property | Glass transition temperature | 259 | 0 | C
Homopolymer | poly({4,4'-[1-methylethane-1,1-diylbis(4,1-phenyleneoxy)]dianiline}-alt-{3,3'-[2,2,2-trifluoro-1-(trifluoromethyl)ethane-1,1-diylbis(1,3-dioxoisoindoline-5,2-diyl)]dibenzoic acid}) | P432808 | C60H38F6N4O8 | Thermal property | Thermal decomposition temperature | 521 | 20983.2 | C
Homopolymer | poly({4,4'-[1-methylethane-1,1-diylbis(4,1-phenyleneoxy)]dianiline}-alt-{3,3'-[2,2,2-trifluoro-1-(trifluoromethyl)ethane-1,1-diylbis(1,3-dioxoisoindoline-5,2-diyl)]dibenzoic acid}) | P432808 | C60H38F6N4O8 | Thermal property | Thermal decomposition weight loss | 10 | 290.4 | %
Homopolymer | poly({4,4'-[1-methylethane-1,1-diylbis(4,1-phenyleneoxy)]dianiline}-alt-{3,3'-[2,2,2-trifluoro-1-(trifluoromethyl)ethane-1,1-diylbis(1,3-dioxoisoindoline-5,2-diyl)]dibenzoic acid}) | P432808 | C60H38F6N4O8 | Physicochemical property | Water absorption | 2.7 | 0 | wt%
Homopolymer | poly({4,4'-[1-methylethane-1,1-diylbis(4,1-phenyleneoxy)]dianiline}-alt-{3,3'-[2,2,2-trifluoro-1-(trifluoromethyl)ethane-1,1-diylbis(1,3-dioxoisoindoline-5,2-diyl)]dibenzoic acid}) | P432808 | C60H38F6N4O8 | Tensile property | Elongation at break | 10 | 0 | %
Homopolymer | poly({4,4'-[1-methylethane-1,1-diylbis(4,1-phenyleneoxy)]dianiline}-alt-{3,3'-[2,2,2-trifluoro-1-(trifluoromethyl)ethane-1,1-diylbis(1,3-dioxoisoindoline-5,2-diyl)]dibenzoic acid}) | P432808 | C60H38F6N4O8 | Tensile property | Tensile modulus | 2.3 | 0 | GPa
Homopolymer | poly({4,4'-[1-methylethane-1,1-diylbis(4,1-phenyleneoxy)]dianiline}-alt-{3,3'-[2,2,2-trifluoro-1-(trifluoromethyl)ethane-1,1-diylbis(1,3-dioxoisoindoline-5,2-diyl)]dibenzoic acid}) | P432808 | C60H38F6N4O8 | Tensile property | Tensile stress strength at break | 0.099 | 0 | GPa
Homopolymer | poly({4,4'-[1-methylethane-1,1-diylbis(4,1-phenyleneoxy)]dianiline}-alt-{3,3'-[2,2,2-trifluoro-1-(trifluoromethyl)ethane-1,1-diylbis(1,3-dioxoisoindoline-5,2-diyl)]dibenzoic acid}) | P432808 | C60H38F6N4O8 | Tensile property | Tensile stress strength at yield | 0.101 | 0 | GPa
Homopolymer | poly({4,4'-[1-methylethane-1,1-diylbis(4,1-phenyleneoxy)]dianiline}-alt-{3,3'-[2,2,2-trifluoro-1-(trifluoromethyl)ethane-1,1-diylbis(1,3-dioxoisoindoline-5,2-diyl)]dibenzoic acid}) | P432808 | C60H38F6N4O8 | Polymer Information | SMILES | *c1ccc2c(c1)C(=O)N(C2=O)c1cccc(c1)C(=O)Nc1ccc(cc1)Oc1ccc(cc1)C(c1ccc(cc1)Oc1ccc(cc1)NC(=O)c1cccc(c1)N1C(=O)c2c(C1=O)cc(cc2)C(C(F)(F)F)(C(F)(F)F)*)(C)C
Homopolymer | poly({4,4'-[2,2,2-trifluoro-1-(trifluoromethyl)ethane-1,1-diylbis(4,1-phenyleneoxy)]dianiline}-alt-{3,3'-[2,2,2-trifluoro-1-(trifluoromethyl)ethane-1,1-diylbis(1,3-dioxoisoindoline-5,2-diyl)]dibenzoic acid}) | P432809 | C60H32F12N4O8 | Thermal property | Glass transition temperature | 266 | 0 | C
Homopolymer | poly({4,4'-[2,2,2-trifluoro-1-(trifluoromethyl)ethane-1,1-diylbis(4,1-phenyleneoxy)]dianiline}-alt-{3,3'-[2,2,2-trifluoro-1-(trifluoromethyl)ethane-1,1-diylbis(1,3-dioxoisoindoline-5,2-diyl)]dibenzoic acid}) | P432809 | C60H32F12N4O8 | Thermal property | Thermal decomposition temperature | 532 | 19297.07 | C
Homopolymer | poly({4,4'-[2,2,2-trifluoro-1-(trifluoromethyl)ethane-1,1-diylbis(4,1-phenyleneoxy)]dianiline}-alt-{3,3'-[2,2,2-trifluoro-1-(trifluoromethyl)ethane-1,1-diylbis(1,3-dioxoisoindoline-5,2-diyl)]dibenzoic acid}) | P432809 | C60H32F12N4O8 | Thermal property | Thermal decomposition weight loss | 10 | 326.6667 | %
Homopolymer | poly({4,4'-[2,2,2-trifluoro-1-(trifluoromethyl)ethane-1,1-diylbis(4,1-phenyleneoxy)]dianiline}-alt-{3,3'-[2,2,2-trifluoro-1-(trifluoromethyl)ethane-1,1-diylbis(1,3-dioxoisoindoline-5,2-diyl)]dibenzoic acid}) | P432809 | C60H32F12N4O8 | Physicochemical property | Water absorption | 1.46 | 0 | wt%
Homopolymer | poly({4,4'-[2,2,2-trifluoro-1-(trifluoromethyl)ethane-1,1-diylbis(4,1-phenyleneoxy)]dianiline}-alt-{3,3'-[2,2,2-trifluoro-1-(trifluoromethyl)ethane-1,1-diylbis(1,3-dioxoisoindoline-5,2-diyl)]dibenzoic acid}) | P432809 | C60H32F12N4O8 | Tensile property | Elongation at break | 11 | 0 | %
Homopolymer | poly({4,4'-[2,2,2-trifluoro-1-(trifluoromethyl)ethane-1,1-diylbis(4,1-phenyleneoxy)]dianiline}-alt-{3,3'-[2,2,2-trifluoro-1-(trifluoromethyl)ethane-1,1-diylbis(1,3-dioxoisoindoline-5,2-diyl)]dibenzoic acid}) | P432809 | C60H32F12N4O8 | Tensile property | Tensile modulus | 2.2 | 0 | GPa
Homopolymer | poly({4,4'-[2,2,2-trifluoro-1-(trifluoromethyl)ethane-1,1-diylbis(4,1-phenyleneoxy)]dianiline}-alt-{3,3'-[2,2,2-trifluoro-1-(trifluoromethyl)ethane-1,1-diylbis(1,3-dioxoisoindoline-5,2-diyl)]dibenzoic acid}) | P432809 | C60H32F12N4O8 | Tensile property | Tensile stress strength at break | 0.098 | 0 | GPa
Homopolymer | poly({4,4'-[2,2,2-trifluoro-1-(trifluoromethyl)ethane-1,1-diylbis(4,1-phenyleneoxy)]dianiline}-alt-{3,3'-[2,2,2-trifluoro-1-(trifluoromethyl)ethane-1,1-diylbis(1,3-dioxoisoindoline-5,2-diyl)]dibenzoic acid}) | P432809 | C60H32F12N4O8 | Tensile property | Tensile stress strength at yield | 0.102 | 0 | GPa
Homopolymer | poly({4,4'-[2,2,2-trifluoro-1-(trifluoromethyl)ethane-1,1-diylbis(4,1-phenyleneoxy)]dianiline}-alt-{3,3'-[2,2,2-trifluoro-1-(trifluoromethyl)ethane-1,1-diylbis(1,3-dioxoisoindoline-5,2-diyl)]dibenzoic acid}) | P432809 | C60H32F12N4O8 | Polymer Information | SMILES | *c1ccc2c(c1)C(=O)N(C2=O)c1cccc(c1)C(=O)Nc1ccc(cc1)Oc1ccc(cc1)C(C(F)(F)F)(C(F)(F)F)c1ccc(cc1)Oc1ccc(cc1)NC(=O)c1cccc(c1)N1C(=O)c2c(C1=O)cc(cc2)C(C(F)(F)F)(C(F)(F)F)*
Homopolymer | poly({4,4'-[2,2,2-trifluoro-1-(trifluoromethyl)ethane-1,1-diylbis(4,1-phenyleneoxy)]dianiline}-alt-{5,5'-[1-methylethane-1,1-diylbis(2,6-dimethyl-4,1-phenyleneoxy)]bis(isobenzofuran-1,3-dione)}) | P432810 | C62H44F6N2O8 | Thermal property | Glass transition temperature | 244 | 0 | C
Homopolymer | poly({4,4'-[2,2,2-trifluoro-1-(trifluoromethyl)ethane-1,1-diylbis(4,1-phenyleneoxy)]dianiline}-alt-{5,5'-[1-methylethane-1,1-diylbis(2,6-dimethyl-4,1-phenyleneoxy)]bis(isobenzofuran-1,3-dione)}) | P432810 | C62H44F6N2O8 | Thermal property | Thermal decomposition temperature | 477 | 0 | C
Homopolymer | poly({4,4'-[2,2,2-trifluoro-1-(trifluoromethyl)ethane-1,1-diylbis(4,1-phenyleneoxy)]dianiline}-alt-{5,5'-[1-methylethane-1,1-diylbis(2,6-dimethyl-4,1-phenyleneoxy)]bis(isobenzofuran-1,3-dione)}) | P432810 | C62H44F6N2O8 | Thermal property | Thermal decomposition weight loss | 10 | 0 | %
Homopolymer | poly({4,4'-[2,2,2-trifluoro-1-(trifluoromethyl)ethane-1,1-diylbis(4,1-phenyleneoxy)]dianiline}-alt-{5,5'-[1-methylethane-1,1-diylbis(2,6-dimethyl-4,1-phenyleneoxy)]bis(isobenzofuran-1,3-dione)}) | P432810 | C62H44F6N2O8 | Tensile property | Elongation at break | 7 | 0 | %
Homopolymer | poly({4,4'-[2,2,2-trifluoro-1-(trifluoromethyl)ethane-1,1-diylbis(4,1-phenyleneoxy)]dianiline}-alt-{5,5'-[1-methylethane-1,1-diylbis(2,6-dimethyl-4,1-phenyleneoxy)]bis(isobenzofuran-1,3-dione)}) | P432810 | C62H44F6N2O8 | Tensile property | Tensile modulus | 1.9 | 0 | GPa
Homopolymer | poly({4,4'-[2,2,2-trifluoro-1-(trifluoromethyl)ethane-1,1-diylbis(4,1-phenyleneoxy)]dianiline}-alt-{5,5'-[1-methylethane-1,1-diylbis(2,6-dimethyl-4,1-phenyleneoxy)]bis(isobenzofuran-1,3-dione)}) | P432810 | C62H44F6N2O8 | Tensile property | Tensile stress strength at break | 0.081 | 0 | GPa
Homopolymer | poly({4,4'-[2,2,2-trifluoro-1-(trifluoromethyl)ethane-1,1-diylbis(4,1-phenyleneoxy)]dianiline}-alt-{5,5'-[1-methylethane-1,1-diylbis(2,6-dimethyl-4,1-phenyleneoxy)]bis(isobenzofuran-1,3-dione)}) | P432810 | C62H44F6N2O8 | Polymer Information | SMILES | *c1ccc(cc1)Oc1ccc(cc1)C(C(F)(F)F)(C(F)(F)F)c1ccc(cc1)Oc1ccc(cc1)N1C(=O)c2c(C1=O)cc(cc2)Oc1c(C)cc(cc1C)C(c1cc(C)c(c(c1)C)Oc1ccc2c(c1)C(=O)N(C2=O)*)(C)C
Homopolymer | poly([4,4'-(2-tert-butyl-1,4-phenylenedioxy)dianiline]-alt-{5,5'-[1-methylethane-1,1-diylbis(2,6-dimethyl-4,1-phenyleneoxy)]bis(isobenzofuran-1,3-dione)}) | P432811 | C57H48N2O8 | Thermal property | Glass transition temperature | 244 | 0 | C
Homopolymer | poly([4,4'-(2-tert-butyl-1,4-phenylenedioxy)dianiline]-alt-{5,5'-[1-methylethane-1,1-diylbis(2,6-dimethyl-4,1-phenyleneoxy)]bis(isobenzofuran-1,3-dione)}) | P432811 | C57H48N2O8 | Thermal property | Thermal decomposition temperature | 474 | 0 | C
Homopolymer | poly([4,4'-(2-tert-butyl-1,4-phenylenedioxy)dianiline]-alt-{5,5'-[1-methylethane-1,1-diylbis(2,6-dimethyl-4,1-phenyleneoxy)]bis(isobenzofuran-1,3-dione)}) | P432811 | C57H48N2O8 | Thermal property | Thermal decomposition weight loss | 10 | 0 | %
Homopolymer | poly([4,4'-(2-tert-butyl-1,4-phenylenedioxy)dianiline]-alt-{5,5'-[1-methylethane-1,1-diylbis(2,6-dimethyl-4,1-phenyleneoxy)]bis(isobenzofuran-1,3-dione)}) | P432811 | C57H48N2O8 | Tensile property | Elongation at break | 6 | 0 | %
Homopolymer | poly([4,4'-(2-tert-butyl-1,4-phenylenedioxy)dianiline]-alt-{5,5'-[1-methylethane-1,1-diylbis(2,6-dimethyl-4,1-phenyleneoxy)]bis(isobenzofuran-1,3-dione)}) | P432811 | C57H48N2O8 | Tensile property | Tensile modulus | 1.9 | 0 | GPa
Homopolymer | poly([4,4'-(2-tert-butyl-1,4-phenylenedioxy)dianiline]-alt-{5,5'-[1-methylethane-1,1-diylbis(2,6-dimethyl-4,1-phenyleneoxy)]bis(isobenzofuran-1,3-dione)}) | P432811 | C57H48N2O8 | Tensile property | Tensile stress strength at break | 0.083 | 0 | GPa
Homopolymer | poly([4,4'-(2-tert-butyl-1,4-phenylenedioxy)dianiline]-alt-{5,5'-[1-methylethane-1,1-diylbis(2,6-dimethyl-4,1-phenyleneoxy)]bis(isobenzofuran-1,3-dione)}) | P432811 | C57H48N2O8 | Polymer Information | SMILES | *c1ccc(cc1)Oc1ccc(c(c1)C(C)(C)C)Oc1ccc(cc1)N1C(=O)c2c(C1=O)cc(cc2)Oc1c(C)cc(cc1C)C(c1cc(C)c(c(c1)C)Oc1ccc2c(c1)C(=O)N(C2=O)*)(C)C
Homopolymer | poly([2,2'-bis(trifluoromethyl)benzidine]-alt-{5,5'-[1-methylethane-1,1-diylbis(2,6-dimethyl-4,1-phenyleneoxy)]bis(isobenzofuran-1,3-dione)}) | P432812 | C49H34F6N2O6 | Thermal property | Glass transition temperature | 262 | 0 | C
Homopolymer | poly([2,2'-bis(trifluoromethyl)benzidine]-alt-{5,5'-[1-methylethane-1,1-diylbis(2,6-dimethyl-4,1-phenyleneoxy)]bis(isobenzofuran-1,3-dione)}) | P432812 | C49H34F6N2O6 | Thermal property | Thermal decomposition temperature | 471 | 0 | C
Homopolymer | poly([2,2'-bis(trifluoromethyl)benzidine]-alt-{5,5'-[1-methylethane-1,1-diylbis(2,6-dimethyl-4,1-phenyleneoxy)]bis(isobenzofuran-1,3-dione)}) | P432812 | C49H34F6N2O6 | Thermal property | Thermal decomposition weight loss | 10 | 0 | %
Homopolymer | poly([2,2'-bis(trifluoromethyl)benzidine]-alt-{5,5'-[1-methylethane-1,1-diylbis(2,6-dimethyl-4,1-phenyleneoxy)]bis(isobenzofuran-1,3-dione)}) | P432812 | C49H34F6N2O6 | Tensile property | Elongation at break | 6 | 0 | %
Homopolymer | poly([2,2'-bis(trifluoromethyl)benzidine]-alt-{5,5'-[1-methylethane-1,1-diylbis(2,6-dimethyl-4,1-phenyleneoxy)]bis(isobenzofuran-1,3-dione)}) | P432812 | C49H34F6N2O6 | Tensile property | Tensile modulus | 2 | 0 | GPa
Homopolymer | poly([2,2'-bis(trifluoromethyl)benzidine]-alt-{5,5'-[1-methylethane-1,1-diylbis(2,6-dimethyl-4,1-phenyleneoxy)]bis(isobenzofuran-1,3-dione)}) | P432812 | C49H34F6N2O6 | Tensile property | Tensile stress strength at break | 0.084 | 0 | GPa
Homopolymer | poly([2,2'-bis(trifluoromethyl)benzidine]-alt-{5,5'-[1-methylethane-1,1-diylbis(2,6-dimethyl-4,1-phenyleneoxy)]bis(isobenzofuran-1,3-dione)}) | P432812 | C49H34F6N2O6 | Polymer Information | SMILES | *c1ccc(c(c1)C(F)(F)F)c1ccc(cc1C(F)(F)F)N1C(=O)c2c(C1=O)cc(cc2)Oc1c(C)cc(cc1C)C(c1cc(C)c(c(c1)C)Oc1ccc2c(c1)C(=O)N(C2=O)*)(C)C
Homopolymer | poly([4,4'-(2,2'-dimethylbiphenyl-4,4'-diyldioxy)dianiline]-alt-{5,5'-[1-methylethane-1,1-diylbis(2,6-dimethyl-4,1-phenyleneoxy)]bis(isobenzofuran-1,3-dione)}) | P432813 | C61H48N2O8 | Thermal property | Glass transition temperature | 257 | 0 | C
Homopolymer | poly([4,4'-(2,2'-dimethylbiphenyl-4,4'-diyldioxy)dianiline]-alt-{5,5'-[1-methylethane-1,1-diylbis(2,6-dimethyl-4,1-phenyleneoxy)]bis(isobenzofuran-1,3-dione)}) | P432813 | C61H48N2O8 | Thermal property | Thermal decomposition temperature | 474 | 0 | C
Homopolymer | poly([4,4'-(2,2'-dimethylbiphenyl-4,4'-diyldioxy)dianiline]-alt-{5,5'-[1-methylethane-1,1-diylbis(2,6-dimethyl-4,1-phenyleneoxy)]bis(isobenzofuran-1,3-dione)}) | P432813 | C61H48N2O8 | Thermal property | Thermal decomposition weight loss | 10 | 0 | %
Homopolymer | poly([4,4'-(2,2'-dimethylbiphenyl-4,4'-diyldioxy)dianiline]-alt-{5,5'-[1-methylethane-1,1-diylbis(2,6-dimethyl-4,1-phenyleneoxy)]bis(isobenzofuran-1,3-dione)}) | P432813 | C61H48N2O8 | Tensile property | Elongation at break | 7 | 0 | %
Homopolymer | poly([4,4'-(2,2'-dimethylbiphenyl-4,4'-diyldioxy)dianiline]-alt-{5,5'-[1-methylethane-1,1-diylbis(2,6-dimethyl-4,1-phenyleneoxy)]bis(isobenzofuran-1,3-dione)}) | P432813 | C61H48N2O8 | Tensile property | Tensile modulus | 1.9 | 0 | GPa
Homopolymer | poly([4,4'-(2,2'-dimethylbiphenyl-4,4'-diyldioxy)dianiline]-alt-{5,5'-[1-methylethane-1,1-diylbis(2,6-dimethyl-4,1-phenyleneoxy)]bis(isobenzofuran-1,3-dione)}) | P432813 | C61H48N2O8 | Tensile property | Tensile stress strength at break | 0.098 | 0 | GPa
Homopolymer | poly([4,4'-(2,2'-dimethylbiphenyl-4,4'-diyldioxy)dianiline]-alt-{5,5'-[1-methylethane-1,1-diylbis(2,6-dimethyl-4,1-phenyleneoxy)]bis(isobenzofuran-1,3-dione)}) | P432813 | C61H48N2O8 | Polymer Information | SMILES | *c1ccc(cc1)Oc1ccc(c(c1)C)c1ccc(cc1C)Oc1ccc(cc1)N1C(=O)c2c(C1=O)cc(cc2)Oc1c(C)cc(cc1C)C(c1cc(C)c(c(c1)C)Oc1ccc2c(c1)C(=O)N(C2=O)*)(C)C
Homopolymer | poly({4,4'-[adamantane-2,2-diylbis(4,1-phenyleneoxy)]dianiline}-alt-{5,5'-[1-methylethane-1,1-diylbis(2,6-dimethyl-4,1-phenyleneoxy)]bis(isobenzofuran-1,3-dione)}) | P432814 | C69H58N2O8 | Thermal property | Glass transition temperature | 282 | 0 | C
Homopolymer | poly({4,4'-[adamantane-2,2-diylbis(4,1-phenyleneoxy)]dianiline}-alt-{5,5'-[1-methylethane-1,1-diylbis(2,6-dimethyl-4,1-phenyleneoxy)]bis(isobenzofuran-1,3-dione)}) | P432814 | C69H58N2O8 | Thermal property | Thermal decomposition temperature | 478 | 0 | C
Homopolymer | poly({4,4'-[adamantane-2,2-diylbis(4,1-phenyleneoxy)]dianiline}-alt-{5,5'-[1-methylethane-1,1-diylbis(2,6-dimethyl-4,1-phenyleneoxy)]bis(isobenzofuran-1,3-dione)}) | P432814 | C69H58N2O8 | Thermal property | Thermal decomposition weight loss | 10 | 0 | %
Homopolymer | poly({4,4'-[adamantane-2,2-diylbis(4,1-phenyleneoxy)]dianiline}-alt-{5,5'-[1-methylethane-1,1-diylbis(2,6-dimethyl-4,1-phenyleneoxy)]bis(isobenzofuran-1,3-dione)}) | P432814 | C69H58N2O8 | Tensile property | Elongation at break | 7 | 0 | %
Homopolymer | poly({4,4'-[adamantane-2,2-diylbis(4,1-phenyleneoxy)]dianiline}-alt-{5,5'-[1-methylethane-1,1-diylbis(2,6-dimethyl-4,1-phenyleneoxy)]bis(isobenzofuran-1,3-dione)}) | P432814 | C69H58N2O8 | Tensile property | Tensile modulus | 2 | 0 | GPa
Homopolymer | poly({4,4'-[adamantane-2,2-diylbis(4,1-phenyleneoxy)]dianiline}-alt-{5,5'-[1-methylethane-1,1-diylbis(2,6-dimethyl-4,1-phenyleneoxy)]bis(isobenzofuran-1,3-dione)}) | P432814 | C69H58N2O8 | Tensile property | Tensile stress strength at break | 0.102 | 0 | GPa
Homopolymer | poly({4,4'-[adamantane-2,2-diylbis(4,1-phenyleneoxy)]dianiline}-alt-{5,5'-[1-methylethane-1,1-diylbis(2,6-dimethyl-4,1-phenyleneoxy)]bis(isobenzofuran-1,3-dione)}) | P432814 | C69H58N2O8 | Polymer Information | SMILES | *c1ccc(cc1)Oc1ccc(cc1)C1(C2CC3CC1CC(C2)C3)c1ccc(cc1)Oc1ccc(cc1)N1C(=O)c2c(C1=O)cc(cc2)Oc1c(C)cc(cc1C)C(c1cc(C)c(c(c1)C)Oc1ccc2c(c1)C(=O)N(C2=O)*)(C)C
Homopolymer | poly({4,4'-[(bicyclo[2.2.1]heptane-2,2-diyl)bis(4,1-phenyleneoxy)]dianiline}-alt-{5,5'-[1-methylethane-1,1-diylbis(2,6-dimethyl-4,1-phenyleneoxy)]bis(isobenzofuran-1,3-dione)}) | P432815 | C66H54N2O8 | Thermal property | Glass transition temperature | 265 | 0 | C
Homopolymer | poly({4,4'-[(bicyclo[2.2.1]heptane-2,2-diyl)bis(4,1-phenyleneoxy)]dianiline}-alt-{5,5'-[1-methylethane-1,1-diylbis(2,6-dimethyl-4,1-phenyleneoxy)]bis(isobenzofuran-1,3-dione)}) | P432815 | C66H54N2O8 | Thermal property | Thermal decomposition temperature | 463 | 0 | C
Homopolymer | poly({4,4'-[(bicyclo[2.2.1]heptane-2,2-diyl)bis(4,1-phenyleneoxy)]dianiline}-alt-{5,5'-[1-methylethane-1,1-diylbis(2,6-dimethyl-4,1-phenyleneoxy)]bis(isobenzofuran-1,3-dione)}) | P432815 | C66H54N2O8 | Thermal property | Thermal decomposition weight loss | 10 | 0 | %
Homopolymer | poly({4,4'-[(bicyclo[2.2.1]heptane-2,2-diyl)bis(4,1-phenyleneoxy)]dianiline}-alt-{5,5'-[1-methylethane-1,1-diylbis(2,6-dimethyl-4,1-phenyleneoxy)]bis(isobenzofuran-1,3-dione)}) | P432815 | C66H54N2O8 | Tensile property | Elongation at break | 10 | 0 | %
Homopolymer | poly({4,4'-[(bicyclo[2.2.1]heptane-2,2-diyl)bis(4,1-phenyleneoxy)]dianiline}-alt-{5,5'-[1-methylethane-1,1-diylbis(2,6-dimethyl-4,1-phenyleneoxy)]bis(isobenzofuran-1,3-dione)}) | P432815 | C66H54N2O8 | Tensile property | Tensile modulus | 1.8 | 0 | GPa
Homopolymer | poly({4,4'-[(bicyclo[2.2.1]heptane-2,2-diyl)bis(4,1-phenyleneoxy)]dianiline}-alt-{5,5'-[1-methylethane-1,1-diylbis(2,6-dimethyl-4,1-phenyleneoxy)]bis(isobenzofuran-1,3-dione)}) | P432815 | C66H54N2O8 | Tensile property | Tensile stress strength at break | 0.089 | 0 | GPa
Homopolymer | poly({4,4'-[(bicyclo[2.2.1]heptane-2,2-diyl)bis(4,1-phenyleneoxy)]dianiline}-alt-{5,5'-[1-methylethane-1,1-diylbis(2,6-dimethyl-4,1-phenyleneoxy)]bis(isobenzofuran-1,3-dione)}) | P432815 | C66H54N2O8 | Polymer Information | SMILES | *c1ccc(cc1)Oc1ccc(cc1)C1(CC2CC1CC2)c1ccc(cc1)Oc1ccc(cc1)N1C(=O)c2c(C1=O)cc(cc2)Oc1c(C)cc(cc1C)C(c1cc(C)c(c(c1)C)Oc1ccc2c(c1)C(=O)N(C2=O)*)(C)C
Homopolymer | poly([4,4'-(biphenyl-2,2'-diyldioxy)dianiline]-alt-{4,4'-[2,2,2-trifluoro-1-(trifluoromethyl)ethane-1,1-diyl]bis(phthalic anhydride)}) | P432816 | C43H22F6N2O6 | Thermal property | Glass transition temperature | 220 | 0 | C
Homopolymer | poly([4,4'-(biphenyl-2,2'-diyldioxy)dianiline]-alt-{4,4'-[2,2,2-trifluoro-1-(trifluoromethyl)ethane-1,1-diyl]bis(phthalic anhydride)}) | P432816 | C43H22F6N2O6 | Thermal property | Thermal decomposition temperature | 499 | 0 | C
Homopolymer | poly([4,4'-(biphenyl-2,2'-diyldioxy)dianiline]-alt-{4,4'-[2,2,2-trifluoro-1-(trifluoromethyl)ethane-1,1-diyl]bis(phthalic anhydride)}) | P432816 | C43H22F6N2O6 | Polymer Information | SMILES | *c1ccc2c(c1)C(=O)N(C2=O)c1ccc(cc1)Oc1ccccc1c1ccccc1Oc1ccc(cc1)N1C(=O)c2c(C1=O)cc(cc2)C(C(F)(F)F)(C(F)(F)F)*
Homopolymer | poly{[5,5'-oxybis(2-benzofuran-1,3-dione)]-alt-[4,4'-(biphenyl-4,4'-diyldioxy)dianiline]} | P432820 | C40H22N2O7 | Thermal property | Glass transition temperature | 245 | 0 | C
Homopolymer | poly{[5,5'-oxybis(2-benzofuran-1,3-dione)]-alt-[4,4'-(biphenyl-4,4'-diyldioxy)dianiline]} | P432820 | C40H22N2O7 | Thermal property | Heat of fusion | 0.0067 | 0 | kcal/g
Homopolymer | poly{[5,5'-oxybis(2-benzofuran-1,3-dione)]-alt-[4,4'-(biphenyl-4,4'-diyldioxy)dianiline]} | P432820 | C40H22N2O7 | Thermal property | Melting temperature | 380 | 0 | C
Homopolymer | poly{[5,5'-oxybis(2-benzofuran-1,3-dione)]-alt-[4,4'-(biphenyl-4,4'-diyldioxy)dianiline]} | P432820 | C40H22N2O7 | Tensile property | Elongation at break | 3 | 0 | %
Homopolymer | poly{[5,5'-oxybis(2-benzofuran-1,3-dione)]-alt-[4,4'-(biphenyl-4,4'-diyldioxy)dianiline]} | P432820 | C40H22N2O7 | Tensile property | Tensile modulus | 3 | 0 | GPa
Homopolymer | poly{[5,5'-oxybis(2-benzofuran-1,3-dione)]-alt-[4,4'-(biphenyl-4,4'-diyldioxy)dianiline]} | P432820 | C40H22N2O7 | Tensile property | Tensile stress strength at break | 0.09 | 0 | GPa
Homopolymer | poly{[5,5'-oxybis(2-benzofuran-1,3-dione)]-alt-[4,4'-(biphenyl-4,4'-diyldioxy)dianiline]} | P432820 | C40H22N2O7 | Polymer Information | SMILES | *c1ccc(cc1)Oc1ccc(cc1)c1ccc(cc1)Oc1ccc(cc1)N1C(=O)c2c(C1=O)cc(cc2)Oc1ccc2c(c1)C(=O)N(C2=O)*
Homopolymer | poly{1-[2-(2,4-dimethylphenyl)-1,3-dioxo-2,3-dihydro-1H-naphtho[1,8-cd]pyridine-6-yl]-2,5-dioxopyrrolidine-3,4-diyl} | P432821 | C24H16N2O4 | Polymer Information | SMILES | Cc1ccc(c(c1)C)N1C(=O)c2cccc3c2c(C1=O)ccc3N1C(=O)C(C(C1=O)*)*
Homopolymer | poly({4,4'-[tricyclo[5.2.1.0^2,6^^]decane-8,8-diylbis(4,1-phenyleneoxy)]dianiline}-alt-{5,5'-[1-methylethane-1,1-diylbis(2,6-dimethyl-4,1-phenyleneoxy)]bis(isobenzofuran-1,3-dione)}) | P432822 | C69H58N2O8 | Thermal property | Glass transition temperature | 262 | 0 | C
Homopolymer | poly({4,4'-[tricyclo[5.2.1.0^2,6^^]decane-8,8-diylbis(4,1-phenyleneoxy)]dianiline}-alt-{5,5'-[1-methylethane-1,1-diylbis(2,6-dimethyl-4,1-phenyleneoxy)]bis(isobenzofuran-1,3-dione)}) | P432822 | C69H58N2O8 | Thermal property | Thermal decomposition temperature | 470 | 0 | C
Homopolymer | poly({4,4'-[tricyclo[5.2.1.0^2,6^^]decane-8,8-diylbis(4,1-phenyleneoxy)]dianiline}-alt-{5,5'-[1-methylethane-1,1-diylbis(2,6-dimethyl-4,1-phenyleneoxy)]bis(isobenzofuran-1,3-dione)}) | P432822 | C69H58N2O8 | Thermal property | Thermal decomposition weight loss | 10 | 0 | %
Homopolymer | poly({4,4'-[tricyclo[5.2.1.0^2,6^^]decane-8,8-diylbis(4,1-phenyleneoxy)]dianiline}-alt-{5,5'-[1-methylethane-1,1-diylbis(2,6-dimethyl-4,1-phenyleneoxy)]bis(isobenzofuran-1,3-dione)}) | P432822 | C69H58N2O8 | Tensile property | Elongation at break | 10 | 0 | %
Homopolymer | poly({4,4'-[tricyclo[5.2.1.0^2,6^^]decane-8,8-diylbis(4,1-phenyleneoxy)]dianiline}-alt-{5,5'-[1-methylethane-1,1-diylbis(2,6-dimethyl-4,1-phenyleneoxy)]bis(isobenzofuran-1,3-dione)}) | P432822 | C69H58N2O8 | Tensile property | Tensile modulus | 1.8 | 0 | GPa
Homopolymer | poly({4,4'-[tricyclo[5.2.1.0^2,6^^]decane-8,8-diylbis(4,1-phenyleneoxy)]dianiline}-alt-{5,5'-[1-methylethane-1,1-diylbis(2,6-dimethyl-4,1-phenyleneoxy)]bis(isobenzofuran-1,3-dione)}) | P432822 | C69H58N2O8 | Tensile property | Tensile stress strength at break | 0.083 | 0 | GPa
Homopolymer | poly({4,4'-[tricyclo[5.2.1.0^2,6^^]decane-8,8-diylbis(4,1-phenyleneoxy)]dianiline}-alt-{5,5'-[1-methylethane-1,1-diylbis(2,6-dimethyl-4,1-phenyleneoxy)]bis(isobenzofuran-1,3-dione)}) | P432822 | C69H58N2O8 | Polymer Information | SMILES | *c1ccc(cc1)Oc1ccc(cc1)C1(CC2CC1C1C2CCC1)c1ccc(cc1)Oc1ccc(cc1)N1C(=O)c2c(C1=O)cc(cc2)Oc1c(C)cc(cc1C)C(c1cc(C)c(c(c1)C)Oc1ccc2c(c1)C(=O)N(C2=O)*)(C)C
Homopolymer | poly[(4,4'-oxydianiline)-alt-(cis-hexadecahydro[5,5'-bi-2-benzofuran]-1,1',3,3'-tetraone)] | P432823 | C28H26N2O5 | Thermal property | Glass transition temperature | 257 | 5.333333 | C
Homopolymer | poly[(4,4'-oxydianiline)-alt-(cis-hexadecahydro[5,5'-bi-2-benzofuran]-1,1',3,3'-tetraone)] | P432823 | C28H26N2O5 | Thermal property | Thermal decomposition temperature | 478.5 | 0.3333333 | C
Homopolymer | poly[(4,4'-oxydianiline)-alt-(cis-hexadecahydro[5,5'-bi-2-benzofuran]-1,1',3,3'-tetraone)] | P432823 | C28H26N2O5 | Thermal property | Thermal decomposition weight loss | 5 | 0 | %
Homopolymer | poly[(4,4'-oxydianiline)-alt-(cis-hexadecahydro[5,5'-bi-2-benzofuran]-1,1',3,3'-tetraone)] | P432823 | C28H26N2O5 | Tensile property | Elongation at break | 70.5 | 867 | %
Homopolymer | poly[(4,4'-oxydianiline)-alt-(cis-hexadecahydro[5,5'-bi-2-benzofuran]-1,1',3,3'-tetraone)] | P432823 | C28H26N2O5 | Tensile property | Tensile modulus | 2.8243 | 0.4166413 | GPa
Homopolymer | poly[(4,4'-oxydianiline)-alt-(cis-hexadecahydro[5,5'-bi-2-benzofuran]-1,1',3,3'-tetraone)] | P432823 | C28H26N2O5 | Tensile property | Tensile stress strength at break | 0.10685 | 0.0006780033 | GPa
Homopolymer | poly[(4,4'-oxydianiline)-alt-(cis-hexadecahydro[5,5'-bi-2-benzofuran]-1,1',3,3'-tetraone)] | P432823 | C28H26N2O5 | Tensile property | Tensile stress strength at yield | 0.09075 | 0.0002340833 | GPa
Homopolymer | poly[(4,4'-oxydianiline)-alt-(cis-hexadecahydro[5,5'-bi-2-benzofuran]-1,1',3,3'-tetraone)] | P432823 | C28H26N2O5 | Polymer Information | SMILES | *c1ccc(cc1)Oc1ccc(cc1)N1C(=O)C2C(C1=O)CC(CC2)C1CCC2C(C1)C(=O)N(C2=O)*
Homopolymer | poly[(4,4'-methylenedianiline)-alt-(cis-hexadecahydro[5,5'-bi-2-benzofuran]-1,1',3,3'-tetraone)] | P432824 | C29H28N2O4 | Thermal property | Glass transition temperature | 260 | 12 | C
Homopolymer | poly[(4,4'-methylenedianiline)-alt-(cis-hexadecahydro[5,5'-bi-2-benzofuran]-1,1',3,3'-tetraone)] | P432824 | C29H28N2O4 | Thermal property | Thermal decomposition temperature | 475 | 1.333333 | C
Homopolymer | poly[(4,4'-methylenedianiline)-alt-(cis-hexadecahydro[5,5'-bi-2-benzofuran]-1,1',3,3'-tetraone)] | P432824 | C29H28N2O4 | Thermal property | Thermal decomposition weight loss | 5 | 0 | %
Homopolymer | poly[(4,4'-methylenedianiline)-alt-(cis-hexadecahydro[5,5'-bi-2-benzofuran]-1,1',3,3'-tetraone)] | P432824 | C29H28N2O4 | Tensile property | Elongation at break | 23.5 | 8.333333 | %
Homopolymer | poly[(4,4'-methylenedianiline)-alt-(cis-hexadecahydro[5,5'-bi-2-benzofuran]-1,1',3,3'-tetraone)] | P432824 | C29H28N2O4 | Tensile property | Tensile modulus | 2.72135 | 0.13546875 | GPa
Homopolymer | poly[(4,4'-methylenedianiline)-alt-(cis-hexadecahydro[5,5'-bi-2-benzofuran]-1,1',3,3'-tetraone)] | P432824 | C29H28N2O4 | Tensile property | Tensile stress strength at break | 0.083835 | 0.0002701803 | GPa
Homopolymer | poly[(4,4'-methylenedianiline)-alt-(cis-hexadecahydro[5,5'-bi-2-benzofuran]-1,1',3,3'-tetraone)] | P432824 | C29H28N2O4 | Tensile property | Tensile stress strength at yield | 0.08975 | 0.00016875 | GPa
Homopolymer | poly[(4,4'-methylenedianiline)-alt-(cis-hexadecahydro[5,5'-bi-2-benzofuran]-1,1',3,3'-tetraone)] | P432824 | C29H28N2O4 | Polymer Information | SMILES | *c1ccc(cc1)Cc1ccc(cc1)N1C(=O)C2C(C1=O)CC(CC2)C1CCC2C(C1)C(=O)N(C2=O)*
Homopolymer | poly{[4,4'-(1,4-phenylenedioxy)dianiline]-alt-(cis-hexadecahydro[5,5'-bi-2-benzofuran]-1,1',3,3'-tetraone)} | P432825 | C34H30N2O6 | Thermal property | Glass transition temperature | 238 | 12 | C
Homopolymer | poly{[4,4'-(1,4-phenylenedioxy)dianiline]-alt-(cis-hexadecahydro[5,5'-bi-2-benzofuran]-1,1',3,3'-tetraone)} | P432825 | C34H30N2O6 | Thermal property | Thermal decomposition temperature | 481 | 5.333333 | C
Homopolymer | poly{[4,4'-(1,4-phenylenedioxy)dianiline]-alt-(cis-hexadecahydro[5,5'-bi-2-benzofuran]-1,1',3,3'-tetraone)} | P432825 | C34H30N2O6 | Thermal property | Thermal decomposition weight loss | 5 | 0 | %
Homopolymer | poly{[4,4'-(1,4-phenylenedioxy)dianiline]-alt-(cis-hexadecahydro[5,5'-bi-2-benzofuran]-1,1',3,3'-tetraone)} | P432825 | C34H30N2O6 | Tensile property | Elongation at break | 101.5 | 1680.333 | %
Homopolymer | poly{[4,4'-(1,4-phenylenedioxy)dianiline]-alt-(cis-hexadecahydro[5,5'-bi-2-benzofuran]-1,1',3,3'-tetraone)} | P432825 | C34H30N2O6 | Tensile property | Tensile modulus | 2.5252 | 0.1354263 | GPa
Homopolymer | poly{[4,4'-(1,4-phenylenedioxy)dianiline]-alt-(cis-hexadecahydro[5,5'-bi-2-benzofuran]-1,1',3,3'-tetraone)} | P432825 | C34H30N2O6 | Tensile property | Tensile stress strength at break | 0.10835 | 0.00016875 | GPa
Homopolymer | poly{[4,4'-(1,4-phenylenedioxy)dianiline]-alt-(cis-hexadecahydro[5,5'-bi-2-benzofuran]-1,1',3,3'-tetraone)} | P432825 | C34H30N2O6 | Tensile property | Tensile stress strength at yield | 0.07845 | 2.080333e-05 | GPa
Homopolymer | poly{[4,4'-(1,4-phenylenedioxy)dianiline]-alt-(cis-hexadecahydro[5,5'-bi-2-benzofuran]-1,1',3,3'-tetraone)} | P432825 | C34H30N2O6 | Polymer Information | SMILES | *c1ccc(cc1)Oc1ccc(cc1)Oc1ccc(cc1)N1C(=O)C2C(C1=O)CC(CC2)C1CCC2C(C1)C(=O)N(C2=O)*
Homopolymer | poly{[4,4'-(1,3-phenylenedioxy)dianiline]-alt-(cis-hexadecahydro[5,5'-bi-2-benzofuran]-1,1',3,3'-tetraone)} | P432826 | C34H30N2O6 | Thermal property | Glass transition temperature | 215 | 21.33333 | C
Homopolymer | poly{[4,4'-(1,3-phenylenedioxy)dianiline]-alt-(cis-hexadecahydro[5,5'-bi-2-benzofuran]-1,1',3,3'-tetraone)} | P432826 | C34H30N2O6 | Thermal property | Thermal decomposition temperature | 479.5 | 27 | C
Homopolymer | poly{[4,4'-(1,3-phenylenedioxy)dianiline]-alt-(cis-hexadecahydro[5,5'-bi-2-benzofuran]-1,1',3,3'-tetraone)} | P432826 | C34H30N2O6 | Thermal property | Thermal decomposition weight loss | 5 | 0 | %
Homopolymer | poly{[4,4'-(1,3-phenylenedioxy)dianiline]-alt-(cis-hexadecahydro[5,5'-bi-2-benzofuran]-1,1',3,3'-tetraone)} | P432826 | C34H30N2O6 | Tensile property | Elongation at break | 63.5 | 0.3333333 | %
Homopolymer | poly{[4,4'-(1,3-phenylenedioxy)dianiline]-alt-(cis-hexadecahydro[5,5'-bi-2-benzofuran]-1,1',3,3'-tetraone)} | P432826 | C34H30N2O6 | Tensile property | Tensile modulus | 2.88315 | 0.346732 | GPa
Homopolymer | poly{[4,4'-(1,3-phenylenedioxy)dianiline]-alt-(cis-hexadecahydro[5,5'-bi-2-benzofuran]-1,1',3,3'-tetraone)} | P432826 | C34H30N2O6 | Tensile property | Tensile stress strength at break | 0.0838 | 0.0001414533 | GPa
Homopolymer | poly{[4,4'-(1,3-phenylenedioxy)dianiline]-alt-(cis-hexadecahydro[5,5'-bi-2-benzofuran]-1,1',3,3'-tetraone)} | P432826 | C34H30N2O6 | Tensile property | Tensile stress strength at yield | 0.088735 | 0.0001161896 | GPa
Homopolymer | poly{[4,4'-(1,3-phenylenedioxy)dianiline]-alt-(cis-hexadecahydro[5,5'-bi-2-benzofuran]-1,1',3,3'-tetraone)} | P432826 | C34H30N2O6 | Polymer Information | SMILES | *c1ccc(cc1)Oc1cccc(c1)Oc1ccc(cc1)N1C(=O)C2C(C1=O)CC(CC2)C1CCC2C(C1)C(=O)N(C2=O)*
Homopolymer | poly({4,4'-[1-methylethane-1,1-diylbis(4,1-phenyleneoxy)]dianiline}-alt-(cis-hexadecahydro[5,5'-bi-2-benzofuran]-1,1',3,3'-tetraone)) | P432827 | C43H40N2O6 | Thermal property | Glass transition temperature | 225 | 5.333333 | C
Homopolymer | poly({4,4'-[1-methylethane-1,1-diylbis(4,1-phenyleneoxy)]dianiline}-alt-(cis-hexadecahydro[5,5'-bi-2-benzofuran]-1,1',3,3'-tetraone)) | P432827 | C43H40N2O6 | Thermal property | Thermal decomposition temperature | 484 | 1.333333 | C
Homopolymer | poly({4,4'-[1-methylethane-1,1-diylbis(4,1-phenyleneoxy)]dianiline}-alt-(cis-hexadecahydro[5,5'-bi-2-benzofuran]-1,1',3,3'-tetraone)) | P432827 | C43H40N2O6 | Thermal property | Thermal decomposition weight loss | 5 | 0 | %
Homopolymer | poly({4,4'-[1-methylethane-1,1-diylbis(4,1-phenyleneoxy)]dianiline}-alt-(cis-hexadecahydro[5,5'-bi-2-benzofuran]-1,1',3,3'-tetraone)) | P432827 | C43H40N2O6 | Tensile property | Elongation at break | 92 | 48 | %
Homopolymer | poly({4,4'-[1-methylethane-1,1-diylbis(4,1-phenyleneoxy)]dianiline}-alt-(cis-hexadecahydro[5,5'-bi-2-benzofuran]-1,1',3,3'-tetraone)) | P432827 | C43H40N2O6 | Tensile property | Tensile modulus | 2.38795 | 0.06491523 | GPa
Homopolymer | poly({4,4'-[1-methylethane-1,1-diylbis(4,1-phenyleneoxy)]dianiline}-alt-(cis-hexadecahydro[5,5'-bi-2-benzofuran]-1,1',3,3'-tetraone)) | P432827 | C43H40N2O6 | Tensile property | Tensile stress strength at break | 0.0971 | 0.00046128 | GPa
Homopolymer | poly({4,4'-[1-methylethane-1,1-diylbis(4,1-phenyleneoxy)]dianiline}-alt-(cis-hexadecahydro[5,5'-bi-2-benzofuran]-1,1',3,3'-tetraone)) | P432827 | C43H40N2O6 | Tensile property | Tensile stress strength at yield | 0.07745 | 5.07e-06 | GPa
Homopolymer | poly({4,4'-[1-methylethane-1,1-diylbis(4,1-phenyleneoxy)]dianiline}-alt-(cis-hexadecahydro[5,5'-bi-2-benzofuran]-1,1',3,3'-tetraone)) | P432827 | C43H40N2O6 | Polymer Information | SMILES | *c1ccc(cc1)Oc1ccc(cc1)C(c1ccc(cc1)Oc1ccc(cc1)N1C(=O)C2C(C1=O)CC(CC2)C1CCC2C(C1)C(=O)N(C2=O)*)(C)C
Homopolymer | poly({4,4'-[sulfonylbis(4,1-phenyleneoxy)]dianiline}-alt-(cis-hexadecahydro[5,5'-bi-2-benzofuran]-1,1',3,3'-tetraone)) | P432828 | C40H34N2O8S | Thermal property | Glass transition temperature | 256.5 | 27 | C
Homopolymer | poly({4,4'-[sulfonylbis(4,1-phenyleneoxy)]dianiline}-alt-(cis-hexadecahydro[5,5'-bi-2-benzofuran]-1,1',3,3'-tetraone)) | P432828 | C40H34N2O8S | Thermal property | Thermal decomposition temperature | 476 | 5.333333 | C
Homopolymer | poly({4,4'-[sulfonylbis(4,1-phenyleneoxy)]dianiline}-alt-(cis-hexadecahydro[5,5'-bi-2-benzofuran]-1,1',3,3'-tetraone)) | P432828 | C40H34N2O8S | Thermal property | Thermal decomposition weight loss | 5 | 0 | %
Homopolymer | poly({4,4'-[sulfonylbis(4,1-phenyleneoxy)]dianiline}-alt-(cis-hexadecahydro[5,5'-bi-2-benzofuran]-1,1',3,3'-tetraone)) | P432828 | C40H34N2O8S | Tensile property | Elongation at break | 51 | 161.3333 | %
Homopolymer | poly({4,4'-[sulfonylbis(4,1-phenyleneoxy)]dianiline}-alt-(cis-hexadecahydro[5,5'-bi-2-benzofuran]-1,1',3,3'-tetraone)) | P432828 | C40H34N2O8S | Tensile property | Tensile modulus | 2.47615 | 0.01156923 | GPa
Homopolymer | poly({4,4'-[sulfonylbis(4,1-phenyleneoxy)]dianiline}-alt-(cis-hexadecahydro[5,5'-bi-2-benzofuran]-1,1',3,3'-tetraone)) | P432828 | C40H34N2O8S | Tensile property | Tensile stress strength at break | 0.07945 | 0.0001840833 | GPa
Homopolymer | poly({4,4'-[sulfonylbis(4,1-phenyleneoxy)]dianiline}-alt-(cis-hexadecahydro[5,5'-bi-2-benzofuran]-1,1',3,3'-tetraone)) | P432828 | C40H34N2O8S | Tensile property | Tensile stress strength at yield | 0.07795 | 2.803333e-06 | GPa
Homopolymer | poly({4,4'-[sulfonylbis(4,1-phenyleneoxy)]dianiline}-alt-(cis-hexadecahydro[5,5'-bi-2-benzofuran]-1,1',3,3'-tetraone)) | P432828 | C40H34N2O8S | Polymer Information | SMILES | *c1ccc(cc1)Oc1ccc(cc1)S(=O)(=O)c1ccc(cc1)Oc1ccc(cc1)N1C(=O)C2C(C1=O)CC(CC2)C1CCC2C(C1)C(=O)N(C2=O)*
Homopolymer | poly({4,4'-[oxybis(4,1-phenyleneoxy)]dianiline}-alt-(trans-hexadecahydro[5,5'-bi-2-benzofuran]-1,1',3,3'-tetraone)) | P432829 | C40H34N2O7 | Thermal property | Glass transition temperature | 217 | 0 | C
Homopolymer | poly({4,4'-[oxybis(4,1-phenyleneoxy)]dianiline}-alt-(trans-hexadecahydro[5,5'-bi-2-benzofuran]-1,1',3,3'-tetraone)) | P432829 | C40H34N2O7 | Thermal property | Thermal decomposition temperature | 479 | 0 | C
Homopolymer | poly({4,4'-[oxybis(4,1-phenyleneoxy)]dianiline}-alt-(trans-hexadecahydro[5,5'-bi-2-benzofuran]-1,1',3,3'-tetraone)) | P432829 | C40H34N2O7 | Thermal property | Thermal decomposition weight loss | 5 | 0 | %
Homopolymer | poly({4,4'-[oxybis(4,1-phenyleneoxy)]dianiline}-alt-(trans-hexadecahydro[5,5'-bi-2-benzofuran]-1,1',3,3'-tetraone)) | P432829 | C40H34N2O7 | Tensile property | Elongation at break | 89 | 0 | %
Homopolymer | poly({4,4'-[oxybis(4,1-phenyleneoxy)]dianiline}-alt-(trans-hexadecahydro[5,5'-bi-2-benzofuran]-1,1',3,3'-tetraone)) | P432829 | C40H34N2O7 | Tensile property | Tensile modulus | 2.7361 | 0 | GPa
Homopolymer | poly({4,4'-[oxybis(4,1-phenyleneoxy)]dianiline}-alt-(trans-hexadecahydro[5,5'-bi-2-benzofuran]-1,1',3,3'-tetraone)) | P432829 | C40H34N2O7 | Tensile property | Tensile stress strength at break | 0.1353 | 0 | GPa
Homopolymer | poly({4,4'-[oxybis(4,1-phenyleneoxy)]dianiline}-alt-(trans-hexadecahydro[5,5'-bi-2-benzofuran]-1,1',3,3'-tetraone)) | P432829 | C40H34N2O7 | Tensile property | Tensile stress strength at yield | 0.0863 | 0 | GPa
Homopolymer | poly({4,4'-[oxybis(4,1-phenyleneoxy)]dianiline}-alt-(trans-hexadecahydro[5,5'-bi-2-benzofuran]-1,1',3,3'-tetraone)) | P432829 | C40H34N2O7 | Polymer Information | SMILES | *c1ccc(cc1)Oc1ccc(cc1)Oc1ccc(cc1)Oc1ccc(cc1)N1C(=O)C2C(C1=O)CC(CC2)C1CCC2C(C1)C(=O)N(C2=O)*
Homopolymer | poly((m-phenylenediamine)-alt-{trans-hexadecahydro[5,5'-bi-2-benzofuran]-1,1',3,3'-tetraone}) | P432830 | C22H22N2O4 | Thermal property | Glass transition temperature | 263 | 0 | C
Homopolymer | poly((m-phenylenediamine)-alt-{trans-hexadecahydro[5,5'-bi-2-benzofuran]-1,1',3,3'-tetraone}) | P432830 | C22H22N2O4 | Thermal property | Thermal decomposition temperature | 466 | 0 | C
Homopolymer | poly((m-phenylenediamine)-alt-{trans-hexadecahydro[5,5'-bi-2-benzofuran]-1,1',3,3'-tetraone}) | P432830 | C22H22N2O4 | Thermal property | Thermal decomposition weight loss | 5 | 0 | %
Homopolymer | poly((m-phenylenediamine)-alt-{trans-hexadecahydro[5,5'-bi-2-benzofuran]-1,1',3,3'-tetraone}) | P432830 | C22H22N2O4 | Tensile property | Elongation at break | 45 | 0 | %
Homopolymer | poly((m-phenylenediamine)-alt-{trans-hexadecahydro[5,5'-bi-2-benzofuran]-1,1',3,3'-tetraone}) | P432830 | C22H22N2O4 | Tensile property | Tensile modulus | 3.246 | 0 | GPa
Homopolymer | poly((m-phenylenediamine)-alt-{trans-hexadecahydro[5,5'-bi-2-benzofuran]-1,1',3,3'-tetraone}) | P432830 | C22H22N2O4 | Tensile property | Tensile stress strength at break | 0.0961 | 0 | GPa
Homopolymer | poly((m-phenylenediamine)-alt-{trans-hexadecahydro[5,5'-bi-2-benzofuran]-1,1',3,3'-tetraone}) | P432830 | C22H22N2O4 | Tensile property | Tensile stress strength at yield | 0.0883 | 0 | GPa
Homopolymer | poly((m-phenylenediamine)-alt-{trans-hexadecahydro[5,5'-bi-2-benzofuran]-1,1',3,3'-tetraone}) | P432830 | C22H22N2O4 | Polymer Information | SMILES | *c1cccc(c1)N1C(=O)C2C(C1=O)CCC(C2)C1CCC2C(C1)C(=O)N(C2=O)*
Homopolymer | poly{(2,2'-dimethylbenzidine)-alt-[8-methyl-4-(2,5-dioxotetrahydrofuran-3-yl)-tetralin-1,2-dicarboxylic anhydride]} | P432831 | C31H20F6N2O4 | Dilute solution property | Radius of gyration | 8.3 | 0 | nm
Homopolymer | poly{(2,2'-dimethylbenzidine)-alt-[8-methyl-4-(2,5-dioxotetrahydrofuran-3-yl)-tetralin-1,2-dicarboxylic anhydride]} | P432831 | C31H20F6N2O4 | Dilute solution property | Second virial coefficient | 0.00286 | 0 | cm3*mol/g2
Homopolymer | poly{(2,2'-dimethylbenzidine)-alt-[8-methyl-4-(2,5-dioxotetrahydrofuran-3-yl)-tetralin-1,2-dicarboxylic anhydride]} | P432831 | C31H20F6N2O4 | Polymer Information | SMILES | *c1ccc(c(c1)C(F)(F)F)c1ccc(cc1C(F)(F)F)N1C(=O)CC(C1=O)C1CC2C(=O)N(C(=O)C2c2c1ccc(c2)C)*
Homopolymer | poly({2,2'-diamino-4,4'-[2,2,2-trifluoro-1-(trifluoromethyl)ethane-1,1-diyl]diphenol}-alt-[5,5'-carbonylbis(isobenzofuran-1,3-dione)]) | P432832 | C32H14F6N2O7 | Physical property | Density | 1.49 | 0 | g/cm3
Homopolymer | poly({2,2'-diamino-4,4'-[2,2,2-trifluoro-1-(trifluoromethyl)ethane-1,1-diyl]diphenol}-alt-[5,5'-carbonylbis(isobenzofuran-1,3-dione)]) | P432832 | C32H14F6N2O7 | Physical property | Specific volume | 0.671 | 0 | cm3/g
Homopolymer | poly({2,2'-diamino-4,4'-[2,2,2-trifluoro-1-(trifluoromethyl)ethane-1,1-diyl]diphenol}-alt-[5,5'-carbonylbis(isobenzofuran-1,3-dione)]) | P432832 | C32H14F6N2O7 | Optical property | Refractive index | 1.418 | 0
Homopolymer | poly({2,2'-diamino-4,4'-[2,2,2-trifluoro-1-(trifluoromethyl)ethane-1,1-diyl]diphenol}-alt-[5,5'-carbonylbis(isobenzofuran-1,3-dione)]) | P432832 | C32H14F6N2O7 | Thermal property | Glass transition temperature | 322.68 | 928.95472 | C
Homopolymer | poly({2,2'-diamino-4,4'-[2,2,2-trifluoro-1-(trifluoromethyl)ethane-1,1-diyl]diphenol}-alt-[5,5'-carbonylbis(isobenzofuran-1,3-dione)]) | P432832 | C32H14F6N2O7 | Thermal property | Thermal decomposition temperature | 443.78 | 3567.73344 | C
Homopolymer | poly({2,2'-diamino-4,4'-[2,2,2-trifluoro-1-(trifluoromethyl)ethane-1,1-diyl]diphenol}-alt-[5,5'-carbonylbis(isobenzofuran-1,3-dione)]) | P432832 | C32H14F6N2O7 | Thermal property | Thermal decomposition weight loss | 10 | 9.056 | %
Homopolymer | poly({2,2'-diamino-4,4'-[2,2,2-trifluoro-1-(trifluoromethyl)ethane-1,1-diyl]diphenol}-alt-[5,5'-carbonylbis(isobenzofuran-1,3-dione)]) | P432832 | C32H14F6N2O7 | Physicochemical property | Gas diffusion coefficient d | 8e-10 | 5.525723e-13 | cm2/s
Homopolymer | poly({2,2'-diamino-4,4'-[2,2,2-trifluoro-1-(trifluoromethyl)ethane-1,1-diyl]diphenol}-alt-[5,5'-carbonylbis(isobenzofuran-1,3-dione)]) | P432832 | C32H14F6N2O7 | Physicochemical property | Gas permeability coefficient p | 7.6e-14 | 3.422124e-25 | cm3(STP)cm/(cm2*s*Pa)
Homopolymer | poly({2,2'-diamino-4,4'-[2,2,2-trifluoro-1-(trifluoromethyl)ethane-1,1-diyl]diphenol}-alt-[5,5'-carbonylbis(isobenzofuran-1,3-dione)]) | P432832 | C32H14F6N2O7 | Polymer Information | SMILES | *c1ccc2c(c1)C(=O)N(C2=O)c1cc(ccc1O)C(C(F)(F)F)(C(F)(F)F)c1ccc(c(c1)N1C(=O)c2c(C1=O)cc(cc2)C(=O)*)O
Homopolymer | poly((3,3'-diaminobiphenyl-4,4'-diol)-alt-{4,4'-[2,2,2-trifluoro-1-(trifluoromethyl)ethane-1,1-diyl]bis(phthalic anhydride)}) | P432833 | C31H14F6N2O6 | Physical property | Density | 1.438 | 0 | g/cm3
Homopolymer | poly((3,3'-diaminobiphenyl-4,4'-diol)-alt-{4,4'-[2,2,2-trifluoro-1-(trifluoromethyl)ethane-1,1-diyl]bis(phthalic anhydride)}) | P432833 | C31H14F6N2O6 | Physical property | Specific volume | 0.6954 | 0 | cm3/g
Homopolymer | poly((3,3'-diaminobiphenyl-4,4'-diol)-alt-{4,4'-[2,2,2-trifluoro-1-(trifluoromethyl)ethane-1,1-diyl]bis(phthalic anhydride)}) | P432833 | C31H14F6N2O6 | Optical property | Refractive index | 1.412 | 0
Homopolymer | poly((3,3'-diaminobiphenyl-4,4'-diol)-alt-{4,4'-[2,2,2-trifluoro-1-(trifluoromethyl)ethane-1,1-diyl]bis(phthalic anhydride)}) | P432833 | C31H14F6N2O6 | Thermal property | Glass transition temperature | 350 | 400 | C
Homopolymer | poly((3,3'-diaminobiphenyl-4,4'-diol)-alt-{4,4'-[2,2,2-trifluoro-1-(trifluoromethyl)ethane-1,1-diyl]bis(phthalic anhydride)}) | P432833 | C31H14F6N2O6 | Thermal property | Thermal decomposition temperature | 541.15 | 0.9633333 | C
Homopolymer | poly((3,3'-diaminobiphenyl-4,4'-diol)-alt-{4,4'-[2,2,2-trifluoro-1-(trifluoromethyl)ethane-1,1-diyl]bis(phthalic anhydride)}) | P432833 | C31H14F6N2O6 | Physicochemical property | Gas permeability coefficient p | 5.55e-13 | 3.314531e-24 | cm3(STP)cm/(cm2*s*Pa)
Homopolymer | poly((3,3'-diaminobiphenyl-4,4'-diol)-alt-{4,4'-[2,2,2-trifluoro-1-(trifluoromethyl)ethane-1,1-diyl]bis(phthalic anhydride)}) | P432833 | C31H14F6N2O6 | Polymer Information | SMILES | *c1ccc2c(c1)C(=O)N(C2=O)c1cc(ccc1O)c1ccc(c(c1)N1C(=O)c2c(C1=O)cc(cc2)C(C(F)(F)F)(C(F)(F)F)*)O
Homopolymer | poly({3,3'-bis[(6-{4-[(E)-2-(4-fluorophenyl)ethenyl]phenoxy}hexyl)oxy]benzidine}-alt-(pyromellitic anhydride)) | P432834 | C62H52F2N2O8 | Thermal property | Thermal decomposition temperature | 471 | 17089.87 | C
Homopolymer | poly({3,3'-bis[(6-{4-[(E)-2-(4-fluorophenyl)ethenyl]phenoxy}hexyl)oxy]benzidine}-alt-(pyromellitic anhydride)) | P432834 | C62H52F2N2O8 | Thermal property | Thermal decomposition weight loss | 5 | 0 | %
Homopolymer | poly({3,3'-bis[(6-{4-[(E)-2-(4-fluorophenyl)ethenyl]phenoxy}hexyl)oxy]benzidine}-alt-(pyromellitic anhydride)) | P432834 | C62H52F2N2O8 | Polymer Information | SMILES | Fc1ccc(cc1)/C=C/c1ccc(cc1)OCCCCCCOc1cc(ccc1*)c1ccc(c(c1)OCCCCCCOc1ccc(cc1)/C=C/c1ccc(cc1)F)n1c(=O)c2c(c1=O)cc1c(c2)c(=O)n(c1=O)*
Homopolymer | poly({3,3'-bis[(6-{4-[(E)-2-(4-fluorophenyl)ethenyl]phenoxy}hexyl)oxy]benzidine}-alt-[5,5'-carbonylbis(isobenzofuran-1,3-dione)]) | P432835 | C69H56F2N2O9 | Thermal property | Glass transition temperature | 128 | 0 | C
Homopolymer | poly({3,3'-bis[(6-{4-[(E)-2-(4-fluorophenyl)ethenyl]phenoxy}hexyl)oxy]benzidine}-alt-[5,5'-carbonylbis(isobenzofuran-1,3-dione)]) | P432835 | C69H56F2N2O9 | Thermal property | Thermal decomposition temperature | 429 | 13253.07 | C
Homopolymer | poly({3,3'-bis[(6-{4-[(E)-2-(4-fluorophenyl)ethenyl]phenoxy}hexyl)oxy]benzidine}-alt-[5,5'-carbonylbis(isobenzofuran-1,3-dione)]) | P432835 | C69H56F2N2O9 | Thermal property | Thermal decomposition weight loss | 5 | 0 | %
Homopolymer | poly({3,3'-bis[(6-{4-[(E)-2-(4-fluorophenyl)ethenyl]phenoxy}hexyl)oxy]benzidine}-alt-[5,5'-carbonylbis(isobenzofuran-1,3-dione)]) | P432835 | C69H56F2N2O9 | Thermal property | Melting temperature | 257 | 0 | C
Homopolymer | poly({3,3'-bis[(6-{4-[(E)-2-(4-fluorophenyl)ethenyl]phenoxy}hexyl)oxy]benzidine}-alt-[5,5'-carbonylbis(isobenzofuran-1,3-dione)]) | P432835 | C69H56F2N2O9 | Polymer Information | SMILES | Fc1ccc(cc1)/C=C/c1ccc(cc1)OCCCCCCOc1cc(ccc1N1C(=O)c2c(C1=O)cc(cc2)*)c1ccc(c(c1)OCCCCCCOc1ccc(cc1)/C=C/c1ccc(cc1)F)N1C(=O)c2c(C1=O)cc(cc2)C(=O)*
Homopolymer | poly({3,3'-bis[(6-{4-[(E)-2-(4-fluorophenyl)ethenyl]phenoxy}hexyl)oxy]benzidine}-alt-[5,5'-oxybis(2-benzofuran-1,3-dione)]) | P432836 | C68H56F2N2O9 | Thermal property | Glass transition temperature | 124 | 0 | C
Homopolymer | poly({3,3'-bis[(6-{4-[(E)-2-(4-fluorophenyl)ethenyl]phenoxy}hexyl)oxy]benzidine}-alt-[5,5'-oxybis(2-benzofuran-1,3-dione)]) | P432836 | C68H56F2N2O9 | Thermal property | Thermal decomposition temperature | 442 | 11412.27 | C
Homopolymer | poly({3,3'-bis[(6-{4-[(E)-2-(4-fluorophenyl)ethenyl]phenoxy}hexyl)oxy]benzidine}-alt-[5,5'-oxybis(2-benzofuran-1,3-dione)]) | P432836 | C68H56F2N2O9 | Thermal property | Thermal decomposition weight loss | 5 | 0 | %
Homopolymer | poly({3,3'-bis[(6-{4-[(E)-2-(4-fluorophenyl)ethenyl]phenoxy}hexyl)oxy]benzidine}-alt-[5,5'-oxybis(2-benzofuran-1,3-dione)]) | P432836 | C68H56F2N2O9 | Thermal property | Melting temperature | 278 | 0 | C
Homopolymer | poly({3,3'-bis[(6-{4-[(E)-2-(4-fluorophenyl)ethenyl]phenoxy}hexyl)oxy]benzidine}-alt-[5,5'-oxybis(2-benzofuran-1,3-dione)]) | P432836 | C68H56F2N2O9 | Polymer Information | SMILES | Fc1ccc(cc1)/C=C/c1ccc(cc1)OCCCCCCOc1cc(ccc1*)c1ccc(c(c1)OCCCCCCOc1ccc(cc1)/C=C/c1ccc(cc1)F)N1C(=O)c2c(C1=O)ccc(c2)Oc1ccc2c(c1)C(=O)N(C2=O)*
Homopolymer | poly({3,3'-bis[(6-{4-[(E)-2-(4-fluorophenyl)ethenyl]phenoxy}hexyl)oxy]benzidine}-alt-{4,4'-[2,2,2-trifluoro-1-(trifluoromethyl)ethane-1,1-diyl]bis(phthalic anhydride)}) | P432837 | C71H56F8N2O8 | Thermal property | Glass transition temperature | 140 | 0 | C
Homopolymer | poly({3,3'-bis[(6-{4-[(E)-2-(4-fluorophenyl)ethenyl]phenoxy}hexyl)oxy]benzidine}-alt-{4,4'-[2,2,2-trifluoro-1-(trifluoromethyl)ethane-1,1-diyl]bis(phthalic anhydride)}) | P432837 | C71H56F8N2O8 | Thermal property | Thermal decomposition temperature | 467 | 4896.267 | C
Homopolymer | poly({3,3'-bis[(6-{4-[(E)-2-(4-fluorophenyl)ethenyl]phenoxy}hexyl)oxy]benzidine}-alt-{4,4'-[2,2,2-trifluoro-1-(trifluoromethyl)ethane-1,1-diyl]bis(phthalic anhydride)}) | P432837 | C71H56F8N2O8 | Thermal property | Thermal decomposition weight loss | 5 | 0 | %
Homopolymer | poly({3,3'-bis[(6-{4-[(E)-2-(4-fluorophenyl)ethenyl]phenoxy}hexyl)oxy]benzidine}-alt-{4,4'-[2,2,2-trifluoro-1-(trifluoromethyl)ethane-1,1-diyl]bis(phthalic anhydride)}) | P432837 | C71H56F8N2O8 | Polymer Information | SMILES | Fc1ccc(cc1)/C=C/c1ccc(cc1)OCCCCCCOc1cc(ccc1N1C(=O)c2c(C1=O)cc(cc2)*)c1ccc(c(c1)OCCCCCCOc1ccc(cc1)/C=C/c1ccc(cc1)F)N1C(=O)c2c(C1=O)cc(cc2)C(C(F)(F)F)(C(F)(F)F)*
Homopolymer | poly[(4,4'-methylenedianiline)-alt-(N,N'-hexamethylenebismaleimide)] | P432838 | C27H30N4O4 | Thermal property | Thermal decomposition temperature | 228 | 55.64286 | C
Homopolymer | poly[(4,4'-methylenedianiline)-alt-(N,N'-hexamethylenebismaleimide)] | P432838 | C27H30N4O4 | Thermal property | Thermal decomposition weight loss | 0.5 | 0 | %
Homopolymer | poly[(4,4'-methylenedianiline)-alt-(N,N'-hexamethylenebismaleimide)] | P432838 | C27H30N4O4 | Polymer Information | SMILES | *CCCCCCN1C(=O)CC(C1=O)Nc1ccc(cc1)Cc1ccc(cc1)NC1CC(=O)N(C1=O)*
Homopolymer | poly[(4,4'-sulfonyldianiline)-alt-(N,N'-hexamethylenebismaleimide)] | P432839 | C26H28N4O6S | Thermal property | Thermal decomposition temperature | 299.5 | 14 | C
Homopolymer | poly[(4,4'-sulfonyldianiline)-alt-(N,N'-hexamethylenebismaleimide)] | P432839 | C26H28N4O6S | Thermal property | Thermal decomposition weight loss | 0.5 | 0 | %
Homopolymer | poly[(4,4'-sulfonyldianiline)-alt-(N,N'-hexamethylenebismaleimide)] | P432839 | C26H28N4O6S | Polymer Information | SMILES | *CCCCCCN1C(=O)CC(C1=O)Nc1ccc(cc1)S(=O)(=O)c1ccc(cc1)NC1CC(=O)N(C1=O)*
Homopolymer | poly{[3,3'-(piperazine-1,4-diyl)dipropanamine]-alt-(N,N'-hexamethylenebismaleimide)} | P432840 | C24H40N6O4 | Thermal property | Thermal decomposition temperature | 248 | 678.2857 | C
Homopolymer | poly{[3,3'-(piperazine-1,4-diyl)dipropanamine]-alt-(N,N'-hexamethylenebismaleimide)} | P432840 | C24H40N6O4 | Thermal property | Thermal decomposition weight loss | 0.5 | 0 | %
Homopolymer | poly{[3,3'-(piperazine-1,4-diyl)dipropanamine]-alt-(N,N'-hexamethylenebismaleimide)} | P432840 | C24H40N6O4 | Polymer Information | SMILES | *CCCNC1CC(=O)N(C1=O)CCCCCCN1C(=O)CC(C1=O)NCCCN1CCN(CC1)*
Homopolymer | poly((ethane-1,2-diamine)-alt-{1,1'-[sulfonylbis(4,1-phenylene)]bis(pyrrole-2,5-dione)}) | P432841 | C22H20N4O6S | Thermal property | Thermal decomposition temperature | 239 | 266.5714 | C
Homopolymer | poly((ethane-1,2-diamine)-alt-{1,1'-[sulfonylbis(4,1-phenylene)]bis(pyrrole-2,5-dione)}) | P432841 | C22H20N4O6S | Thermal property | Thermal decomposition weight loss | 0.5 | 0 | %
Homopolymer | poly((ethane-1,2-diamine)-alt-{1,1'-[sulfonylbis(4,1-phenylene)]bis(pyrrole-2,5-dione)}) | P432841 | C22H20N4O6S | Polymer Information | SMILES | *c1ccc(cc1)S(=O)(=O)c1ccc(cc1)N1C(=O)CC(C1=O)NCCNC1CC(=O)N(C1=O)*
Homopolymer | poly([3,3'-(piperazine-1,4-diyl)dipropanamine]-alt-{1,1'-[sulfonylbis(4,1-phenylene)]bis(pyrrole-2,5-dione)}) | P432842 | C30H36N6O6S | Thermal property | Thermal decomposition temperature | 238 | 9.357143 | C
Homopolymer | poly([3,3'-(piperazine-1,4-diyl)dipropanamine]-alt-{1,1'-[sulfonylbis(4,1-phenylene)]bis(pyrrole-2,5-dione)}) | P432842 | C30H36N6O6S | Thermal property | Thermal decomposition weight loss | 0.5 | 0 | %
Homopolymer | poly([3,3'-(piperazine-1,4-diyl)dipropanamine]-alt-{1,1'-[sulfonylbis(4,1-phenylene)]bis(pyrrole-2,5-dione)}) | P432842 | C30H36N6O6S | Polymer Information | SMILES | *CCCNC1CC(=O)N(C1=O)c1ccc(cc1)S(=O)(=O)c1ccc(cc1)N1C(=O)CC(C1=O)NCCCN1CCN(CC1)*
Homopolymer | functionalized poly{(3,3'-dihydroxybenzidine)-alt-[4,4'-(hexafluoroisopropylidene)bis(phthalic anhydride)]} | P432843 | C49H26F6N2O8 | Thermal property | Glass transition temperature | 181 | 0 | C
Homopolymer | functionalized poly{(3,3'-dihydroxybenzidine)-alt-[4,4'-(hexafluoroisopropylidene)bis(phthalic anhydride)]} | P432843 | C49H26F6N2O8 | Thermal property | Thermal decomposition temperature | 340 | 0 | C
Homopolymer | functionalized poly{(3,3'-dihydroxybenzidine)-alt-[4,4'-(hexafluoroisopropylidene)bis(phthalic anhydride)]} | P432843 | C49H26F6N2O8 | Polymer Information | SMILES | O=C(Oc1cc(ccc1N1C(=O)c2c(C1=O)cc(cc2)C(C(F)(F)F)(C(F)(F)F)*)c1ccc(c(c1)OC(=O)C=Cc1ccccc1)N1C(=O)c2c(C1=O)cc(cc2)*)C=Cc1ccccc1
Homopolymer | poly{[2,7-bis(1,3,2-dioxaborinan-2-yl)-9,9-dihexylfluorene]-alt-[3,4-bis(4-bromophenyl)-1-butylpyrrole-2,5-dione]} | P432844 | C45H49NO2 | Thermal property | Glass transition temperature | 155 | 0 | C
Homopolymer | poly{[2,7-bis(1,3,2-dioxaborinan-2-yl)-9,9-dihexylfluorene]-alt-[3,4-bis(4-bromophenyl)-1-butylpyrrole-2,5-dione]} | P432844 | C45H49NO2 | Thermal property | Thermal decomposition temperature | 422 | 0 | C
Homopolymer | poly{[2,7-bis(1,3,2-dioxaborinan-2-yl)-9,9-dihexylfluorene]-alt-[3,4-bis(4-bromophenyl)-1-butylpyrrole-2,5-dione]} | P432844 | C45H49NO2 | Polymer Information | SMILES | CCCCCCC1(CCCCCC)c2cc(ccc2-c2c1cc(cc2)c1ccc(cc1)*)c1ccc(cc1)C1=C(*)C(=O)N(C1=O)CCCC
Homopolymer | poly{[2,7-bis(1,3,2-dioxaborinan-2-yl)-9,9-dihexylfluorene]-alt-[3,4-bis(4-bromophenyl)-1-octylpyrrole-2,5-dione]} | P432845 | C49H57NO2 | Thermal property | Glass transition temperature | 122 | 0 | C
Homopolymer | poly{[2,7-bis(1,3,2-dioxaborinan-2-yl)-9,9-dihexylfluorene]-alt-[3,4-bis(4-bromophenyl)-1-octylpyrrole-2,5-dione]} | P432845 | C49H57NO2 | Thermal property | Thermal decomposition temperature | 427 | 0 | C
Homopolymer | poly{[2,7-bis(1,3,2-dioxaborinan-2-yl)-9,9-dihexylfluorene]-alt-[3,4-bis(4-bromophenyl)-1-octylpyrrole-2,5-dione]} | P432845 | C49H57NO2 | Polymer Information | SMILES | CCCCCCC1(CCCCCC)c2cc(ccc2-c2c1cc(cc2)c1ccc(cc1)*)c1ccc(cc1)C1=C(*)C(=O)N(C1=O)CCCCCCCC
Homopolymer | poly{[2,7-bis(1,3,2-dioxaborinan-2-yl)-9,9-dihexylfluorene]-alt-[3,4-bis(4-bromophenyl)-1-dodecylpyrrole-2,5-dione]} | P432846 | C53H65NO2 | Thermal property | Glass transition temperature | 100 | 0 | C
Homopolymer | poly{[2,7-bis(1,3,2-dioxaborinan-2-yl)-9,9-dihexylfluorene]-alt-[3,4-bis(4-bromophenyl)-1-dodecylpyrrole-2,5-dione]} | P432846 | C53H65NO2 | Thermal property | Thermal decomposition temperature | 434 | 0 | C
Homopolymer | poly{[2,7-bis(1,3,2-dioxaborinan-2-yl)-9,9-dihexylfluorene]-alt-[3,4-bis(4-bromophenyl)-1-dodecylpyrrole-2,5-dione]} | P432846 | C53H65NO2 | Polymer Information | SMILES | CCCCCCC1(CCCCCC)c2cc(ccc2-c2c1cc(cc2)c1ccc(cc1)*)c1ccc(cc1)C1=C(*)C(=O)N(C1=O)CCCCCCCCCCCC
Homopolymer | poly([4,4'-(5,6-dicyanopyrazine-2,3-diyl)dianiline]-alt-{N,N'-[3,4-diphenylthiophene-2,5-diylbis(4,1-phenylene)]bismaleimide}) | P432847 | C54H34N8O4S | Thermal property | Glass transition temperature | 231 | 225.3333 | C
Homopolymer | poly([4,4'-(5,6-dicyanopyrazine-2,3-diyl)dianiline]-alt-{N,N'-[3,4-diphenylthiophene-2,5-diylbis(4,1-phenylene)]bismaleimide}) | P432847 | C54H34N8O4S | Thermal property | Thermal decomposition temperature | 400 | 1810.4 | C
Homopolymer | poly([4,4'-(5,6-dicyanopyrazine-2,3-diyl)dianiline]-alt-{N,N'-[3,4-diphenylthiophene-2,5-diylbis(4,1-phenylene)]bismaleimide}) | P432847 | C54H34N8O4S | Thermal property | Thermal decomposition weight loss | 7.5 | 8.333333 | %
Homopolymer | poly([4,4'-(5,6-dicyanopyrazine-2,3-diyl)dianiline]-alt-{N,N'-[3,4-diphenylthiophene-2,5-diylbis(4,1-phenylene)]bismaleimide}) | P432847 | C54H34N8O4S | Polymer Information | SMILES | N#Cc1nc(*)c(nc1C#N)c1ccc(cc1)NC1CC(=O)N(C1=O)c1ccc(cc1)c1sc(c(c1c1ccccc1)c1ccccc1)c1ccc(cc1)N1C(=O)CC(C1=O)Nc1ccc(cc1)*
Homopolymer | modified poly((3,5-diaminobenzoic acid)-alt-{5,5'-[2,2,2-trifluoro-1-(trifluoromethyl)ethane-1,1-diyl]bis(isobenzofuran-1,3-dione)}) | P432848 | C34H24F6N2O7 | Polymer Information | SMILES | OCC1CCC(CC1)COC(=O)c1cc(cc(c1)N1C(=O)c2c(C1=O)cc(cc2)*)N1C(=O)c2c(C1=O)cc(cc2)C(C(F)(F)F)(C(F)(F)F)*
Homopolymer | poly{(butane-1,4-diol)-alt-[diethyl 2,2'-(hexane-1,6-diyl)bis(1,3-dioxoisoindoline-5-carboxylate)]} | P432849 | C28H26N2O8 | Polymer Information | SMILES | *CCCCCCN1C(=O)c2c(C1=O)cc(cc2)C(=O)OCCCCOC(=O)c1ccc2c(c1)C(=O)N(C2=O)*
Homopolymer | poly[(1-methylvinyl isocyanate)-alt-(N-phenylmaleimide)] | P432851 | C14H12N2O3 | Polymer Information | SMILES | O=C=NC(C1C(*)C(=O)N(C1=O)c1ccccc1)(C*)C
Homopolymer | poly({2-[(4-{2-[3-(dicyanomethylidene)-5,5-dimethylcyclohex-1-enyl]vinyl}phenyl)methylamino]ethyl N-isopropenylcarbamate}-alt-(N-phenylmaleimide)) | P432852 | C36H37N5O4 | Polymer Information | SMILES | N#CC(=C1C=C(C=Cc2ccc(cc2)N(CCOC(=O)NC(C2C(*)C(=O)N(C2=O)c2ccccc2)(C*)C)C)CC(C1)(C)C)C#N
Homopolymer | poly{[2-({4-[2-(cyclohex-1-enyl)vinyl]phenyl}methylamino)ethyl N-isopropenylcarbamate]-alt-(N-phenylmaleimide)} | P432853 | C30H27N7O6S | Polymer Information | SMILES | *CC(C1C(*)C(=O)N(C1=O)c1ccccc1)(NC(=O)OCCN(c1ccc(cc1)N=Nc1nc2c(s1)cc(cc2)[N+](=O)[O-])C)C
Homopolymer | poly{[2-({4-[(2-methyl-4-nitrophenyl)diazenyl]phenyl}methylamino)ethyl N-isopropenylcarbamate]-alt-(N-phenylmaleimide)} | P432854 | C30H30N6O6 | Polymer Information | SMILES | *CC(C1C(*)C(=O)N(C1=O)c1ccccc1)(NC(=O)OCCN(c1ccc(cc1)N=Nc1ccc(cc1C)[N+](=O)[O-])C)C
Homopolymer | poly[(2-{2-[4-({4-[benzyl(methyl)amino]phenyl}diazenyl)phenyl]-5-nitrobenzimidazol-1-yl}ethyl N-isopropenylcarbamate)-alt-(N-phenylmaleimide)] | P432855 | C43H38N8O6 | Polymer Information | SMILES | *CC(C1C(=O)N(C(=O)C1*)c1ccccc1)(NC(=O)OCCn1c(nc2c1ccc(c2)[N+](=O)[O-])c1ccc(cc1)N=Nc1ccc(cc1)N(Cc1ccccc1)C)C
Homopolymer | poly{(1-methylvinyl isocyanate)-alt-[N-(biphenyl-4-yl)maleimide]} | P432856 | C20H16N2O3 | Polymer Information | SMILES | O=C=NC(C1C(*)C(=O)N(C1=O)c1ccc(cc1)c1ccccc1)(C*)C
Homopolymer | poly({2-[(4-{2-[3-(dicyanomethylidene)-5,5-dimethylcyclohex-1-enyl]vinyl}phenyl)methylamino]ethyl N-isopropenylcarbamate}-alt-[N-(biphenyl-4-yl)maleimide]) | P432857 | C42H41N5O4 | Polymer Information | SMILES | *CC(C1C(=O)N(C(=O)C1*)c1ccc(cc1)c1ccccc1)(NC(=O)OCCN(c1ccc(cc1)C=CC1=CC(=C(C#N)C#N)CC(C1)(C)C)C)C
Homopolymer | poly{[2-({4-[2-(cyclohex-1-enyl)vinyl]phenyl}methylamino)ethyl N-isopropenylcarbamate]-alt-[N-(biphenyl-4-yl)maleimide]} | P432858 | C36H31N7O6S | Polymer Information | SMILES | *CC(C1C(*)C(=O)N(C1=O)c1ccc(cc1)c1ccccc1)(NC(=O)OCCN(c1ccc(cc1)N=Nc1nc2c(s1)cc(cc2)[N+](=O)[O-])C)C
Homopolymer | poly{[2-({4-[(2-methyl-4-nitrophenyl)diazenyl]phenyl}methylamino)ethyl N-isopropenylcarbamate]-alt-[N-(biphenyl-4-yl)maleimide]} | P432859 | C36H34N6O6 | Polymer Information | SMILES | *CC(C1C(*)C(=O)N(C1=O)c1ccc(cc1)c1ccccc1)(NC(=O)OCCN(c1ccc(cc1)N=Nc1ccc(cc1C)[N+](=O)[O-])C)C
Homopolymer | poly[(2-{2-[4-({4-[benzyl(methyl)amino]phenyl}diazenyl)phenyl]-5-nitrobenzimidazol-1-yl}ethyl N-isopropenylcarbamate)-alt-[N-(biphenyl-4-yl)maleimide]] | P432860 | C49H42N8O6 | Polymer Information | SMILES | *CC(C1C(=O)N(C(=O)C1*)c1ccc(cc1)c1ccccc1)(NC(=O)OCCn1c(nc2c1ccc(c2)[N+](=O)[O-])c1ccc(cc1)N=Nc1ccc(cc1)N(Cc1ccccc1)C)C
Homopolymer | poly((1,3-dioxoisoindoline-2,5-diyl)[bis(trifluoromethyl)methylene](1,3-dioxoisoindoline-5,2-diyl){3-[(ethyl{4-[(4-nitrophenyl)diazenyl]phenyl}amino)methoxy]-3'-[(3-phenylacryloyl)oxy]biphenyl-4,4'-diyl}) | P432861 | C55H34F6N6O9 | Polymer Information | SMILES | CCN(c1ccc(cc1)N=Nc1ccc(cc1)[N+](=O)[O-])COc1cc(ccc1N1C(=O)c2c(C1=O)cc(cc2)*)c1ccc(c(c1)OC(=O)C=Cc1ccccc1)N1C(=O)c2c(C1=O)cc(cc2)C(C(F)(F)F)(C(F)(F)F)*
Homopolymer | poly{(1,3-dioxoisoindoline-2,5-diyl)[bis(trifluoromethyl)methylene](1,3-dioxoisoindoline-5,2-diyl){3-[(ethyl{4-[(4-nitrophenyl)diazenyl]phenyl}amino)methoxy]-3'-hydroxybiphenyl-4,4'-diyl} | P432862 | C46H28F6N6O8 | Polymer Information | SMILES | CCN(c1ccc(cc1)N=Nc1ccc(cc1)[N+](=O)[O-])COc1cc(ccc1N1C(=O)c2c(C1=O)cc(cc2)C(C(F)(F)F)(C(F)(F)F)*)c1ccc(c(c1)O)N1C(=O)c2c(C1=O)cc(cc2)*
Homopolymer | poly((1,3,5,7-tetraoxo-5,7-dihydrobenzo[1,2-c:4,5-c']dipyrrole-2,6(1H,3H)-diyl){6-[(ethyl{4-[(4-nitrophenyl)diazenyl]phenyl}amino)methoxy]-1,3-phenylene}[bis(trifluoromethyl)methylene](4-hydroxy-1,3-phenylene)) | P432863 | C40H24F6N6O8 | Polymer Information | SMILES | CCN(c1ccc(cc1)N=Nc1ccc(cc1)[N+](=O)[O-])COc1ccc(cc1*)C(C(F)(F)F)(C(F)(F)F)c1ccc(c(c1)n1c(=O)c2c(c1=O)cc1c(c2)c(=O)n(c1=O)*)O
Homopolymer | poly((1,3-dioxoisoindoline-2,5-diyl)carbonyl(1,3-dioxoisoindoline-5,2-diyl){6-[(ethyl{4-[(4-nitrophenyl)diazenyl]phenyl}amino)methoxy]-1,3-phenylene}[bis(trifluoromethyl)methylene](4-hydroxy-1,3-phenylene)) | P432864 | C47H28F6N6O9 | Polymer Information | SMILES | CCN(c1ccc(cc1)N=Nc1ccc(cc1)[N+](=O)[O-])COc1ccc(cc1N1C(=O)c2c(C1=O)cc(cc2)C(=O)*)C(C(F)(F)F)(C(F)(F)F)c1ccc(c(c1)N1C(=O)c2c(C1=O)cc(cc2)*)O
Homopolymer | poly{[N,N'-bis(2-hydroxyethyl)-4,4'-carbonyldiphthalimide]-alt-(terephthalic acid)} | P432865 | C29H18N2O9 | Polymer Information | SMILES | *CCOC(=O)c1ccc(cc1)C(=O)OCCN1C(=O)c2c(C1=O)cc(cc2)C(=O)c1ccc2c(c1)C(=O)N(C2=O)*
Homopolymer | N-ethyl-N-(2-hydroxyethyl)-4-(1,2,2-tricyanoethenyl)aniline-functionalyzed poly((3',4-dihydroxybiphenyl-3,4'-diamine)-alt-{4,4'-[2,2,2-trifluoro-1-(trifluoromethyl)ethane-1,1-diyl]bis(phthalic anhydride)}) | P432866 | C61H38F6N10O6 | Thermal property | Glass transition temperature | 222 | 0 | C
Homopolymer | N-ethyl-N-(2-hydroxyethyl)-4-(1,2,2-tricyanoethenyl)aniline-functionalyzed poly((3',4-dihydroxybiphenyl-3,4'-diamine)-alt-{4,4'-[2,2,2-trifluoro-1-(trifluoromethyl)ethane-1,1-diyl]bis(phthalic anhydride)}) | P432866 | C61H38F6N10O6 | Thermal property | Thermal decomposition temperature | 300 | 0 | C
Homopolymer | N-ethyl-N-(2-hydroxyethyl)-4-(1,2,2-tricyanoethenyl)aniline-functionalyzed poly((3',4-dihydroxybiphenyl-3,4'-diamine)-alt-{4,4'-[2,2,2-trifluoro-1-(trifluoromethyl)ethane-1,1-diyl]bis(phthalic anhydride)}) | P432866 | C61H38F6N10O6 | Thermal property | Thermal decomposition weight loss | 1 | 0 | %
Homopolymer | N-ethyl-N-(2-hydroxyethyl)-4-(1,2,2-tricyanoethenyl)aniline-functionalyzed poly((3',4-dihydroxybiphenyl-3,4'-diamine)-alt-{4,4'-[2,2,2-trifluoro-1-(trifluoromethyl)ethane-1,1-diyl]bis(phthalic anhydride)}) | P432866 | C61H38F6N10O6 | Polymer Information | SMILES | CCN(c1ccc(cc1)C(=C(C#N)C#N)C#N)CCOc1cc(ccc1N1C(=O)c2c(C1=O)ccc(c2)*)c1ccc(c(c1)OCCN(c1ccc(cc1)C(=C(C#N)C#N)C#N)CC)N1C(=O)c2c(C1=O)ccc(c2)C(C(F)(F)F)(C(F)(F)F)*
Homopolymer | N-ethyl-N-(2-hydroxyethyl)-4-(1,2,2-tricyanoethenyl)aniline-functionalyzed poly{(1,3-dioxoisoindoline-2,5-diyl)[bis(trifluoromethyl)methylene](1,3-dioxoisoindoline-5,2-diyl)(3,3'-dihydroxybiphenyl-4,4'-diyl)} | P432867 | C46H26F6N6O6 | Polymer Information | SMILES | N#CC(=C(c1ccc(cc1)N(CCOc1cc(ccc1N1C(=O)c2c(C1=O)cc(cc2)C(C(F)(F)F)(C(F)(F)F)*)c1ccc(c(c1)O)N1C(=O)c2c(C1=O)cc(cc2)*)CC)C#N)C#N
Homopolymer | N-ethyl-N-(2-hydroxyethyl)-4-[(4-nitrophenyl)diazenyl]aniline-functionalyzed poly{(1,3-dioxoisoindoline-2,5-diyl)[bis(trifluoromethyl)methylene](1,3-dioxoisoindoline-5,2-diyl)(3,3'-dihydroxybiphenyl-4,4'-diyl)} | P432868 | C47H30F6N6O8 | Polymer Information | SMILES | CCN(c1ccc(cc1)N=Nc1ccc(cc1)[N+](=O)[O-])CCOc1cc(ccc1N1C(=O)c2c(C1=O)cc(cc2)C(C(F)(F)F)(C(F)(F)F)*)c1ccc(c(c1)O)N1C(=O)c2c(C1=O)cc(cc2)*
Homopolymer | N-ethyl-N-(2-hydroxyethyl)-4-[(4-nitrophenyl)diazenyl]aniline-functionalyzed poly{(1,3-dioxoisoindoline-2,5-diyl)[bis(trifluoromethyl)methylene](1,3-dioxoisoindoline-5,2-diyl)(3,3'-dihydroxybiphenyl-4,4'-diyl)} | P432869 | C63H46F6N10O10 | Polymer Information | SMILES | CCN(c1ccc(cc1)N=Nc1ccc(cc1)[N+](=O)[O-])CCOc1cc(ccc1N1C(=O)c2c(C1=O)ccc(c2)*)c1ccc(c(c1)OCCN(c1ccc(cc1)N=Nc1ccc(cc1)[N+](=O)[O-])CC)N1C(=O)c2c(C1=O)ccc(c2)C(C(F)(F)F)(C(F)(F)F)*
Homopolymer | N-ethyl-N-(2-hydroxyethyl)-4-{2-[4-(dicyanomethylidene)-6-methyl-4H-pyran-2-yl]ethenyl}aniline-functionalyzed poly{(1,3-dioxoisoindoline-2,5-diyl)[bis(trifluoromethyl)methylene](1,3-dioxoisoindoline-5,2-diyl)(3,3'-dihydroxybiphenyl-4,4'-diyl)} | P432870 | C52H33F6N5O7 | Polymer Information | SMILES | N#CC(=C1C=C(C=Cc2ccc(cc2)N(CCOc2cc(ccc2N2C(=O)c3c(C2=O)cc(cc3)C(C(F)(F)F)(C(F)(F)F)*)c2ccc(c(c2)O)N2C(=O)c3c(C2=O)cc(cc3)*)CC)OC(=C1)C)C#N
Homopolymer | N-ethyl-N-(2-hydroxyethyl)-4-{2-[4-(dicyanomethylidene)-6-methyl-4H-pyran-2-yl]ethenyl}aniline-functionalyzed poly{(3,3'-dihydroxybenzidine)-alt-[4,4'-(hexafluoroisopropylidene)bis(phthalic anhydride)]} | P432871 | C73H52F6N8O8 | Polymer Information | SMILES | CCN(c1ccc(cc1)C=CC1=CC(=C(C#N)C#N)C=C(O1)C)CCOc1cc(ccc1N1C(=O)c2c(C1=O)ccc(c2)*)c1ccc(c(c1)OCCN(c1ccc(cc1)C=CC1=CC(=C(C#N)C#N)C=C(O1)C)CC)N1C(=O)c2c(C1=O)ccc(c2)C(C(F)(F)F)(C(F)(F)F)*
Homopolymer | polyimide:{(2,2'-dimethylbenzidine)-alt-[6,6'-bis(methoxycarbonyl)-3,3'-carbonyldibenzoic acid]} | P432872 | C31H18N2O5 | Physical property | Density | 1.285 | 3.333333e-05 | g/cm3
Homopolymer | polyimide:{(2,2'-dimethylbenzidine)-alt-[6,6'-bis(methoxycarbonyl)-3,3'-carbonyldibenzoic acid]} | P432872 | C31H18N2O5 | Physical property | Specific volume | 0.778 | 1.2e-05 | cm3/g
Homopolymer | polyimide:{(2,2'-dimethylbenzidine)-alt-[6,6'-bis(methoxycarbonyl)-3,3'-carbonyldibenzoic acid]} | P432872 | C31H18N2O5 | Thermal property | Glass transition temperature | 385 | 33.33333 | C
Homopolymer | polyimide:{(2,2'-dimethylbenzidine)-alt-[6,6'-bis(methoxycarbonyl)-3,3'-carbonyldibenzoic acid]} | P432872 | C31H18N2O5 | Thermal property | Thermal decomposition temperature | 475 | 0 | C
Homopolymer | polyimide:{(2,2'-dimethylbenzidine)-alt-[6,6'-bis(methoxycarbonyl)-3,3'-carbonyldibenzoic acid]} | P432872 | C31H18N2O5 | Thermal property | Thermal decomposition weight loss | 5 | 0 | %
Homopolymer | polyimide:{(2,2'-dimethylbenzidine)-alt-[6,6'-bis(methoxycarbonyl)-3,3'-carbonyldibenzoic acid]} | P432872 | C31H18N2O5 | Thermal property | Isothermal weight loss temperature | 316 | 0 | C
Homopolymer | polyimide:{(2,2'-dimethylbenzidine)-alt-[6,6'-bis(methoxycarbonyl)-3,3'-carbonyldibenzoic acid]} | P432872 | C31H18N2O5 | Thermal property | Isothermal weight loss time | 2500 | 0 | hour
Homopolymer | polyimide:{(2,2'-dimethylbenzidine)-alt-[6,6'-bis(methoxycarbonyl)-3,3'-carbonyldibenzoic acid]} | P432872 | C31H18N2O5 | Polymer Information | SMILES | *c1ccc2c(c1)C(=O)N(C2=O)c1ccc(c(c1)C)c1ccc(cc1C)N1C(=O)c2c(C1=O)cc(cc2)C(=O)*
Homopolymer | polyimide:{(3,3,5,7-tetramethylindan-4,6-diamine)-alt-[5,5'-carbonylbis(isobenzofuran-1,3-dione)]} | P432873 | C30H22N2O5 | Physical property | Density | 1.2251 | 0 | g/cm3
Homopolymer | polyimide:{(3,3,5,7-tetramethylindan-4,6-diamine)-alt-[5,5'-carbonylbis(isobenzofuran-1,3-dione)]} | P432873 | C30H22N2O5 | Physical property | Specific volume | 0.81626 | 0 | cm3/g
Homopolymer | polyimide:{(3,3,5,7-tetramethylindan-4,6-diamine)-alt-[5,5'-carbonylbis(isobenzofuran-1,3-dione)]} | P432873 | C30H22N2O5 | Thermal property | Thermal decomposition temperature | 477.5 | 2601.97 | C
Homopolymer | polyimide:{(3,3,5,7-tetramethylindan-4,6-diamine)-alt-[5,5'-carbonylbis(isobenzofuran-1,3-dione)]} | P432873 | C30H22N2O5 | Thermal property | Thermal decomposition weight loss | 5 | 3.787879 | %
Homopolymer | polyimide:{(3,3,5,7-tetramethylindan-4,6-diamine)-alt-[5,5'-carbonylbis(isobenzofuran-1,3-dione)]} | P432873 | C30H22N2O5 | Electric property | Dielectric constant ac | 4.615 | 0.02083333
Homopolymer | polyimide:{(3,3,5,7-tetramethylindan-4,6-diamine)-alt-[5,5'-carbonylbis(isobenzofuran-1,3-dione)]} | P432873 | C30H22N2O5 | Electric property | Dielectric loss tangent | 0.0266 | 0.00012288
Homopolymer | polyimide:{(3,3,5,7-tetramethylindan-4,6-diamine)-alt-[5,5'-carbonylbis(isobenzofuran-1,3-dione)]} | P432873 | C30H22N2O5 | Physicochemical property | Gas permeability coefficient p | 1.7145e-12 | 1.896787e-23 | cm3(STP)cm/(cm2*s*Pa)
Homopolymer | polyimide:{(3,3,5,7-tetramethylindan-4,6-diamine)-alt-[5,5'-carbonylbis(isobenzofuran-1,3-dione)]} | P432873 | C30H22N2O5 | Physicochemical property | Water absorption | 2.95 | 0.9633333 | wt%
Homopolymer | polyimide:{(3,3,5,7-tetramethylindan-4,6-diamine)-alt-[5,5'-carbonylbis(isobenzofuran-1,3-dione)]} | P432873 | C30H22N2O5 | Dilute solution property | Intrinsic viscosity eta | 0.365 | 0 | dl/g
Homopolymer | polyimide:{(3,3,5,7-tetramethylindan-4,6-diamine)-alt-[5,5'-carbonylbis(isobenzofuran-1,3-dione)]} | P432873 | C30H22N2O5 | Tensile property | Elongation at break | 8 | 1.333333 | %
Homopolymer | polyimide:{(3,3,5,7-tetramethylindan-4,6-diamine)-alt-[5,5'-carbonylbis(isobenzofuran-1,3-dione)]} | P432873 | C30H22N2O5 | Tensile property | Tensile modulus | 2.3 | 0 | GPa
Homopolymer | polyimide:{(3,3,5,7-tetramethylindan-4,6-diamine)-alt-[5,5'-carbonylbis(isobenzofuran-1,3-dione)]} | P432873 | C30H22N2O5 | Tensile property | Tensile stress strength at break | 0.0787 | 2.352e-05 | GPa
Homopolymer | polyimide:{(3,3,5,7-tetramethylindan-4,6-diamine)-alt-[5,5'-carbonylbis(isobenzofuran-1,3-dione)]} | P432873 | C30H22N2O5 | Polymer Information | SMILES | *c1ccc2c(c1)C(=O)N(C2=O)c1c(C)c2CCC(c2c(c1C)N1C(=O)c2c(C1=O)cc(cc2)C(=O)*)(C)C
Homopolymer | poly[(2-methyl-4,6-dioxopyrrolo[3,4-d][1,2]oxazole-2,5-diyl)-1,4-phenylene(2-methyl-4,6-dioxopyrrolo[3,4-d][1,2]oxazole-5,2-diyl)-1,4-phenylene] | P432874 | C24H20N4O6 | Thermal property | Glass transition temperature | 67 | 0 | C
Homopolymer | poly[(2-methyl-4,6-dioxopyrrolo[3,4-d][1,2]oxazole-2,5-diyl)-1,4-phenylene(2-methyl-4,6-dioxopyrrolo[3,4-d][1,2]oxazole-5,2-diyl)-1,4-phenylene] | P432874 | C24H20N4O6 | Thermal property | Thermal decomposition temperature | 260 | 0 | C
Homopolymer | poly[(2-methyl-4,6-dioxopyrrolo[3,4-d][1,2]oxazole-2,5-diyl)-1,4-phenylene(2-methyl-4,6-dioxopyrrolo[3,4-d][1,2]oxazole-5,2-diyl)-1,4-phenylene] | P432874 | C24H20N4O6 | Polymer Information | SMILES | *c1ccc(cc1)C1N(C)OC2C1C(=O)N(C2=O)c1ccc(cc1)N1C(=O)C2C(C1=O)C(N(O2)C)*
Homopolymer | poly[(2-methyl-4,6-dioxopyrrolo[3,4-d][1,2]oxazole-2,5-diyl)-1,4-phenylene(2-methyl-4,6-dioxopyrrolo[3,4-d][1,2]oxazole-5,2-diyl)-1,4-phenyleneoxyhexane-1,6-diyloxy-1,4-phenylene] | P432875 | C36H36N4O8 | Thermal property | Glass transition temperature | 52 | 0 | C
Homopolymer | poly[(2-methyl-4,6-dioxopyrrolo[3,4-d][1,2]oxazole-2,5-diyl)-1,4-phenylene(2-methyl-4,6-dioxopyrrolo[3,4-d][1,2]oxazole-5,2-diyl)-1,4-phenyleneoxyhexane-1,6-diyloxy-1,4-phenylene] | P432875 | C36H36N4O8 | Thermal property | Thermal decomposition temperature | 247 | 0 | C
Homopolymer | poly[(2-methyl-4,6-dioxopyrrolo[3,4-d][1,2]oxazole-2,5-diyl)-1,4-phenylene(2-methyl-4,6-dioxopyrrolo[3,4-d][1,2]oxazole-5,2-diyl)-1,4-phenyleneoxyhexane-1,6-diyloxy-1,4-phenylene] | P432875 | C36H36N4O8 | Polymer Information | SMILES | *c1ccc(cc1)OCCCCCCOc1ccc(cc1)C1N(C)OC2C1C(=O)N(C2=O)c1ccc(cc1)N1C(=O)C2C(C1=O)C(N(O2)C)*
Homopolymer | poly[(2-methyl-4,6-dioxopyrrolo[3,4-d][1,2]oxazole-2,5-diyl)-1,4-phenyleneoxycarbonyliminohexane-1,6-diyliminocarbonyloxy-1,4-phenylene(2-methyl-4,6-dioxopyrrolo[3,4-d][1,2]oxazole-5,2-diyl)-1,4-phenyleneoxycarbonyliminohexane-1,6-diyliminocarbonyloxy-1,4-phenylene] | P432876 | C52H56N8O14 | Thermal property | Thermal decomposition temperature | 192 | 0 | C
Homopolymer | poly[(2-methyl-4,6-dioxopyrrolo[3,4-d][1,2]oxazole-2,5-diyl)-1,4-phenyleneoxycarbonyliminohexane-1,6-diyliminocarbonyloxy-1,4-phenylene(2-methyl-4,6-dioxopyrrolo[3,4-d][1,2]oxazole-5,2-diyl)-1,4-phenyleneoxycarbonyliminohexane-1,6-diyliminocarbonyloxy-1,4-phenylene] | P432876 | C52H56N8O14 | Polymer Information | SMILES | O=C(Oc1ccc(cc1)N1C(=O)C2C(C1=O)ON(C2c1ccc(cc1)OC(=O)NCCCCCCNC(=O)Oc1ccc(cc1)*)C)NCCCCCCNC(=O)Oc1ccc(cc1)N1C(=O)C2C(C1=O)C(N(O2)C)*
Homopolymer | poly({2,2'-diamino-4,4'-[2,2,2-trifluoro-1-(trifluoromethyl)ethane-1,1-diyl]diphenol}-alt-(4-chloroformyl phthalic anhydride)) | P432877 | C24H10F6N2O4 | Thermal property | Glass transition temperature | 329 | 0 | C
Homopolymer | poly({2,2'-diamino-4,4'-[2,2,2-trifluoro-1-(trifluoromethyl)ethane-1,1-diyl]diphenol}-alt-(4-chloroformyl phthalic anhydride)) | P432877 | C24H10F6N2O4 | Thermal property | Thermal decomposition temperature | 530 | 19806.67 | C
Homopolymer | poly({2,2'-diamino-4,4'-[2,2,2-trifluoro-1-(trifluoromethyl)ethane-1,1-diyl]diphenol}-alt-(4-chloroformyl phthalic anhydride)) | P432877 | C24H10F6N2O4 | Thermal property | Thermal decomposition weight loss | 5 | 365.0667 | %
Homopolymer | poly({2,2'-diamino-4,4'-[2,2,2-trifluoro-1-(trifluoromethyl)ethane-1,1-diyl]diphenol}-alt-(4-chloroformyl phthalic anhydride)) | P432877 | C24H10F6N2O4 | Polymer Information | SMILES | *c1ccc2c(c1)oc(n2)c1ccc2c(c1)C(=O)N(C2=O)c1cc(ccc1O)C(C(F)(F)F)(C(F)(F)F)*
Homopolymer | poly[(pyridine-2,6-diamine)-alt-(hexane-1,6-diyl diisocyanate)] | P432878 | C17H15N5O6 | Thermal property | Glass transition temperature | 169.5 | 280.3333 | C
Homopolymer | poly[(pyridine-2,6-diamine)-alt-(hexane-1,6-diyl diisocyanate)] | P432878 | C17H15N5O6 | Thermal property | Thermal decomposition temperature | 245 | 33.33333 | C
Homopolymer | poly[(pyridine-2,6-diamine)-alt-(hexane-1,6-diyl diisocyanate)] | P432878 | C17H15N5O6 | Thermal property | Thermal decomposition weight loss | 5 | 0 | %
Homopolymer | poly[(pyridine-2,6-diamine)-alt-(hexane-1,6-diyl diisocyanate)] | P432878 | C17H15N5O6 | Polymer Information | SMILES | *c1cccc(n1)N1C(=O)C(=O)N(C1=O)CCCCCCN1C(=O)N(C(=O)C1=O)*
Homopolymer | poly{(pyridine-2,6-diamine)-alt-[4,4'-methylenebis(phenyl isocyanate)]} | P432879 | C24H13N5O6 | Thermal property | Glass transition temperature | 237 | 0 | C
Homopolymer | poly{(pyridine-2,6-diamine)-alt-[4,4'-methylenebis(phenyl isocyanate)]} | P432879 | C24H13N5O6 | Thermal property | Thermal decomposition temperature | 230 | 326.6667 | C
Homopolymer | poly{(pyridine-2,6-diamine)-alt-[4,4'-methylenebis(phenyl isocyanate)]} | P432879 | C24H13N5O6 | Thermal property | Thermal decomposition weight loss | 5 | 0 | %
Homopolymer | poly{(pyridine-2,6-diamine)-alt-[4,4'-methylenebis(phenyl isocyanate)]} | P432879 | C24H13N5O6 | Polymer Information | SMILES | *c1cccc(n1)N1C(=O)N(C(=O)C1=O)c1ccc(cc1)Cc1ccc(cc1)N1C(=O)N(C(=O)C1=O)*
Homopolymer | poly{(4,4'-oxydianiline)-alt-[6,6'-bis(4-tertbutylphenyl)biphenyl-3,3',4,4'-tetracarboxylic anhydride]} | P432880 | C48H38N2O5 | Thermal property | Glass transition temperature | 370 | 0 | C
Homopolymer | poly{(4,4'-oxydianiline)-alt-[6,6'-bis(4-tertbutylphenyl)biphenyl-3,3',4,4'-tetracarboxylic anhydride]} | P432880 | C48H38N2O5 | Thermal property | Thermal decomposition temperature | 550 | 0 | C
Homopolymer | poly{(4,4'-oxydianiline)-alt-[6,6'-bis(4-tertbutylphenyl)biphenyl-3,3',4,4'-tetracarboxylic anhydride]} | P432880 | C48H38N2O5 | Thermal property | Thermal decomposition weight loss | 5 | 0 | %
Homopolymer | poly{(4,4'-oxydianiline)-alt-[6,6'-bis(4-tertbutylphenyl)biphenyl-3,3',4,4'-tetracarboxylic anhydride]} | P432880 | C48H38N2O5 | Physicochemical property | Gas permeability coefficient p | 2.05e-12 | 1.763333e-24 | cm3(STP)cm/(cm2*s*Pa)
Homopolymer | poly{(4,4'-oxydianiline)-alt-[6,6'-bis(4-tertbutylphenyl)biphenyl-3,3',4,4'-tetracarboxylic anhydride]} | P432880 | C48H38N2O5 | Tensile property | Elongation at break | 9 | 0 | %
Homopolymer | poly{(4,4'-oxydianiline)-alt-[6,6'-bis(4-tertbutylphenyl)biphenyl-3,3',4,4'-tetracarboxylic anhydride]} | P432880 | C48H38N2O5 | Tensile property | Tensile modulus | 0.805 | 0 | GPa
Homopolymer | poly{(4,4'-oxydianiline)-alt-[6,6'-bis(4-tertbutylphenyl)biphenyl-3,3',4,4'-tetracarboxylic anhydride]} | P432880 | C48H38N2O5 | Tensile property | Tensile stress strength at break | 0.058 | 0 | GPa
Homopolymer | poly{(4,4'-oxydianiline)-alt-[6,6'-bis(4-tertbutylphenyl)biphenyl-3,3',4,4'-tetracarboxylic anhydride]} | P432880 | C48H38N2O5 | Polymer Information | SMILES | *c1ccc(cc1)Oc1ccc(cc1)N1C(=O)c2c(C1=O)cc(c(c2)c1ccc(cc1)C(C)(C)C)c1cc2c(cc1c1ccc(cc1)C(C)(C)C)C(=O)N(C2=O)*
Homopolymer | poly{(4,4'-methylenedianiline)-alt-[6,6'-bis(4-tertbutylphenyl)biphenyl-3,3',4,4'-tetracarboxylic anhydride]} | P432881 | C49H40N2O4 | Thermal property | Glass transition temperature | 360 | 0 | C
Homopolymer | poly{(4,4'-methylenedianiline)-alt-[6,6'-bis(4-tertbutylphenyl)biphenyl-3,3',4,4'-tetracarboxylic anhydride]} | P432881 | C49H40N2O4 | Thermal property | Thermal decomposition temperature | 540 | 0 | C
Homopolymer | poly{(4,4'-methylenedianiline)-alt-[6,6'-bis(4-tertbutylphenyl)biphenyl-3,3',4,4'-tetracarboxylic anhydride]} | P432881 | C49H40N2O4 | Thermal property | Thermal decomposition weight loss | 5 | 0 | %
Homopolymer | poly{(4,4'-methylenedianiline)-alt-[6,6'-bis(4-tertbutylphenyl)biphenyl-3,3',4,4'-tetracarboxylic anhydride]} | P432881 | C49H40N2O4 | Physicochemical property | Gas permeability coefficient p | 1.45e-12 | 9.633333e-25 | cm3(STP)cm/(cm2*s*Pa)
Homopolymer | poly{(4,4'-methylenedianiline)-alt-[6,6'-bis(4-tertbutylphenyl)biphenyl-3,3',4,4'-tetracarboxylic anhydride]} | P432881 | C49H40N2O4 | Tensile property | Elongation at break | 9 | 0 | %
Homopolymer | poly{(4,4'-methylenedianiline)-alt-[6,6'-bis(4-tertbutylphenyl)biphenyl-3,3',4,4'-tetracarboxylic anhydride]} | P432881 | C49H40N2O4 | Tensile property | Tensile modulus | 0.63 | 0 | GPa
Homopolymer | poly{(4,4'-methylenedianiline)-alt-[6,6'-bis(4-tertbutylphenyl)biphenyl-3,3',4,4'-tetracarboxylic anhydride]} | P432881 | C49H40N2O4 | Tensile property | Tensile stress strength at break | 0.054 | 0 | GPa
Homopolymer | poly{(4,4'-methylenedianiline)-alt-[6,6'-bis(4-tertbutylphenyl)biphenyl-3,3',4,4'-tetracarboxylic anhydride]} | P432881 | C49H40N2O4 | Polymer Information | SMILES | *c1ccc(cc1)Cc1ccc(cc1)N1C(=O)c2c(C1=O)cc(c(c2)c1ccc(cc1)C(C)(C)C)c1cc2c(cc1c1ccc(cc1)C(C)(C)C)C(=O)N(C2=O)*
Homopolymer | poly({4,4'-[2,2,2-trifluoro-1-(trifluoromethyl)ethane-1,1-diyl]dianiline}-alt-[6,6'-bis(4-tertbutylphenyl)biphenyl-3,3',4,4'-tetracarboxylic anhydride]) | P432882 | C51H38F6N2O4 | Thermal property | Glass transition temperature | 381 | 0 | C
Homopolymer | poly({4,4'-[2,2,2-trifluoro-1-(trifluoromethyl)ethane-1,1-diyl]dianiline}-alt-[6,6'-bis(4-tertbutylphenyl)biphenyl-3,3',4,4'-tetracarboxylic anhydride]) | P432882 | C51H38F6N2O4 | Thermal property | Thermal decomposition temperature | 549 | 0 | C
Homopolymer | poly({4,4'-[2,2,2-trifluoro-1-(trifluoromethyl)ethane-1,1-diyl]dianiline}-alt-[6,6'-bis(4-tertbutylphenyl)biphenyl-3,3',4,4'-tetracarboxylic anhydride]) | P432882 | C51H38F6N2O4 | Thermal property | Thermal decomposition weight loss | 5 | 0 | %
Homopolymer | poly({4,4'-[2,2,2-trifluoro-1-(trifluoromethyl)ethane-1,1-diyl]dianiline}-alt-[6,6'-bis(4-tertbutylphenyl)biphenyl-3,3',4,4'-tetracarboxylic anhydride]) | P432882 | C51H38F6N2O4 | Physicochemical property | Gas permeability coefficient p | 5.425e-12 | 1.064083e-23 | cm3(STP)cm/(cm2*s*Pa)
Homopolymer | poly({4,4'-[2,2,2-trifluoro-1-(trifluoromethyl)ethane-1,1-diyl]dianiline}-alt-[6,6'-bis(4-tertbutylphenyl)biphenyl-3,3',4,4'-tetracarboxylic anhydride]) | P432882 | C51H38F6N2O4 | Tensile property | Elongation at break | 6 | 0 | %
Homopolymer | poly({4,4'-[2,2,2-trifluoro-1-(trifluoromethyl)ethane-1,1-diyl]dianiline}-alt-[6,6'-bis(4-tertbutylphenyl)biphenyl-3,3',4,4'-tetracarboxylic anhydride]) | P432882 | C51H38F6N2O4 | Tensile property | Tensile modulus | 0.78 | 0 | GPa
Homopolymer | poly({4,4'-[2,2,2-trifluoro-1-(trifluoromethyl)ethane-1,1-diyl]dianiline}-alt-[6,6'-bis(4-tertbutylphenyl)biphenyl-3,3',4,4'-tetracarboxylic anhydride]) | P432882 | C51H38F6N2O4 | Tensile property | Tensile stress strength at break | 0.044 | 0 | GPa
Homopolymer | poly({4,4'-[2,2,2-trifluoro-1-(trifluoromethyl)ethane-1,1-diyl]dianiline}-alt-[6,6'-bis(4-tertbutylphenyl)biphenyl-3,3',4,4'-tetracarboxylic anhydride]) | P432882 | C51H38F6N2O4 | Polymer Information | SMILES | *c1ccc(cc1)C(C(F)(F)F)(C(F)(F)F)c1ccc(cc1)N1C(=O)c2c(C1=O)cc(c(c2)c1ccc(cc1)C(C)(C)C)c1cc2c(cc1c1ccc(cc1)C(C)(C)C)C(=O)N(C2=O)*
Homopolymer | poly((4,4'-oxydianiline)-alt-{6,6'-bis[4-(trimethylsilyl)phenyl]biphenyl-3,3',4,4'-tetracarboxylic anhydride}) | P432883 | C46H38N2O5Si2 | Thermal property | Glass transition temperature | 348 | 0 | C
Homopolymer | poly((4,4'-oxydianiline)-alt-{6,6'-bis[4-(trimethylsilyl)phenyl]biphenyl-3,3',4,4'-tetracarboxylic anhydride}) | P432883 | C46H38N2O5Si2 | Thermal property | Thermal decomposition temperature | 552 | 0 | C
Homopolymer | poly((4,4'-oxydianiline)-alt-{6,6'-bis[4-(trimethylsilyl)phenyl]biphenyl-3,3',4,4'-tetracarboxylic anhydride}) | P432883 | C46H38N2O5Si2 | Thermal property | Thermal decomposition weight loss | 5 | 0 | %
Homopolymer | poly((4,4'-oxydianiline)-alt-{6,6'-bis[4-(trimethylsilyl)phenyl]biphenyl-3,3',4,4'-tetracarboxylic anhydride}) | P432883 | C46H38N2O5Si2 | Physicochemical property | Gas permeability coefficient p | 3e-12 | 3.413333e-24 | cm3(STP)cm/(cm2*s*Pa)
Homopolymer | poly((4,4'-oxydianiline)-alt-{6,6'-bis[4-(trimethylsilyl)phenyl]biphenyl-3,3',4,4'-tetracarboxylic anhydride}) | P432883 | C46H38N2O5Si2 | Tensile property | Elongation at break | 11 | 0 | %
Homopolymer | poly((4,4'-oxydianiline)-alt-{6,6'-bis[4-(trimethylsilyl)phenyl]biphenyl-3,3',4,4'-tetracarboxylic anhydride}) | P432883 | C46H38N2O5Si2 | Tensile property | Tensile modulus | 1.129 | 0 | GPa
Homopolymer | poly((4,4'-oxydianiline)-alt-{6,6'-bis[4-(trimethylsilyl)phenyl]biphenyl-3,3',4,4'-tetracarboxylic anhydride}) | P432883 | C46H38N2O5Si2 | Tensile property | Tensile stress strength at break | 0.094 | 0 | GPa
Homopolymer | poly((4,4'-oxydianiline)-alt-{6,6'-bis[4-(trimethylsilyl)phenyl]biphenyl-3,3',4,4'-tetracarboxylic anhydride}) | P432883 | C46H38N2O5Si2 | Polymer Information | SMILES | *c1ccc(cc1)Oc1ccc(cc1)N1C(=O)c2c(C1=O)cc(c(c2)c1ccc(cc1)[Si](C)(C)C)c1cc2c(cc1c1ccc(cc1)[Si](C)(C)C)C(=O)N(C2=O)*
Homopolymer | poly((4,4'-methylenedianiline)-alt-{6,6'-bis[4-(trimethylsilyl)phenyl]biphenyl-3,3',4,4'-tetracarboxylic anhydride}) | P432884 | C47H40N2O4Si2 | Thermal property | Glass transition temperature | 348 | 0 | C
Homopolymer | poly((4,4'-methylenedianiline)-alt-{6,6'-bis[4-(trimethylsilyl)phenyl]biphenyl-3,3',4,4'-tetracarboxylic anhydride}) | P432884 | C47H40N2O4Si2 | Thermal property | Thermal decomposition temperature | 542 | 0 | C
Homopolymer | poly((4,4'-methylenedianiline)-alt-{6,6'-bis[4-(trimethylsilyl)phenyl]biphenyl-3,3',4,4'-tetracarboxylic anhydride}) | P432884 | C47H40N2O4Si2 | Thermal property | Thermal decomposition weight loss | 5 | 0 | %
Homopolymer | poly((4,4'-methylenedianiline)-alt-{6,6'-bis[4-(trimethylsilyl)phenyl]biphenyl-3,3',4,4'-tetracarboxylic anhydride}) | P432884 | C47H40N2O4Si2 | Physicochemical property | Gas permeability coefficient p | 2.4e-12 | 3e-24 | cm3(STP)cm/(cm2*s*Pa)
Homopolymer | poly((4,4'-methylenedianiline)-alt-{6,6'-bis[4-(trimethylsilyl)phenyl]biphenyl-3,3',4,4'-tetracarboxylic anhydride}) | P432884 | C47H40N2O4Si2 | Tensile property | Elongation at break | 10 | 0 | %
Homopolymer | poly((4,4'-methylenedianiline)-alt-{6,6'-bis[4-(trimethylsilyl)phenyl]biphenyl-3,3',4,4'-tetracarboxylic anhydride}) | P432884 | C47H40N2O4Si2 | Tensile property | Tensile modulus | 0.696 | 0 | GPa
Homopolymer | poly((4,4'-methylenedianiline)-alt-{6,6'-bis[4-(trimethylsilyl)phenyl]biphenyl-3,3',4,4'-tetracarboxylic anhydride}) | P432884 | C47H40N2O4Si2 | Tensile property | Tensile stress strength at break | 0.063 | 0 | GPa
Homopolymer | poly((4,4'-methylenedianiline)-alt-{6,6'-bis[4-(trimethylsilyl)phenyl]biphenyl-3,3',4,4'-tetracarboxylic anhydride}) | P432884 | C47H40N2O4Si2 | Polymer Information | SMILES | *c1ccc(cc1)Cc1ccc(cc1)N1C(=O)c2c(C1=O)cc(c(c2)c1ccc(cc1)[Si](C)(C)C)c1cc2c(cc1c1ccc(cc1)[Si](C)(C)C)C(=O)N(C2=O)*
Homopolymer | poly({4,4'-[2,2,2-trifluoro-1-(trifluoromethyl)ethane-1,1-diyl]dianiline}-alt-{6,6'-bis[4-(trimethylsilyl)phenyl]biphenyl-3,3',4,4'-tetracarboxylic anhydride}) | P432885 | C49H38F6N2O4Si2 | Thermal property | Glass transition temperature | 365 | 0 | C
Homopolymer | poly({4,4'-[2,2,2-trifluoro-1-(trifluoromethyl)ethane-1,1-diyl]dianiline}-alt-{6,6'-bis[4-(trimethylsilyl)phenyl]biphenyl-3,3',4,4'-tetracarboxylic anhydride}) | P432885 | C49H38F6N2O4Si2 | Thermal property | Thermal decomposition temperature | 543 | 0 | C
Homopolymer | poly({4,4'-[2,2,2-trifluoro-1-(trifluoromethyl)ethane-1,1-diyl]dianiline}-alt-{6,6'-bis[4-(trimethylsilyl)phenyl]biphenyl-3,3',4,4'-tetracarboxylic anhydride}) | P432885 | C49H38F6N2O4Si2 | Thermal property | Thermal decomposition weight loss | 5 | 0 | %
Homopolymer | poly({4,4'-[2,2,2-trifluoro-1-(trifluoromethyl)ethane-1,1-diyl]dianiline}-alt-{6,6'-bis[4-(trimethylsilyl)phenyl]biphenyl-3,3',4,4'-tetracarboxylic anhydride}) | P432885 | C49H38F6N2O4Si2 | Physicochemical property | Gas permeability coefficient p | 5.34e-12 | 8.602133e-24 | cm3(STP)cm/(cm2*s*Pa)
Homopolymer | poly({4,4'-[2,2,2-trifluoro-1-(trifluoromethyl)ethane-1,1-diyl]dianiline}-alt-{6,6'-bis[4-(trimethylsilyl)phenyl]biphenyl-3,3',4,4'-tetracarboxylic anhydride}) | P432885 | C49H38F6N2O4Si2 | Tensile property | Elongation at break | 7 | 0 | %
Homopolymer | poly({4,4'-[2,2,2-trifluoro-1-(trifluoromethyl)ethane-1,1-diyl]dianiline}-alt-{6,6'-bis[4-(trimethylsilyl)phenyl]biphenyl-3,3',4,4'-tetracarboxylic anhydride}) | P432885 | C49H38F6N2O4Si2 | Tensile property | Tensile modulus | 0.656 | 0 | GPa
Homopolymer | poly({4,4'-[2,2,2-trifluoro-1-(trifluoromethyl)ethane-1,1-diyl]dianiline}-alt-{6,6'-bis[4-(trimethylsilyl)phenyl]biphenyl-3,3',4,4'-tetracarboxylic anhydride}) | P432885 | C49H38F6N2O4Si2 | Tensile property | Tensile stress strength at break | 0.038 | 0 | GPa
Homopolymer | poly({4,4'-[2,2,2-trifluoro-1-(trifluoromethyl)ethane-1,1-diyl]dianiline}-alt-{6,6'-bis[4-(trimethylsilyl)phenyl]biphenyl-3,3',4,4'-tetracarboxylic anhydride}) | P432885 | C49H38F6N2O4Si2 | Polymer Information | SMILES | *c1ccc(cc1)C(C(F)(F)F)(C(F)(F)F)c1ccc(cc1)N1C(=O)c2c(C1=O)cc(c(c2)c1ccc(cc1)[Si](C)(C)C)c1cc2c(cc1c1ccc(cc1)[Si](C)(C)C)C(=O)N(C2=O)*
Homopolymer | poly[1,3-dioxoisoindoline-2,5-diyl)carbonyloxy(3-tert-butyl-1,4-phenylene)oxycarbonyl-1,4-phenylene] | P432886 | C26H19NO6 | Physicochemical property | Cohesive energy density | 76.19 | 2300.96 | cal/cm3
Homopolymer | poly[1,3-dioxoisoindoline-2,5-diyl)carbonyloxy(3-tert-butyl-1,4-phenylene)oxycarbonyl-1,4-phenylene] | P432886 | C26H19NO6 | Physicochemical property | Solubility parameter | 17.86 | 18.3149 | (J/cm3)1/2
Homopolymer | poly[1,3-dioxoisoindoline-2,5-diyl)carbonyloxy(3-tert-butyl-1,4-phenylene)oxycarbonyl-1,4-phenylene] | P432886 | C26H19NO6 | Polymer Information | SMILES | *C(=O)Oc1ccc(c(c1)C(C)(C)C)OC(=O)c1ccc(cc1)N1C(=O)c2c(C1=O)cc(cc2)*
Homopolymer | poly[(1,3-dioxoisoindoline-2,5-diyl)carbonyloxy(3-phenyl-1,4-phenylene)oxycarbonyl-1,4-phenylene] | P432887 | C28H15NO6 | Physicochemical property | Cohesive energy density | 77.125 | 2256.292 | cal/cm3
Homopolymer | poly[(1,3-dioxoisoindoline-2,5-diyl)carbonyloxy(3-phenyl-1,4-phenylene)oxycarbonyl-1,4-phenylene] | P432887 | C28H15NO6 | Physicochemical property | Solubility parameter | 17.97 | 17.74133 | (J/cm3)1/2
Homopolymer | poly[(1,3-dioxoisoindoline-2,5-diyl)carbonyloxy(3-phenyl-1,4-phenylene)oxycarbonyl-1,4-phenylene] | P432887 | C28H15NO6 | Polymer Information | SMILES | *C(=O)Oc1ccc(c(c1)c1ccccc1)OC(=O)c1ccc(cc1)N1C(=O)c2c(C1=O)cc(cc2)*
Homopolymer | poly(exo-N-heptylnorborn-2-ene-5,6-dicarboximide) | P432888 | C16H23NO2 | Thermal property | Glass transition temperature | 59 | 5.333333 | C
Homopolymer | poly(exo-N-heptylnorborn-2-ene-5,6-dicarboximide) | P432888 | C16H23NO2 | Thermal property | Thermal decomposition temperature | 403.5 | 8.333333 | C
Homopolymer | poly(exo-N-heptylnorborn-2-ene-5,6-dicarboximide) | P432888 | C16H23NO2 | Thermal property | Thermal decomposition weight loss | 2 | 0 | %
Homopolymer | poly(exo-N-heptylnorborn-2-ene-5,6-dicarboximide) | P432888 | C16H23NO2 | Polymer Information | SMILES | CCCCCCCN1C(=O)C2C(C1=O)C(CC2*)C=C*
Homopolymer | poly(exo-N-octylnorborn-2-ene-5,6-dicarboximide) | P432889 | C17H25NO2 | Thermal property | Glass transition temperature | 57 | 7.4 | C
Homopolymer | poly(exo-N-octylnorborn-2-ene-5,6-dicarboximide) | P432889 | C17H25NO2 | Thermal property | Thermal decomposition temperature | 401.5 | 8.333333 | C
Homopolymer | poly(exo-N-octylnorborn-2-ene-5,6-dicarboximide) | P432889 | C17H25NO2 | Thermal property | Thermal decomposition weight loss | 2 | 0 | %
Homopolymer | poly(exo-N-octylnorborn-2-ene-5,6-dicarboximide) | P432889 | C17H25NO2 | Polymer Information | SMILES | CCCCCCCCN1C(=O)C2C(C1=O)C(CC2*)C=C*
Homopolymer | poly(exo-N-decylnorborn-2-ene-5,6-dicarboximide) | P432890 | C19H29NO2 | Thermal property | Glass transition temperature | 46 | 0 | C
Homopolymer | poly(exo-N-decylnorborn-2-ene-5,6-dicarboximide) | P432890 | C19H29NO2 | Thermal property | Thermal decomposition temperature | 409.5 | 27 | C
Homopolymer | poly(exo-N-decylnorborn-2-ene-5,6-dicarboximide) | P432890 | C19H29NO2 | Thermal property | Thermal decomposition weight loss | 2 | 0 | %
Homopolymer | poly(exo-N-decylnorborn-2-ene-5,6-dicarboximide) | P432890 | C19H29NO2 | Polymer Information | SMILES | CCCCCCCCCCN1C(=O)C2C(C1=O)C(CC2*)C=C*
Homopolymer | poly(exo-N-nonylnorborn-2-ene-5,6-dicarboximide) | P432891 | C18H27NO2 | Thermal property | Glass transition temperature | 52 | 0 | C
Homopolymer | poly(exo-N-nonylnorborn-2-ene-5,6-dicarboximide) | P432891 | C18H27NO2 | Thermal property | Thermal decomposition temperature | 435 | 0 | C
Homopolymer | poly(exo-N-nonylnorborn-2-ene-5,6-dicarboximide) | P432891 | C18H27NO2 | Thermal property | Thermal decomposition weight loss | 2 | 0 | %
Homopolymer | poly(exo-N-nonylnorborn-2-ene-5,6-dicarboximide) | P432891 | C18H27NO2 | Polymer Information | SMILES | CCCCCCCCCN1C(=O)C2C(C1=O)C(CC2*)C=C*
Homopolymer | poly(exo-N-dodecylnorborn-2-ene-5,6-dicarboximide) | P432892 | C21H33NO2 | Thermal property | Glass transition temperature | 50 | 0 | C
Homopolymer | poly(exo-N-dodecylnorborn-2-ene-5,6-dicarboximide) | P432892 | C21H33NO2 | Thermal property | Thermal decomposition temperature | 420 | 0 | C
Homopolymer | poly(exo-N-dodecylnorborn-2-ene-5,6-dicarboximide) | P432892 | C21H33NO2 | Thermal property | Thermal decomposition weight loss | 2 | 0 | %
Homopolymer | poly(exo-N-dodecylnorborn-2-ene-5,6-dicarboximide) | P432892 | C21H33NO2 | Polymer Information | SMILES | CCCCCCCCCCCCN1C(=O)C2C(C1=O)C(CC2*)C=C*
Homopolymer | poly(exo-N-propylnorborn-2-ene-5,6-dicarboximide) | P432893 | C12H15NO2 | Thermal property | Glass transition temperature | 139 | 0 | C
Homopolymer | poly(exo-N-propylnorborn-2-ene-5,6-dicarboximide) | P432893 | C12H15NO2 | Thermal property | Thermal decomposition temperature | 403 | 0 | C
Homopolymer | poly(exo-N-propylnorborn-2-ene-5,6-dicarboximide) | P432893 | C12H15NO2 | Thermal property | Thermal decomposition weight loss | 2 | 0 | %
Homopolymer | poly(exo-N-propylnorborn-2-ene-5,6-dicarboximide) | P432893 | C12H15NO2 | Polymer Information | SMILES | CCCN1C(=O)C2C(C1=O)C(CC2C=C*)*
Homopolymer | poly([4,4'-(2,2'-dimethylbiphenyl-4,4'-diyldioxy)dianiline]-alt-{5,5'-[cyclododecane-1,1-diylbis(4,1-phenylene)]bis(isobenzofuran-1,3-dione)}) | P432894 | C66H56N2O8 | Thermal property | Glass transition temperature | 257 | 0 | C
Homopolymer | poly([4,4'-(2,2'-dimethylbiphenyl-4,4'-diyldioxy)dianiline]-alt-{5,5'-[cyclododecane-1,1-diylbis(4,1-phenylene)]bis(isobenzofuran-1,3-dione)}) | P432894 | C66H56N2O8 | Thermal property | Thermal decomposition temperature | 429 | 192 | C
Homopolymer | poly([4,4'-(2,2'-dimethylbiphenyl-4,4'-diyldioxy)dianiline]-alt-{5,5'-[cyclododecane-1,1-diylbis(4,1-phenylene)]bis(isobenzofuran-1,3-dione)}) | P432894 | C66H56N2O8 | Thermal property | Thermal decomposition weight loss | 10 | 0 | %
Homopolymer | poly([4,4'-(2,2'-dimethylbiphenyl-4,4'-diyldioxy)dianiline]-alt-{5,5'-[cyclododecane-1,1-diylbis(4,1-phenylene)]bis(isobenzofuran-1,3-dione)}) | P432894 | C66H56N2O8 | Tensile property | Elongation at break | 6 | 0 | %
Homopolymer | poly([4,4'-(2,2'-dimethylbiphenyl-4,4'-diyldioxy)dianiline]-alt-{5,5'-[cyclododecane-1,1-diylbis(4,1-phenylene)]bis(isobenzofuran-1,3-dione)}) | P432894 | C66H56N2O8 | Tensile property | Tensile modulus | 1.7 | 0 | GPa
Homopolymer | poly([4,4'-(2,2'-dimethylbiphenyl-4,4'-diyldioxy)dianiline]-alt-{5,5'-[cyclododecane-1,1-diylbis(4,1-phenylene)]bis(isobenzofuran-1,3-dione)}) | P432894 | C66H56N2O8 | Tensile property | Tensile stress strength at break | 0.08 | 0 | GPa
Homopolymer | poly([4,4'-(2,2'-dimethylbiphenyl-4,4'-diyldioxy)dianiline]-alt-{5,5'-[cyclododecane-1,1-diylbis(4,1-phenylene)]bis(isobenzofuran-1,3-dione)}) | P432894 | C66H56N2O8 | Polymer Information | SMILES | *c1ccc(cc1)Oc1ccc(c(c1)C)c1ccc(cc1C)Oc1ccc(cc1)N1C(=O)c2c(C1=O)ccc(c2)Oc1ccc(cc1)C1(CCCCCCCCCCC1)c1ccc(cc1)Oc1ccc2c(c1)C(=O)N(C2=O)*
Homopolymer | poly((4,4'-methylenedianiline)-alt-{5,5'-[cyclododecane-1,1-diylbis(4,1-phenylene)]bis(isobenzofuran-1,3-dione)}) | P432895 | C53H46N2O6 | Thermal property | Glass transition temperature | 240 | 0 | C
Homopolymer | poly((4,4'-methylenedianiline)-alt-{5,5'-[cyclododecane-1,1-diylbis(4,1-phenylene)]bis(isobenzofuran-1,3-dione)}) | P432895 | C53H46N2O6 | Thermal property | Thermal decomposition temperature | 453.5 | 0.3333333 | C
Homopolymer | poly((4,4'-methylenedianiline)-alt-{5,5'-[cyclododecane-1,1-diylbis(4,1-phenylene)]bis(isobenzofuran-1,3-dione)}) | P432895 | C53H46N2O6 | Thermal property | Thermal decomposition weight loss | 10 | 0 | %
Homopolymer | poly((4,4'-methylenedianiline)-alt-{5,5'-[cyclododecane-1,1-diylbis(4,1-phenylene)]bis(isobenzofuran-1,3-dione)}) | P432895 | C53H46N2O6 | Tensile property | Elongation at break | 7 | 0 | %
Homopolymer | poly((4,4'-methylenedianiline)-alt-{5,5'-[cyclododecane-1,1-diylbis(4,1-phenylene)]bis(isobenzofuran-1,3-dione)}) | P432895 | C53H46N2O6 | Tensile property | Tensile modulus | 1.7 | 0 | GPa
Homopolymer | poly((4,4'-methylenedianiline)-alt-{5,5'-[cyclododecane-1,1-diylbis(4,1-phenylene)]bis(isobenzofuran-1,3-dione)}) | P432895 | C53H46N2O6 | Tensile property | Tensile stress strength at break | 0.084 | 0 | GPa
Homopolymer | poly((4,4'-methylenedianiline)-alt-{5,5'-[cyclododecane-1,1-diylbis(4,1-phenylene)]bis(isobenzofuran-1,3-dione)}) | P432895 | C53H46N2O6 | Polymer Information | SMILES | *c1ccc(cc1)Cc1ccc(cc1)N1C(=O)c2c(C1=O)cc(cc2)Oc1ccc(cc1)C1(CCCCCCCCCCC1)c1ccc(cc1)Oc1ccc2c(c1)C(=O)N(C2=O)*
Homopolymer | poly([4,4'-(2-tert-butyl-1,4-phenylenedioxy)dianiline]-alt-{5,5'-[cyclododecane-1,1-diylbis(4,1-phenylene)]bis(isobenzofuran-1,3-dione)}) | P432896 | C62H56N2O8 | Thermal property | Glass transition temperature | 262 | 0 | C
Homopolymer | poly([4,4'-(2-tert-butyl-1,4-phenylenedioxy)dianiline]-alt-{5,5'-[cyclododecane-1,1-diylbis(4,1-phenylene)]bis(isobenzofuran-1,3-dione)}) | P432896 | C62H56N2O8 | Thermal property | Thermal decomposition temperature | 425.5 | 320.3333 | C
Homopolymer | poly([4,4'-(2-tert-butyl-1,4-phenylenedioxy)dianiline]-alt-{5,5'-[cyclododecane-1,1-diylbis(4,1-phenylene)]bis(isobenzofuran-1,3-dione)}) | P432896 | C62H56N2O8 | Thermal property | Thermal decomposition weight loss | 10 | 0 | %
Homopolymer | poly([4,4'-(2-tert-butyl-1,4-phenylenedioxy)dianiline]-alt-{5,5'-[cyclododecane-1,1-diylbis(4,1-phenylene)]bis(isobenzofuran-1,3-dione)}) | P432896 | C62H56N2O8 | Tensile property | Elongation at break | 8 | 0 | %
Homopolymer | poly([4,4'-(2-tert-butyl-1,4-phenylenedioxy)dianiline]-alt-{5,5'-[cyclododecane-1,1-diylbis(4,1-phenylene)]bis(isobenzofuran-1,3-dione)}) | P432896 | C62H56N2O8 | Tensile property | Tensile modulus | 1.7 | 0 | GPa
Homopolymer | poly([4,4'-(2-tert-butyl-1,4-phenylenedioxy)dianiline]-alt-{5,5'-[cyclododecane-1,1-diylbis(4,1-phenylene)]bis(isobenzofuran-1,3-dione)}) | P432896 | C62H56N2O8 | Tensile property | Tensile stress strength at break | 0.083 | 0 | GPa
Homopolymer | poly([4,4'-(2-tert-butyl-1,4-phenylenedioxy)dianiline]-alt-{5,5'-[cyclododecane-1,1-diylbis(4,1-phenylene)]bis(isobenzofuran-1,3-dione)}) | P432896 | C62H56N2O8 | Polymer Information | SMILES | *c1ccc(cc1)Oc1ccc(c(c1)C(C)(C)C)Oc1ccc(cc1)N1C(=O)c2c(C1=O)cc(cc2)Oc1ccc(cc1)C1(CCCCCCCCCCC1)c1ccc(cc1)Oc1ccc2c(c1)C(=O)N(C2=O)*
Homopolymer | poly((4,4'-oxydianiline)-alt-{5,5'-[cyclododecane-1,1-diylbis(4,1-phenylene)]bis(isobenzofuran-1,3-dione)}) | P432897 | C52H44N2O7 | Thermal property | Glass transition temperature | 230 | 0 | C
Homopolymer | poly((4,4'-oxydianiline)-alt-{5,5'-[cyclododecane-1,1-diylbis(4,1-phenylene)]bis(isobenzofuran-1,3-dione)}) | P432897 | C52H44N2O7 | Thermal property | Thermal decomposition temperature | 450 | 225.3333 | C
Homopolymer | poly((4,4'-oxydianiline)-alt-{5,5'-[cyclododecane-1,1-diylbis(4,1-phenylene)]bis(isobenzofuran-1,3-dione)}) | P432897 | C52H44N2O7 | Thermal property | Thermal decomposition weight loss | 10 | 0 | %
Homopolymer | poly((4,4'-oxydianiline)-alt-{5,5'-[cyclododecane-1,1-diylbis(4,1-phenylene)]bis(isobenzofuran-1,3-dione)}) | P432897 | C52H44N2O7 | Tensile property | Elongation at break | 10 | 0 | %
Homopolymer | poly((4,4'-oxydianiline)-alt-{5,5'-[cyclododecane-1,1-diylbis(4,1-phenylene)]bis(isobenzofuran-1,3-dione)}) | P432897 | C52H44N2O7 | Tensile property | Tensile modulus | 2 | 0 | GPa
Homopolymer | poly((4,4'-oxydianiline)-alt-{5,5'-[cyclododecane-1,1-diylbis(4,1-phenylene)]bis(isobenzofuran-1,3-dione)}) | P432897 | C52H44N2O7 | Tensile property | Tensile stress strength at break | 0.102 | 0 | GPa
Homopolymer | poly((4,4'-oxydianiline)-alt-{5,5'-[cyclododecane-1,1-diylbis(4,1-phenylene)]bis(isobenzofuran-1,3-dione)}) | P432897 | C52H44N2O7 | Polymer Information | SMILES | *c1ccc(cc1)Oc1ccc(cc1)N1C(=O)c2c(C1=O)cc(cc2)Oc1ccc(cc1)C1(CCCCCCCCCCC1)c1ccc(cc1)Oc1ccc2c(c1)C(=O)N(C2=O)*
Homopolymer | poly({4,4'-[(bicyclo[2.2.1]heptane-2,2-diyl)bis(4,1-phenyleneoxy)]dianiline}-alt-{5,5'-[cyclododecane-1,1-diylbis(4,1-phenylene)]bis(isobenzofuran-1,3-dione)}) | P432898 | C71H62N2O8 | Thermal property | Glass transition temperature | 259 | 0 | C
Homopolymer | poly({4,4'-[(bicyclo[2.2.1]heptane-2,2-diyl)bis(4,1-phenyleneoxy)]dianiline}-alt-{5,5'-[cyclododecane-1,1-diylbis(4,1-phenylene)]bis(isobenzofuran-1,3-dione)}) | P432898 | C71H62N2O8 | Thermal property | Thermal decomposition temperature | 431.5 | 8.333333 | C
Homopolymer | poly({4,4'-[(bicyclo[2.2.1]heptane-2,2-diyl)bis(4,1-phenyleneoxy)]dianiline}-alt-{5,5'-[cyclododecane-1,1-diylbis(4,1-phenylene)]bis(isobenzofuran-1,3-dione)}) | P432898 | C71H62N2O8 | Thermal property | Thermal decomposition weight loss | 10 | 0 | %
Homopolymer | poly({4,4'-[(bicyclo[2.2.1]heptane-2,2-diyl)bis(4,1-phenyleneoxy)]dianiline}-alt-{5,5'-[cyclododecane-1,1-diylbis(4,1-phenylene)]bis(isobenzofuran-1,3-dione)}) | P432898 | C71H62N2O8 | Tensile property | Elongation at break | 9 | 0 | %
Homopolymer | poly({4,4'-[(bicyclo[2.2.1]heptane-2,2-diyl)bis(4,1-phenyleneoxy)]dianiline}-alt-{5,5'-[cyclododecane-1,1-diylbis(4,1-phenylene)]bis(isobenzofuran-1,3-dione)}) | P432898 | C71H62N2O8 | Tensile property | Tensile modulus | 1.9 | 0 | GPa
Homopolymer | poly({4,4'-[(bicyclo[2.2.1]heptane-2,2-diyl)bis(4,1-phenyleneoxy)]dianiline}-alt-{5,5'-[cyclododecane-1,1-diylbis(4,1-phenylene)]bis(isobenzofuran-1,3-dione)}) | P432898 | C71H62N2O8 | Tensile property | Tensile stress strength at break | 0.098 | 0 | GPa
Homopolymer | poly({4,4'-[(bicyclo[2.2.1]heptane-2,2-diyl)bis(4,1-phenyleneoxy)]dianiline}-alt-{5,5'-[cyclododecane-1,1-diylbis(4,1-phenylene)]bis(isobenzofuran-1,3-dione)}) | P432898 | C71H62N2O8 | Polymer Information | SMILES | *c1ccc(cc1)Oc1ccc(cc1)C1(CC2CC1CC2)c1ccc(cc1)Oc1ccc(cc1)N1C(=O)c2c(C1=O)cc(cc2)Oc1ccc(cc1)C1(CCCCCCCCCCC1)c1ccc(cc1)Oc1ccc2c(c1)C(=O)N(C2=O)*
Homopolymer | poly({4,4'-[4-(tert-butyl)cyclohexane-1,1-diylbis(4,1-phenyleneoxy)]dianiline}-alt-{5,5'-[cyclododecane-1,1-diylbis(4,1-phenylene)]bis(isobenzofuran-1,3-dione)}) | P432899 | C74H70N2O8 | Thermal property | Glass transition temperature | 254 | 0 | C
Homopolymer | poly({4,4'-[4-(tert-butyl)cyclohexane-1,1-diylbis(4,1-phenyleneoxy)]dianiline}-alt-{5,5'-[cyclododecane-1,1-diylbis(4,1-phenylene)]bis(isobenzofuran-1,3-dione)}) | P432899 | C74H70N2O8 | Thermal property | Thermal decomposition temperature | 447.5 | 75 | C
Homopolymer | poly({4,4'-[4-(tert-butyl)cyclohexane-1,1-diylbis(4,1-phenyleneoxy)]dianiline}-alt-{5,5'-[cyclododecane-1,1-diylbis(4,1-phenylene)]bis(isobenzofuran-1,3-dione)}) | P432899 | C74H70N2O8 | Thermal property | Thermal decomposition weight loss | 10 | 0 | %
Homopolymer | poly({4,4'-[4-(tert-butyl)cyclohexane-1,1-diylbis(4,1-phenyleneoxy)]dianiline}-alt-{5,5'-[cyclododecane-1,1-diylbis(4,1-phenylene)]bis(isobenzofuran-1,3-dione)}) | P432899 | C74H70N2O8 | Tensile property | Elongation at break | 7 | 0 | %
Homopolymer | poly({4,4'-[4-(tert-butyl)cyclohexane-1,1-diylbis(4,1-phenyleneoxy)]dianiline}-alt-{5,5'-[cyclododecane-1,1-diylbis(4,1-phenylene)]bis(isobenzofuran-1,3-dione)}) | P432899 | C74H70N2O8 | Tensile property | Tensile modulus | 1.7 | 0 | GPa
Homopolymer | poly({4,4'-[4-(tert-butyl)cyclohexane-1,1-diylbis(4,1-phenyleneoxy)]dianiline}-alt-{5,5'-[cyclododecane-1,1-diylbis(4,1-phenylene)]bis(isobenzofuran-1,3-dione)}) | P432899 | C74H70N2O8 | Tensile property | Tensile stress strength at break | 0.083 | 0 | GPa
Homopolymer | poly({4,4'-[4-(tert-butyl)cyclohexane-1,1-diylbis(4,1-phenyleneoxy)]dianiline}-alt-{5,5'-[cyclododecane-1,1-diylbis(4,1-phenylene)]bis(isobenzofuran-1,3-dione)}) | P432899 | C74H70N2O8 | Polymer Information | SMILES | *c1ccc(cc1)Oc1ccc(cc1)C1(CCC(CC1)C(C)(C)C)c1ccc(cc1)Oc1ccc(cc1)N1C(=O)c2c(C1=O)cc(cc2)Oc1ccc(cc1)C1(CCCCCCCCCCC1)c1ccc(cc1)Oc1ccc2c(c1)C(=O)N(C2=O)*
Homopolymer | poly({4,4'-[adamantane-2,2-diylbis(4,1-phenyleneoxy)]dianiline}-alt-{5,5'-[cyclododecane-1,1-diylbis(4,1-phenylene)]bis(isobenzofuran-1,3-dione)}) | P432900 | C74H66N2O8 | Thermal property | Glass transition temperature | 262 | 0 | C
Homopolymer | poly({4,4'-[adamantane-2,2-diylbis(4,1-phenyleneoxy)]dianiline}-alt-{5,5'-[cyclododecane-1,1-diylbis(4,1-phenylene)]bis(isobenzofuran-1,3-dione)}) | P432900 | C74H66N2O8 | Thermal property | Thermal decomposition temperature | 428.5 | 616.3333 | C
Homopolymer | poly({4,4'-[adamantane-2,2-diylbis(4,1-phenyleneoxy)]dianiline}-alt-{5,5'-[cyclododecane-1,1-diylbis(4,1-phenylene)]bis(isobenzofuran-1,3-dione)}) | P432900 | C74H66N2O8 | Thermal property | Thermal decomposition weight loss | 10 | 0 | %
Homopolymer | poly({4,4'-[adamantane-2,2-diylbis(4,1-phenyleneoxy)]dianiline}-alt-{5,5'-[cyclododecane-1,1-diylbis(4,1-phenylene)]bis(isobenzofuran-1,3-dione)}) | P432900 | C74H66N2O8 | Tensile property | Elongation at break | 6 | 0 | %
Homopolymer | poly({4,4'-[adamantane-2,2-diylbis(4,1-phenyleneoxy)]dianiline}-alt-{5,5'-[cyclododecane-1,1-diylbis(4,1-phenylene)]bis(isobenzofuran-1,3-dione)}) | P432900 | C74H66N2O8 | Tensile property | Tensile modulus | 1.7 | 0 | GPa
Homopolymer | poly({4,4'-[adamantane-2,2-diylbis(4,1-phenyleneoxy)]dianiline}-alt-{5,5'-[cyclododecane-1,1-diylbis(4,1-phenylene)]bis(isobenzofuran-1,3-dione)}) | P432900 | C74H66N2O8 | Tensile property | Tensile stress strength at break | 0.081 | 0 | GPa
Homopolymer | poly({4,4'-[adamantane-2,2-diylbis(4,1-phenyleneoxy)]dianiline}-alt-{5,5'-[cyclododecane-1,1-diylbis(4,1-phenylene)]bis(isobenzofuran-1,3-dione)}) | P432900 | C74H66N2O8 | Polymer Information | SMILES | *c1ccc(cc1)Oc1ccc(cc1)C1(C2CC3CC1CC(C2)C3)c1ccc(cc1)Oc1ccc(cc1)N1C(=O)c2c(C1=O)cc(cc2)Oc1ccc(cc1)C1(CCCCCCCCCCC1)c1ccc(cc1)Oc1ccc2c(c1)C(=O)N(C2=O)*
Homopolymer | poly{[4,4'-(2,2'-dimethylbiphenyl-4,4'-diyldioxy)dianiline]-alt-(biphenyl-3,3',4,4'-tetracarboxylic anhydride)} | P432901 | C42H26N2O6 | Polymer Information | SMILES | *c1ccc(cc1)Oc1ccc(c(c1)C)c1ccc(cc1C)Oc1ccc(cc1)N1C(=O)c2c(C1=O)cc(cc2)c1ccc2c(c1)C(=O)N(C2=O)*
Homopolymer | poly((2,2'-di-tert-butyl-4,4'-methylenedianiline)-alt-{6,6'-[propane-1,3-diylbis(piperidine-4,1-diyl)]bis(2,3-dihydro-1H-naphtho[1,8-cd]pyran-1,3-dione)}) | P432902 | C58H60N4O4 | Thermal property | Glass transition temperature | 202.7 | 0 | C
Homopolymer | poly((2,2'-di-tert-butyl-4,4'-methylenedianiline)-alt-{6,6'-[propane-1,3-diylbis(piperidine-4,1-diyl)]bis(2,3-dihydro-1H-naphtho[1,8-cd]pyran-1,3-dione)}) | P432902 | C58H60N4O4 | Thermal property | Thermal decomposition temperature | 380 | 0 | C
Homopolymer | poly((2,2'-di-tert-butyl-4,4'-methylenedianiline)-alt-{6,6'-[propane-1,3-diylbis(piperidine-4,1-diyl)]bis(2,3-dihydro-1H-naphtho[1,8-cd]pyran-1,3-dione)}) | P432902 | C58H60N4O4 | Thermal property | Thermal decomposition weight loss | 0 | 0 | %
Homopolymer | poly((2,2'-di-tert-butyl-4,4'-methylenedianiline)-alt-{6,6'-[propane-1,3-diylbis(piperidine-4,1-diyl)]bis(2,3-dihydro-1H-naphtho[1,8-cd]pyran-1,3-dione)}) | P432902 | C58H60N4O4 | Polymer Information | SMILES | O=C1c2ccc(c3c2c(C(=O)N1c1ccc(cc1C(C)(C)C)Cc1ccc(c(c1)C(C)(C)C)*)ccc3)N1CCC(CC1)CCCC1CCN(CC1)c1ccc2c3c1cccc3C(=O)N(C2=O)*
Homopolymer | poly{[4,4'-(biphenyl-2,2'-diyldioxy)dianiline]-alt-[1,1',3,3'-tetraoxo-2,2'-(1,4-phenylene)bis(isoindoline-5-carboxylic acid)]} | P432903 | C48H28N4O8 | Thermal property | Glass transition temperature | 268 | 0 | C
Homopolymer | poly{[4,4'-(biphenyl-2,2'-diyldioxy)dianiline]-alt-[1,1',3,3'-tetraoxo-2,2'-(1,4-phenylene)bis(isoindoline-5-carboxylic acid)]} | P432903 | C48H28N4O8 | Thermal property | Thermal decomposition temperature | 536 | 300 | C
Homopolymer | poly{[4,4'-(biphenyl-2,2'-diyldioxy)dianiline]-alt-[1,1',3,3'-tetraoxo-2,2'-(1,4-phenylene)bis(isoindoline-5-carboxylic acid)]} | P432903 | C48H28N4O8 | Thermal property | Thermal decomposition weight loss | 10 | 0 | %
Homopolymer | poly{[4,4'-(biphenyl-2,2'-diyldioxy)dianiline]-alt-[1,1',3,3'-tetraoxo-2,2'-(1,4-phenylene)bis(isoindoline-5-carboxylic acid)]} | P432903 | C48H28N4O8 | Physicochemical property | Water absorption | 2.51 | 0 | wt%
Homopolymer | poly{[4,4'-(biphenyl-2,2'-diyldioxy)dianiline]-alt-[1,1',3,3'-tetraoxo-2,2'-(1,4-phenylene)bis(isoindoline-5-carboxylic acid)]} | P432903 | C48H28N4O8 | Polymer Information | SMILES | *C(=O)Nc1ccc(cc1)Oc1ccccc1c1ccccc1Oc1ccc(cc1)NC(=O)c1ccc2c(c1)C(=O)N(C2=O)c1ccc(cc1)N1C(=O)c2c(C1=O)cc(cc2)*
Homopolymer | poly{[4,4'-(biphenyl-4,4'-diyldioxy)dianiline]-alt-[1,1',3,3'-tetraoxo-2,2'-(1,4-phenylene)bis(isoindoline-5-carboxylic acid)]} | P432904 | C48H28N4O8 | Thermal property | Thermal decomposition temperature | 532 | 972 | C
Homopolymer | poly{[4,4'-(biphenyl-4,4'-diyldioxy)dianiline]-alt-[1,1',3,3'-tetraoxo-2,2'-(1,4-phenylene)bis(isoindoline-5-carboxylic acid)]} | P432904 | C48H28N4O8 | Thermal property | Thermal decomposition weight loss | 10 | 0 | %
Homopolymer | poly{[4,4'-(biphenyl-4,4'-diyldioxy)dianiline]-alt-[1,1',3,3'-tetraoxo-2,2'-(1,4-phenylene)bis(isoindoline-5-carboxylic acid)]} | P432904 | C48H28N4O8 | Physicochemical property | Water absorption | 4.54 | 0 | wt%
Homopolymer | poly{[4,4'-(biphenyl-4,4'-diyldioxy)dianiline]-alt-[1,1',3,3'-tetraoxo-2,2'-(1,4-phenylene)bis(isoindoline-5-carboxylic acid)]} | P432904 | C48H28N4O8 | Polymer Information | SMILES | *C(=O)Nc1ccc(cc1)Oc1ccc(cc1)c1ccc(cc1)Oc1ccc(cc1)NC(=O)c1ccc2c(c1)C(=O)N(C2=O)c1ccc(cc1)N1C(=O)c2c(C1=O)cc(cc2)*
Homopolymer | poly{[4,4'-(biphenyl-2,2'-diyldioxy)dianiline]-alt-[1,1',3,3'-tetraoxo-2,2'-(1,3-phenylene)bis(isoindoline-5-carboxylic acid)]} | P432905 | C48H28N4O8 | Thermal property | Glass transition temperature | 237 | 0 | C
Homopolymer | poly{[4,4'-(biphenyl-2,2'-diyldioxy)dianiline]-alt-[1,1',3,3'-tetraoxo-2,2'-(1,3-phenylene)bis(isoindoline-5-carboxylic acid)]} | P432905 | C48H28N4O8 | Thermal property | Thermal decomposition temperature | 536 | 533.3333 | C
Homopolymer | poly{[4,4'-(biphenyl-2,2'-diyldioxy)dianiline]-alt-[1,1',3,3'-tetraoxo-2,2'-(1,3-phenylene)bis(isoindoline-5-carboxylic acid)]} | P432905 | C48H28N4O8 | Thermal property | Thermal decomposition weight loss | 10 | 0 | %
Homopolymer | poly{[4,4'-(biphenyl-2,2'-diyldioxy)dianiline]-alt-[1,1',3,3'-tetraoxo-2,2'-(1,3-phenylene)bis(isoindoline-5-carboxylic acid)]} | P432905 | C48H28N4O8 | Physicochemical property | Water absorption | 3.6 | 0 | wt%
Homopolymer | poly{[4,4'-(biphenyl-2,2'-diyldioxy)dianiline]-alt-[1,1',3,3'-tetraoxo-2,2'-(1,3-phenylene)bis(isoindoline-5-carboxylic acid)]} | P432905 | C48H28N4O8 | Tensile property | Elongation at break | 3 | 0 | %
Homopolymer | poly{[4,4'-(biphenyl-2,2'-diyldioxy)dianiline]-alt-[1,1',3,3'-tetraoxo-2,2'-(1,3-phenylene)bis(isoindoline-5-carboxylic acid)]} | P432905 | C48H28N4O8 | Tensile property | Tensile modulus | 2.56 | 0 | GPa
Homopolymer | poly{[4,4'-(biphenyl-2,2'-diyldioxy)dianiline]-alt-[1,1',3,3'-tetraoxo-2,2'-(1,3-phenylene)bis(isoindoline-5-carboxylic acid)]} | P432905 | C48H28N4O8 | Tensile property | Tensile stress strength at break | 0.061 | 0 | GPa
Homopolymer | poly{[4,4'-(biphenyl-2,2'-diyldioxy)dianiline]-alt-[1,1',3,3'-tetraoxo-2,2'-(1,3-phenylene)bis(isoindoline-5-carboxylic acid)]} | P432905 | C48H28N4O8 | Polymer Information | SMILES | *C(=O)Nc1ccc(cc1)Oc1ccccc1c1ccccc1Oc1ccc(cc1)NC(=O)c1ccc2c(c1)C(=O)N(C2=O)c1cccc(c1)N1C(=O)c2c(C1=O)cc(cc2)*
Homopolymer | poly{[4,4'-(biphenyl-4,4'-diyldioxy)dianiline]-alt-[1,1',3,3'-tetraoxo-2,2'-(1,3-phenylene)bis(isoindoline-5-carboxylic acid)]} | P432906 | C48H28N4O8 | Thermal property | Glass transition temperature | 292 | 0 | C
Homopolymer | poly{[4,4'-(biphenyl-4,4'-diyldioxy)dianiline]-alt-[1,1',3,3'-tetraoxo-2,2'-(1,3-phenylene)bis(isoindoline-5-carboxylic acid)]} | P432906 | C48H28N4O8 | Thermal property | Thermal decomposition temperature | 538.5 | 456.3333 | C
Homopolymer | poly{[4,4'-(biphenyl-4,4'-diyldioxy)dianiline]-alt-[1,1',3,3'-tetraoxo-2,2'-(1,3-phenylene)bis(isoindoline-5-carboxylic acid)]} | P432906 | C48H28N4O8 | Thermal property | Thermal decomposition weight loss | 10 | 0 | %
Homopolymer | poly{[4,4'-(biphenyl-4,4'-diyldioxy)dianiline]-alt-[1,1',3,3'-tetraoxo-2,2'-(1,3-phenylene)bis(isoindoline-5-carboxylic acid)]} | P432906 | C48H28N4O8 | Physicochemical property | Water absorption | 4.57 | 0 | wt%
Homopolymer | poly{[4,4'-(biphenyl-4,4'-diyldioxy)dianiline]-alt-[1,1',3,3'-tetraoxo-2,2'-(1,3-phenylene)bis(isoindoline-5-carboxylic acid)]} | P432906 | C48H28N4O8 | Tensile property | Elongation at break | 11 | 0 | %
Homopolymer | poly{[4,4'-(biphenyl-4,4'-diyldioxy)dianiline]-alt-[1,1',3,3'-tetraoxo-2,2'-(1,3-phenylene)bis(isoindoline-5-carboxylic acid)]} | P432906 | C48H28N4O8 | Tensile property | Tensile modulus | 2.33 | 0 | GPa
Homopolymer | poly{[4,4'-(biphenyl-4,4'-diyldioxy)dianiline]-alt-[1,1',3,3'-tetraoxo-2,2'-(1,3-phenylene)bis(isoindoline-5-carboxylic acid)]} | P432906 | C48H28N4O8 | Tensile property | Tensile stress strength at break | 0.087 | 0 | GPa
Homopolymer | poly{[4,4'-(biphenyl-4,4'-diyldioxy)dianiline]-alt-[1,1',3,3'-tetraoxo-2,2'-(1,3-phenylene)bis(isoindoline-5-carboxylic acid)]} | P432906 | C48H28N4O8 | Tensile property | Tensile stress strength at yield | 0.099 | 0 | GPa
Homopolymer | poly{[4,4'-(biphenyl-4,4'-diyldioxy)dianiline]-alt-[1,1',3,3'-tetraoxo-2,2'-(1,3-phenylene)bis(isoindoline-5-carboxylic acid)]} | P432906 | C48H28N4O8 | Polymer Information | SMILES | *C(=O)Nc1ccc(cc1)Oc1ccc(cc1)c1ccc(cc1)Oc1ccc(cc1)NC(=O)c1ccc2c(c1)C(=O)N(C2=O)c1cccc(c1)N1C(=O)c2c(C1=O)cc(cc2)*
Homopolymer | poly{[4,4'-(biphenyl-2,2'-diyldioxy)dianiline]-alt-[1,1',3,3'-tetraoxo-2,2'-(4-methyl-1,3-phenylene)bis(isoindoline-5-carboxylic acid)]} | P432907 | C49H30N4O8 | Thermal property | Glass transition temperature | 266 | 0 | C
Homopolymer | poly{[4,4'-(biphenyl-2,2'-diyldioxy)dianiline]-alt-[1,1',3,3'-tetraoxo-2,2'-(4-methyl-1,3-phenylene)bis(isoindoline-5-carboxylic acid)]} | P432907 | C49H30N4O8 | Thermal property | Thermal decomposition temperature | 506 | 1541.333 | C
Homopolymer | poly{[4,4'-(biphenyl-2,2'-diyldioxy)dianiline]-alt-[1,1',3,3'-tetraoxo-2,2'-(4-methyl-1,3-phenylene)bis(isoindoline-5-carboxylic acid)]} | P432907 | C49H30N4O8 | Thermal property | Thermal decomposition weight loss | 10 | 0 | %
Homopolymer | poly{[4,4'-(biphenyl-2,2'-diyldioxy)dianiline]-alt-[1,1',3,3'-tetraoxo-2,2'-(4-methyl-1,3-phenylene)bis(isoindoline-5-carboxylic acid)]} | P432907 | C49H30N4O8 | Physicochemical property | Water absorption | 4.31 | 0 | wt%
Homopolymer | poly{[4,4'-(biphenyl-2,2'-diyldioxy)dianiline]-alt-[1,1',3,3'-tetraoxo-2,2'-(4-methyl-1,3-phenylene)bis(isoindoline-5-carboxylic acid)]} | P432907 | C49H30N4O8 | Tensile property | Elongation at break | 4 | 0 | %
Homopolymer | poly{[4,4'-(biphenyl-2,2'-diyldioxy)dianiline]-alt-[1,1',3,3'-tetraoxo-2,2'-(4-methyl-1,3-phenylene)bis(isoindoline-5-carboxylic acid)]} | P432907 | C49H30N4O8 | Tensile property | Tensile modulus | 2.53 | 0 | GPa
Homopolymer | poly{[4,4'-(biphenyl-2,2'-diyldioxy)dianiline]-alt-[1,1',3,3'-tetraoxo-2,2'-(4-methyl-1,3-phenylene)bis(isoindoline-5-carboxylic acid)]} | P432907 | C49H30N4O8 | Tensile property | Tensile stress strength at break | 0.081 | 0 | GPa
Homopolymer | poly{[4,4'-(biphenyl-2,2'-diyldioxy)dianiline]-alt-[1,1',3,3'-tetraoxo-2,2'-(4-methyl-1,3-phenylene)bis(isoindoline-5-carboxylic acid)]} | P432907 | C49H30N4O8 | Polymer Information | SMILES | *C(=O)Nc1ccc(cc1)Oc1ccccc1c1ccccc1Oc1ccc(cc1)NC(=O)c1ccc2c(c1)C(=O)N(C2=O)c1ccc(c(c1)N1C(=O)c2c(C1=O)cc(cc2)*)C
Homopolymer | poly{[4,4'-(biphenyl-4,4'-diyldioxy)dianiline]-alt-[1,1',3,3'-tetraoxo-2,2'-(4-methyl-1,3-phenylene)bis(isoindoline-5-carboxylic acid)]} | P432908 | C49H30N4O8 | Thermal property | Glass transition temperature | 299 | 0 | C
Homopolymer | poly{[4,4'-(biphenyl-4,4'-diyldioxy)dianiline]-alt-[1,1',3,3'-tetraoxo-2,2'-(4-methyl-1,3-phenylene)bis(isoindoline-5-carboxylic acid)]} | P432908 | C49H30N4O8 | Thermal property | Thermal decomposition temperature | 524.5 | 1160.333 | C
Homopolymer | poly{[4,4'-(biphenyl-4,4'-diyldioxy)dianiline]-alt-[1,1',3,3'-tetraoxo-2,2'-(4-methyl-1,3-phenylene)bis(isoindoline-5-carboxylic acid)]} | P432908 | C49H30N4O8 | Thermal property | Thermal decomposition weight loss | 10 | 0 | %
Homopolymer | poly{[4,4'-(biphenyl-4,4'-diyldioxy)dianiline]-alt-[1,1',3,3'-tetraoxo-2,2'-(4-methyl-1,3-phenylene)bis(isoindoline-5-carboxylic acid)]} | P432908 | C49H30N4O8 | Physicochemical property | Water absorption | 3.47 | 0 | wt%
Homopolymer | poly{[4,4'-(biphenyl-4,4'-diyldioxy)dianiline]-alt-[1,1',3,3'-tetraoxo-2,2'-(4-methyl-1,3-phenylene)bis(isoindoline-5-carboxylic acid)]} | P432908 | C49H30N4O8 | Tensile property | Elongation at break | 20 | 0 | %
Homopolymer | poly{[4,4'-(biphenyl-4,4'-diyldioxy)dianiline]-alt-[1,1',3,3'-tetraoxo-2,2'-(4-methyl-1,3-phenylene)bis(isoindoline-5-carboxylic acid)]} | P432908 | C49H30N4O8 | Tensile property | Tensile modulus | 2.18 | 0 | GPa
Homopolymer | poly{[4,4'-(biphenyl-4,4'-diyldioxy)dianiline]-alt-[1,1',3,3'-tetraoxo-2,2'-(4-methyl-1,3-phenylene)bis(isoindoline-5-carboxylic acid)]} | P432908 | C49H30N4O8 | Tensile property | Tensile stress strength at break | 0.08 | 0 | GPa
Homopolymer | poly{[4,4'-(biphenyl-4,4'-diyldioxy)dianiline]-alt-[1,1',3,3'-tetraoxo-2,2'-(4-methyl-1,3-phenylene)bis(isoindoline-5-carboxylic acid)]} | P432908 | C49H30N4O8 | Tensile property | Tensile stress strength at yield | 0.086 | 0 | GPa
Homopolymer | poly{[4,4'-(biphenyl-4,4'-diyldioxy)dianiline]-alt-[1,1',3,3'-tetraoxo-2,2'-(4-methyl-1,3-phenylene)bis(isoindoline-5-carboxylic acid)]} | P432908 | C49H30N4O8 | Polymer Information | SMILES | *C(=O)Nc1ccc(cc1)Oc1ccc(cc1)c1ccc(cc1)Oc1ccc(cc1)NC(=O)c1ccc2c(c1)C(=O)N(C2=O)c1ccc(c(c1)N1C(=O)c2c(C1=O)cc(cc2)*)C
Homopolymer | poly{[4,4'-(biphenyl-2,2'-diyldioxy)dianiline]-alt-[1,1',3,3'-tetraoxo-2,2'-[methylenebis(4,1-phenylene)]bis(isoindoline-5-carboxylic acid)]} | P432909 | C55H34N4O8 | Thermal property | Glass transition temperature | 240 | 0 | C
Homopolymer | poly{[4,4'-(biphenyl-2,2'-diyldioxy)dianiline]-alt-[1,1',3,3'-tetraoxo-2,2'-[methylenebis(4,1-phenylene)]bis(isoindoline-5-carboxylic acid)]} | P432909 | C55H34N4O8 | Thermal property | Thermal decomposition temperature | 524 | 385.3333 | C
Homopolymer | poly{[4,4'-(biphenyl-2,2'-diyldioxy)dianiline]-alt-[1,1',3,3'-tetraoxo-2,2'-[methylenebis(4,1-phenylene)]bis(isoindoline-5-carboxylic acid)]} | P432909 | C55H34N4O8 | Thermal property | Thermal decomposition weight loss | 10 | 0 | %
Homopolymer | poly{[4,4'-(biphenyl-2,2'-diyldioxy)dianiline]-alt-[1,1',3,3'-tetraoxo-2,2'-[methylenebis(4,1-phenylene)]bis(isoindoline-5-carboxylic acid)]} | P432909 | C55H34N4O8 | Physicochemical property | Water absorption | 3.91 | 0 | wt%
Homopolymer | poly{[4,4'-(biphenyl-2,2'-diyldioxy)dianiline]-alt-[1,1',3,3'-tetraoxo-2,2'-[methylenebis(4,1-phenylene)]bis(isoindoline-5-carboxylic acid)]} | P432909 | C55H34N4O8 | Tensile property | Elongation at break | 6 | 0 | %
Homopolymer | poly{[4,4'-(biphenyl-2,2'-diyldioxy)dianiline]-alt-[1,1',3,3'-tetraoxo-2,2'-[methylenebis(4,1-phenylene)]bis(isoindoline-5-carboxylic acid)]} | P432909 | C55H34N4O8 | Tensile property | Tensile modulus | 2.05 | 0 | GPa
Homopolymer | poly{[4,4'-(biphenyl-2,2'-diyldioxy)dianiline]-alt-[1,1',3,3'-tetraoxo-2,2'-[methylenebis(4,1-phenylene)]bis(isoindoline-5-carboxylic acid)]} | P432909 | C55H34N4O8 | Tensile property | Tensile stress strength at break | 0.084 | 0 | GPa
Homopolymer | poly{[4,4'-(biphenyl-2,2'-diyldioxy)dianiline]-alt-[1,1',3,3'-tetraoxo-2,2'-[methylenebis(4,1-phenylene)]bis(isoindoline-5-carboxylic acid)]} | P432909 | C55H34N4O8 | Polymer Information | SMILES | *C(=O)Nc1ccc(cc1)Oc1ccccc1c1ccccc1Oc1ccc(cc1)NC(=O)c1ccc2c(c1)C(=O)N(C2=O)c1ccc(cc1)Cc1ccc(cc1)N1C(=O)c2c(C1=O)cc(cc2)*
Homopolymer | poly{[4,4'-(biphenyl-4,4'-diyldioxy)dianiline]-alt-[1,1',3,3'-tetraoxo-2,2'-[methylenebis(4,1-phenylene)]bis(isoindoline-5-carboxylic acid)]} | P432910 | C55H34N4O8 | Thermal property | Thermal decomposition temperature | 524.5 | 560.3333 | C
Homopolymer | poly{[4,4'-(biphenyl-4,4'-diyldioxy)dianiline]-alt-[1,1',3,3'-tetraoxo-2,2'-[methylenebis(4,1-phenylene)]bis(isoindoline-5-carboxylic acid)]} | P432910 | C55H34N4O8 | Thermal property | Thermal decomposition weight loss | 10 | 0 | %
Homopolymer | poly{[4,4'-(biphenyl-4,4'-diyldioxy)dianiline]-alt-[1,1',3,3'-tetraoxo-2,2'-[methylenebis(4,1-phenylene)]bis(isoindoline-5-carboxylic acid)]} | P432910 | C55H34N4O8 | Physicochemical property | Water absorption | 3.93 | 0 | wt%
Homopolymer | poly{[4,4'-(biphenyl-4,4'-diyldioxy)dianiline]-alt-[1,1',3,3'-tetraoxo-2,2'-[methylenebis(4,1-phenylene)]bis(isoindoline-5-carboxylic acid)]} | P432910 | C55H34N4O8 | Polymer Information | SMILES | *C(=O)Nc1ccc(cc1)Oc1ccc(cc1)c1ccc(cc1)Oc1ccc(cc1)NC(=O)c1ccc2c(c1)C(=O)N(C2=O)c1ccc(cc1)Cc1ccc(cc1)N1C(=O)c2c(C1=O)cc(cc2)*
Homopolymer | poly([4,4'-(biphenyl-2,2'-diyldioxy)dianiline]-alt-{1,1',3,3'-tetraoxo-2,2'-[oxybis(4,1-phenylene)]bis(isoindolin-5-carboxylic acid)}) | P432911 | C54H32N4O9 | Thermal property | Glass transition temperature | 244 | 0 | C
Homopolymer | poly([4,4'-(biphenyl-2,2'-diyldioxy)dianiline]-alt-{1,1',3,3'-tetraoxo-2,2'-[oxybis(4,1-phenylene)]bis(isoindolin-5-carboxylic acid)}) | P432911 | C54H32N4O9 | Thermal property | Thermal decomposition temperature | 544.5 | 363 | C
Homopolymer | poly([4,4'-(biphenyl-2,2'-diyldioxy)dianiline]-alt-{1,1',3,3'-tetraoxo-2,2'-[oxybis(4,1-phenylene)]bis(isoindolin-5-carboxylic acid)}) | P432911 | C54H32N4O9 | Thermal property | Thermal decomposition weight loss | 10 | 0 | %
Homopolymer | poly([4,4'-(biphenyl-2,2'-diyldioxy)dianiline]-alt-{1,1',3,3'-tetraoxo-2,2'-[oxybis(4,1-phenylene)]bis(isoindolin-5-carboxylic acid)}) | P432911 | C54H32N4O9 | Physicochemical property | Water absorption | 2.21 | 0 | wt%
Homopolymer | poly([4,4'-(biphenyl-2,2'-diyldioxy)dianiline]-alt-{1,1',3,3'-tetraoxo-2,2'-[oxybis(4,1-phenylene)]bis(isoindolin-5-carboxylic acid)}) | P432911 | C54H32N4O9 | Tensile property | Elongation at break | 6 | 0 | %
Homopolymer | poly([4,4'-(biphenyl-2,2'-diyldioxy)dianiline]-alt-{1,1',3,3'-tetraoxo-2,2'-[oxybis(4,1-phenylene)]bis(isoindolin-5-carboxylic acid)}) | P432911 | C54H32N4O9 | Tensile property | Tensile modulus | 2.42 | 0 | GPa
Homopolymer | poly([4,4'-(biphenyl-2,2'-diyldioxy)dianiline]-alt-{1,1',3,3'-tetraoxo-2,2'-[oxybis(4,1-phenylene)]bis(isoindolin-5-carboxylic acid)}) | P432911 | C54H32N4O9 | Tensile property | Tensile stress strength at break | 0.095 | 0 | GPa
Homopolymer | poly([4,4'-(biphenyl-2,2'-diyldioxy)dianiline]-alt-{1,1',3,3'-tetraoxo-2,2'-[oxybis(4,1-phenylene)]bis(isoindolin-5-carboxylic acid)}) | P432911 | C54H32N4O9 | Polymer Information | SMILES | *C(=O)Nc1ccc(cc1)Oc1ccccc1c1ccccc1Oc1ccc(cc1)NC(=O)c1ccc2c(c1)C(=O)N(C2=O)c1ccc(cc1)Oc1ccc(cc1)N1C(=O)c2c(C1=O)cc(cc2)*
Homopolymer | poly([4,4'-(biphenyl-4,4'-diyldioxy)dianiline]-alt-{1,1',3,3'-tetraoxo-2,2'-[oxybis(4,1-phenylene)]bis(isoindolin-5-carboxylic acid)}) | P432912 | C54H32N4O9 | Thermal property | Glass transition temperature | 286 | 0 | C
Homopolymer | poly([4,4'-(biphenyl-4,4'-diyldioxy)dianiline]-alt-{1,1',3,3'-tetraoxo-2,2'-[oxybis(4,1-phenylene)]bis(isoindolin-5-carboxylic acid)}) | P432912 | C54H32N4O9 | Thermal property | Thermal decomposition temperature | 548 | 901.3333 | C
Homopolymer | poly([4,4'-(biphenyl-4,4'-diyldioxy)dianiline]-alt-{1,1',3,3'-tetraoxo-2,2'-[oxybis(4,1-phenylene)]bis(isoindolin-5-carboxylic acid)}) | P432912 | C54H32N4O9 | Thermal property | Thermal decomposition weight loss | 10 | 0 | %
Homopolymer | poly([4,4'-(biphenyl-4,4'-diyldioxy)dianiline]-alt-{1,1',3,3'-tetraoxo-2,2'-[oxybis(4,1-phenylene)]bis(isoindolin-5-carboxylic acid)}) | P432912 | C54H32N4O9 | Physicochemical property | Water absorption | 3.29 | 0 | wt%
Homopolymer | poly([4,4'-(biphenyl-4,4'-diyldioxy)dianiline]-alt-{1,1',3,3'-tetraoxo-2,2'-[oxybis(4,1-phenylene)]bis(isoindolin-5-carboxylic acid)}) | P432912 | C54H32N4O9 | Tensile property | Elongation at break | 16 | 0 | %
Homopolymer | poly([4,4'-(biphenyl-4,4'-diyldioxy)dianiline]-alt-{1,1',3,3'-tetraoxo-2,2'-[oxybis(4,1-phenylene)]bis(isoindolin-5-carboxylic acid)}) | P432912 | C54H32N4O9 | Tensile property | Tensile modulus | 2.41 | 0 | GPa
Homopolymer | poly([4,4'-(biphenyl-4,4'-diyldioxy)dianiline]-alt-{1,1',3,3'-tetraoxo-2,2'-[oxybis(4,1-phenylene)]bis(isoindolin-5-carboxylic acid)}) | P432912 | C54H32N4O9 | Tensile property | Tensile stress strength at break | 0.096 | 0 | GPa
Homopolymer | poly([4,4'-(biphenyl-4,4'-diyldioxy)dianiline]-alt-{1,1',3,3'-tetraoxo-2,2'-[oxybis(4,1-phenylene)]bis(isoindolin-5-carboxylic acid)}) | P432912 | C54H32N4O9 | Polymer Information | SMILES | *C(=O)Nc1ccc(cc1)Oc1ccc(cc1)c1ccc(cc1)Oc1ccc(cc1)NC(=O)c1ccc2c(c1)C(=O)N(C2=O)c1ccc(cc1)Oc1ccc(cc1)N1C(=O)c2c(C1=O)cc(cc2)*
Homopolymer | poly([4,4'-(biphenyl-2,2'-diyldioxy)dianiline]-alt-{1,1',3,3'-tetraoxo-2,2'-[3,4'-oxybis(benzene-1,1'-diyl)]bis(isoindolin-5-carboxylic acid)}) | P432913 | C54H32N4O9 | Thermal property | Glass transition temperature | 239 | 0 | C
Homopolymer | poly([4,4'-(biphenyl-2,2'-diyldioxy)dianiline]-alt-{1,1',3,3'-tetraoxo-2,2'-[3,4'-oxybis(benzene-1,1'-diyl)]bis(isoindolin-5-carboxylic acid)}) | P432913 | C54H32N4O9 | Thermal property | Thermal decomposition temperature | 527.5 | 800.3333 | C
Homopolymer | poly([4,4'-(biphenyl-2,2'-diyldioxy)dianiline]-alt-{1,1',3,3'-tetraoxo-2,2'-[3,4'-oxybis(benzene-1,1'-diyl)]bis(isoindolin-5-carboxylic acid)}) | P432913 | C54H32N4O9 | Thermal property | Thermal decomposition weight loss | 10 | 0 | %
Homopolymer | poly([4,4'-(biphenyl-2,2'-diyldioxy)dianiline]-alt-{1,1',3,3'-tetraoxo-2,2'-[3,4'-oxybis(benzene-1,1'-diyl)]bis(isoindolin-5-carboxylic acid)}) | P432913 | C54H32N4O9 | Physicochemical property | Water absorption | 4.04 | 0 | wt%
Homopolymer | poly([4,4'-(biphenyl-2,2'-diyldioxy)dianiline]-alt-{1,1',3,3'-tetraoxo-2,2'-[3,4'-oxybis(benzene-1,1'-diyl)]bis(isoindolin-5-carboxylic acid)}) | P432913 | C54H32N4O9 | Tensile property | Elongation at break | 5 | 0 | %
Homopolymer | poly([4,4'-(biphenyl-2,2'-diyldioxy)dianiline]-alt-{1,1',3,3'-tetraoxo-2,2'-[3,4'-oxybis(benzene-1,1'-diyl)]bis(isoindolin-5-carboxylic acid)}) | P432913 | C54H32N4O9 | Tensile property | Tensile modulus | 2.48 | 0 | GPa
Homopolymer | poly([4,4'-(biphenyl-2,2'-diyldioxy)dianiline]-alt-{1,1',3,3'-tetraoxo-2,2'-[3,4'-oxybis(benzene-1,1'-diyl)]bis(isoindolin-5-carboxylic acid)}) | P432913 | C54H32N4O9 | Tensile property | Tensile stress strength at break | 0.089 | 0 | GPa
Homopolymer | poly([4,4'-(biphenyl-2,2'-diyldioxy)dianiline]-alt-{1,1',3,3'-tetraoxo-2,2'-[3,4'-oxybis(benzene-1,1'-diyl)]bis(isoindolin-5-carboxylic acid)}) | P432913 | C54H32N4O9 | Polymer Information | SMILES | c1(ccc2c(c1)C(=O)N(C2=O)c1cccc(Oc2ccc(N3C(=O)c4c(ccc(c4)C(=O)Nc4ccc(cc4)Oc4ccccc4c4ccccc4Oc4ccc(cc4)NC(=O)*)C3=O)cc2)c1)*
Homopolymer | poly([4,4'-(biphenyl-4,4'-diyldioxy)dianiline]-alt-{1,1',3,3'-tetraoxo-2,2'-[3,4'-oxybis(benzene-1,1'-diyl)]bis(isoindolin-5-carboxylic acid)}) | P432914 | C54H32N4O9 | Thermal property | Glass transition temperature | 262 | 0 | C
Homopolymer | poly([4,4'-(biphenyl-4,4'-diyldioxy)dianiline]-alt-{1,1',3,3'-tetraoxo-2,2'-[3,4'-oxybis(benzene-1,1'-diyl)]bis(isoindolin-5-carboxylic acid)}) | P432914 | C54H32N4O9 | Thermal property | Thermal decomposition temperature | 540 | 645.3333 | C
Homopolymer | poly([4,4'-(biphenyl-4,4'-diyldioxy)dianiline]-alt-{1,1',3,3'-tetraoxo-2,2'-[3,4'-oxybis(benzene-1,1'-diyl)]bis(isoindolin-5-carboxylic acid)}) | P432914 | C54H32N4O9 | Thermal property | Thermal decomposition weight loss | 10 | 0 | %
Homopolymer | poly([4,4'-(biphenyl-4,4'-diyldioxy)dianiline]-alt-{1,1',3,3'-tetraoxo-2,2'-[3,4'-oxybis(benzene-1,1'-diyl)]bis(isoindolin-5-carboxylic acid)}) | P432914 | C54H32N4O9 | Physicochemical property | Water absorption | 2.83 | 0 | wt%
Homopolymer | poly([4,4'-(biphenyl-4,4'-diyldioxy)dianiline]-alt-{1,1',3,3'-tetraoxo-2,2'-[3,4'-oxybis(benzene-1,1'-diyl)]bis(isoindolin-5-carboxylic acid)}) | P432914 | C54H32N4O9 | Polymer Information | SMILES | c1(ccc2c(c1)C(=O)N(C2=O)c1cccc(Oc2ccc(N3C(=O)c4c(ccc(c4)C(=O)Nc4ccc(cc4)Oc4ccc(c5ccc(Oc6ccc(cc6)NC(=O)*)cc5)cc4)C3=O)cc2)c1)*
Homopolymer | poly([4,4'-(biphenyl-2,2'-diyldioxy)dianiline]-alt-{1,1',3,3'-tetraoxo-2,2'-[1,4-phenylenebis(oxy-4,1-phenylene)]bis(isoindoline-5-carboxylic acid)}) | P432915 | C60H36N4O10 | Thermal property | Glass transition temperature | 238 | 0 | C
Homopolymer | poly([4,4'-(biphenyl-2,2'-diyldioxy)dianiline]-alt-{1,1',3,3'-tetraoxo-2,2'-[1,4-phenylenebis(oxy-4,1-phenylene)]bis(isoindoline-5-carboxylic acid)}) | P432915 | C60H36N4O10 | Thermal property | Thermal decomposition temperature | 533 | 48 | C
Homopolymer | poly([4,4'-(biphenyl-2,2'-diyldioxy)dianiline]-alt-{1,1',3,3'-tetraoxo-2,2'-[1,4-phenylenebis(oxy-4,1-phenylene)]bis(isoindoline-5-carboxylic acid)}) | P432915 | C60H36N4O10 | Thermal property | Thermal decomposition weight loss | 10 | 0 | %
Homopolymer | poly([4,4'-(biphenyl-2,2'-diyldioxy)dianiline]-alt-{1,1',3,3'-tetraoxo-2,2'-[1,4-phenylenebis(oxy-4,1-phenylene)]bis(isoindoline-5-carboxylic acid)}) | P432915 | C60H36N4O10 | Thermal property | Melting temperature | 363 | 0 | C
Homopolymer | poly([4,4'-(biphenyl-2,2'-diyldioxy)dianiline]-alt-{1,1',3,3'-tetraoxo-2,2'-[1,4-phenylenebis(oxy-4,1-phenylene)]bis(isoindoline-5-carboxylic acid)}) | P432915 | C60H36N4O10 | Physicochemical property | Water absorption | 1.85 | 0 | wt%
Homopolymer | poly([4,4'-(biphenyl-2,2'-diyldioxy)dianiline]-alt-{1,1',3,3'-tetraoxo-2,2'-[1,4-phenylenebis(oxy-4,1-phenylene)]bis(isoindoline-5-carboxylic acid)}) | P432915 | C60H36N4O10 | Polymer Information | SMILES | *C(=O)Nc1ccc(cc1)Oc1ccccc1c1ccccc1Oc1ccc(cc1)NC(=O)c1ccc2c(c1)C(=O)N(C2=O)c1ccc(cc1)Oc1ccc(cc1)Oc1ccc(cc1)N1C(=O)c2c(C1=O)cc(cc2)*
Homopolymer | poly([4,4'-(biphenyl-4,4'-diyldioxy)dianiline]-alt-{1,1',3,3'-tetraoxo-2,2'-[1,4-phenylenebis(oxy-4,1-phenylene)]bis(isoindoline-5-carboxylic acid)}) | P432916 | C60H36N4O10 | Thermal property | Thermal decomposition temperature | 533.5 | 1008.333 | C
Homopolymer | poly([4,4'-(biphenyl-4,4'-diyldioxy)dianiline]-alt-{1,1',3,3'-tetraoxo-2,2'-[1,4-phenylenebis(oxy-4,1-phenylene)]bis(isoindoline-5-carboxylic acid)}) | P432916 | C60H36N4O10 | Thermal property | Thermal decomposition weight loss | 10 | 0 | %
Homopolymer | poly([4,4'-(biphenyl-4,4'-diyldioxy)dianiline]-alt-{1,1',3,3'-tetraoxo-2,2'-[1,4-phenylenebis(oxy-4,1-phenylene)]bis(isoindoline-5-carboxylic acid)}) | P432916 | C60H36N4O10 | Physicochemical property | Water absorption | 2.98 | 0 | wt%
Homopolymer | poly([4,4'-(biphenyl-4,4'-diyldioxy)dianiline]-alt-{1,1',3,3'-tetraoxo-2,2'-[1,4-phenylenebis(oxy-4,1-phenylene)]bis(isoindoline-5-carboxylic acid)}) | P432916 | C60H36N4O10 | Polymer Information | SMILES | *C(=O)Nc1ccc(cc1)Oc1ccc(cc1)c1ccc(cc1)Oc1ccc(cc1)NC(=O)c1ccc2c(c1)C(=O)N(C2=O)c1ccc(cc1)Oc1ccc(cc1)Oc1ccc(cc1)N1C(=O)c2c(C1=O)cc(cc2)*
Homopolymer | poly([4,4'-(biphenyl-2,2'-diyldioxy)dianiline]-alt-{1,1',3,3'-tetraoxo-2,2'-[1,3-phenylenebis(oxy-4,1-phenylene)]bis(isoindoline-5-carboxylic acid)}) | P432917 | C60H36N4O10 | Thermal property | Glass transition temperature | 229 | 0 | C
Homopolymer | poly([4,4'-(biphenyl-2,2'-diyldioxy)dianiline]-alt-{1,1',3,3'-tetraoxo-2,2'-[1,3-phenylenebis(oxy-4,1-phenylene)]bis(isoindoline-5-carboxylic acid)}) | P432917 | C60H36N4O10 | Thermal property | Thermal decomposition temperature | 541.5 | 280.3333 | C
Homopolymer | poly([4,4'-(biphenyl-2,2'-diyldioxy)dianiline]-alt-{1,1',3,3'-tetraoxo-2,2'-[1,3-phenylenebis(oxy-4,1-phenylene)]bis(isoindoline-5-carboxylic acid)}) | P432917 | C60H36N4O10 | Thermal property | Thermal decomposition weight loss | 10 | 0 | %
Homopolymer | poly([4,4'-(biphenyl-2,2'-diyldioxy)dianiline]-alt-{1,1',3,3'-tetraoxo-2,2'-[1,3-phenylenebis(oxy-4,1-phenylene)]bis(isoindoline-5-carboxylic acid)}) | P432917 | C60H36N4O10 | Thermal property | Melting temperature | 317 | 0 | C
Homopolymer | poly([4,4'-(biphenyl-2,2'-diyldioxy)dianiline]-alt-{1,1',3,3'-tetraoxo-2,2'-[1,3-phenylenebis(oxy-4,1-phenylene)]bis(isoindoline-5-carboxylic acid)}) | P432917 | C60H36N4O10 | Physicochemical property | Water absorption | 1.6 | 0 | wt%
Homopolymer | poly([4,4'-(biphenyl-2,2'-diyldioxy)dianiline]-alt-{1,1',3,3'-tetraoxo-2,2'-[1,3-phenylenebis(oxy-4,1-phenylene)]bis(isoindoline-5-carboxylic acid)}) | P432917 | C60H36N4O10 | Polymer Information | SMILES | *C(=O)Nc1ccc(cc1)Oc1ccccc1c1ccccc1Oc1ccc(cc1)NC(=O)c1ccc2c(c1)C(=O)N(C2=O)c1ccc(cc1)Oc1cccc(c1)Oc1ccc(cc1)N1C(=O)c2c(C1=O)cc(cc2)*
Homopolymer | poly([4,4'-(biphenyl-4,4'-diyldioxy)dianiline]-alt-{1,1',3,3'-tetraoxo-2,2'-[1,3-phenylenebis(oxy-4,1-phenylene)]bis(isoindoline-5-carboxylic acid)}) | P432918 | C60H36N4O10 | Thermal property | Thermal decomposition temperature | 541.5 | 1008.333 | C
Homopolymer | poly([4,4'-(biphenyl-4,4'-diyldioxy)dianiline]-alt-{1,1',3,3'-tetraoxo-2,2'-[1,3-phenylenebis(oxy-4,1-phenylene)]bis(isoindoline-5-carboxylic acid)}) | P432918 | C60H36N4O10 | Thermal property | Thermal decomposition weight loss | 10 | 0 | %
Homopolymer | poly([4,4'-(biphenyl-4,4'-diyldioxy)dianiline]-alt-{1,1',3,3'-tetraoxo-2,2'-[1,3-phenylenebis(oxy-4,1-phenylene)]bis(isoindoline-5-carboxylic acid)}) | P432918 | C60H36N4O10 | Physicochemical property | Water absorption | 2.25 | 0 | wt%
Homopolymer | poly([4,4'-(biphenyl-4,4'-diyldioxy)dianiline]-alt-{1,1',3,3'-tetraoxo-2,2'-[1,3-phenylenebis(oxy-4,1-phenylene)]bis(isoindoline-5-carboxylic acid)}) | P432918 | C60H36N4O10 | Polymer Information | SMILES | *C(=O)Nc1ccc(cc1)Oc1ccc(cc1)c1ccc(cc1)Oc1ccc(cc1)NC(=O)c1ccc2c(c1)C(=O)N(C2=O)c1ccc(cc1)Oc1cccc(c1)Oc1ccc(cc1)N1C(=O)c2c(C1=O)cc(cc2)*
Homopolymer | poly([4,4'-(biphenyl-2,2'-diyldioxy)dianiline]-alt-{1,1',3,3'-tetraoxo-2,2'-[biphenyl-4,4'-diylbis(oxy-4,1-phenylene)]bis(isoindoline-5-carboxylic acid)}) | P432919 | C66H40N4O10 | Thermal property | Glass transition temperature | 227 | 0 | C
Homopolymer | poly([4,4'-(biphenyl-2,2'-diyldioxy)dianiline]-alt-{1,1',3,3'-tetraoxo-2,2'-[biphenyl-4,4'-diylbis(oxy-4,1-phenylene)]bis(isoindoline-5-carboxylic acid)}) | P432919 | C66H40N4O10 | Thermal property | Thermal decomposition temperature | 534.5 | 507 | C
Homopolymer | poly([4,4'-(biphenyl-2,2'-diyldioxy)dianiline]-alt-{1,1',3,3'-tetraoxo-2,2'-[biphenyl-4,4'-diylbis(oxy-4,1-phenylene)]bis(isoindoline-5-carboxylic acid)}) | P432919 | C66H40N4O10 | Thermal property | Thermal decomposition weight loss | 10 | 0 | %
Homopolymer | poly([4,4'-(biphenyl-2,2'-diyldioxy)dianiline]-alt-{1,1',3,3'-tetraoxo-2,2'-[biphenyl-4,4'-diylbis(oxy-4,1-phenylene)]bis(isoindoline-5-carboxylic acid)}) | P432919 | C66H40N4O10 | Thermal property | Melting temperature | 338 | 0 | C
Homopolymer | poly([4,4'-(biphenyl-2,2'-diyldioxy)dianiline]-alt-{1,1',3,3'-tetraoxo-2,2'-[biphenyl-4,4'-diylbis(oxy-4,1-phenylene)]bis(isoindoline-5-carboxylic acid)}) | P432919 | C66H40N4O10 | Physicochemical property | Water absorption | 3.73 | 0 | wt%
Homopolymer | poly([4,4'-(biphenyl-2,2'-diyldioxy)dianiline]-alt-{1,1',3,3'-tetraoxo-2,2'-[biphenyl-4,4'-diylbis(oxy-4,1-phenylene)]bis(isoindoline-5-carboxylic acid)}) | P432919 | C66H40N4O10 | Polymer Information | SMILES | *C(=O)Nc1ccc(cc1)Oc1ccccc1c1ccccc1Oc1ccc(cc1)NC(=O)c1ccc2c(c1)C(=O)N(C2=O)c1ccc(cc1)Oc1ccccc1c1ccccc1Oc1ccc(cc1)N1C(=O)c2c(C1=O)cc(cc2)*
Homopolymer | poly([4,4'-(biphenyl-4,4'-diyldioxy)dianiline]-alt-{1,1',3,3'-tetraoxo-2,2'-[biphenyl-4,4'-diylbis(oxy-4,1-phenylene)]bis(isoindoline-5-carboxylic acid)}) | P432920 | C66H40N4O10 | Thermal property | Glass transition temperature | 254 | 0 | C
Homopolymer | poly([4,4'-(biphenyl-4,4'-diyldioxy)dianiline]-alt-{1,1',3,3'-tetraoxo-2,2'-[biphenyl-4,4'-diylbis(oxy-4,1-phenylene)]bis(isoindoline-5-carboxylic acid)}) | P432920 | C66H40N4O10 | Thermal property | Thermal decomposition temperature | 540.5 | 1083 | C
Homopolymer | poly([4,4'-(biphenyl-4,4'-diyldioxy)dianiline]-alt-{1,1',3,3'-tetraoxo-2,2'-[biphenyl-4,4'-diylbis(oxy-4,1-phenylene)]bis(isoindoline-5-carboxylic acid)}) | P432920 | C66H40N4O10 | Thermal property | Thermal decomposition weight loss | 10 | 0 | %
Homopolymer | poly([4,4'-(biphenyl-4,4'-diyldioxy)dianiline]-alt-{1,1',3,3'-tetraoxo-2,2'-[biphenyl-4,4'-diylbis(oxy-4,1-phenylene)]bis(isoindoline-5-carboxylic acid)}) | P432920 | C66H40N4O10 | Thermal property | Melting temperature | 401 | 0 | C
Homopolymer | poly([4,4'-(biphenyl-4,4'-diyldioxy)dianiline]-alt-{1,1',3,3'-tetraoxo-2,2'-[biphenyl-4,4'-diylbis(oxy-4,1-phenylene)]bis(isoindoline-5-carboxylic acid)}) | P432920 | C66H40N4O10 | Physicochemical property | Water absorption | 1.65 | 0 | wt%
Homopolymer | poly([4,4'-(biphenyl-4,4'-diyldioxy)dianiline]-alt-{1,1',3,3'-tetraoxo-2,2'-[biphenyl-4,4'-diylbis(oxy-4,1-phenylene)]bis(isoindoline-5-carboxylic acid)}) | P432920 | C66H40N4O10 | Polymer Information | SMILES | *C(=O)Nc1ccc(cc1)Oc1ccc(cc1)c1ccc(cc1)Oc1ccc(cc1)NC(=O)c1ccc2c(c1)C(=O)N(C2=O)c1ccc(cc1)Oc1ccccc1c1ccccc1Oc1ccc(cc1)N1C(=O)c2c(C1=O)cc(cc2)*
Homopolymer | poly([4,4'-(biphenyl-2,2'-diyldioxy)dianiline]-alt-{1,1',3,3'-tetraoxo-2,2'-[biphenyl-4,4'-diylbis(oxy-4,1-phenylene)]bis(isoindoline-5-carboxylic acid)}) | P432921 | C66H40N4O10 | Thermal property | Glass transition temperature | 239 | 0 | C
Homopolymer | poly([4,4'-(biphenyl-2,2'-diyldioxy)dianiline]-alt-{1,1',3,3'-tetraoxo-2,2'-[biphenyl-4,4'-diylbis(oxy-4,1-phenylene)]bis(isoindoline-5-carboxylic acid)}) | P432921 | C66H40N4O10 | Thermal property | Thermal decomposition temperature | 547.5 | 120.3333 | C
Homopolymer | poly([4,4'-(biphenyl-2,2'-diyldioxy)dianiline]-alt-{1,1',3,3'-tetraoxo-2,2'-[biphenyl-4,4'-diylbis(oxy-4,1-phenylene)]bis(isoindoline-5-carboxylic acid)}) | P432921 | C66H40N4O10 | Thermal property | Thermal decomposition weight loss | 10 | 0 | %
Homopolymer | poly([4,4'-(biphenyl-2,2'-diyldioxy)dianiline]-alt-{1,1',3,3'-tetraoxo-2,2'-[biphenyl-4,4'-diylbis(oxy-4,1-phenylene)]bis(isoindoline-5-carboxylic acid)}) | P432921 | C66H40N4O10 | Thermal property | Melting temperature | 382 | 0 | C
Homopolymer | poly([4,4'-(biphenyl-2,2'-diyldioxy)dianiline]-alt-{1,1',3,3'-tetraoxo-2,2'-[biphenyl-4,4'-diylbis(oxy-4,1-phenylene)]bis(isoindoline-5-carboxylic acid)}) | P432921 | C66H40N4O10 | Physicochemical property | Water absorption | 1.92 | 0 | wt%
Homopolymer | poly([4,4'-(biphenyl-2,2'-diyldioxy)dianiline]-alt-{1,1',3,3'-tetraoxo-2,2'-[biphenyl-4,4'-diylbis(oxy-4,1-phenylene)]bis(isoindoline-5-carboxylic acid)}) | P432921 | C66H40N4O10 | Polymer Information | SMILES | *C(=O)Nc1ccc(cc1)Oc1ccccc1c1ccccc1Oc1ccc(cc1)NC(=O)c1ccc2c(c1)C(=O)N(C2=O)c1ccc(cc1)Oc1ccc(cc1)c1ccc(cc1)Oc1ccc(cc1)N1C(=O)c2c(C1=O)cc(cc2)*
Homopolymer | poly([4,4'-(biphenyl-4,4'-diyldioxy)dianiline]-alt-{1,1',3,3'-tetraoxo-2,2'-[biphenyl-4,4'-diylbis(oxy-4,1-phenylene)]bis(isoindoline-5-carboxylic acid)}) | P432922 | C66H40N4O10 | Thermal property | Thermal decomposition temperature | 541 | 972 | C
Homopolymer | poly([4,4'-(biphenyl-4,4'-diyldioxy)dianiline]-alt-{1,1',3,3'-tetraoxo-2,2'-[biphenyl-4,4'-diylbis(oxy-4,1-phenylene)]bis(isoindoline-5-carboxylic acid)}) | P432922 | C66H40N4O10 | Thermal property | Thermal decomposition weight loss | 10 | 0 | %
Homopolymer | poly([4,4'-(biphenyl-4,4'-diyldioxy)dianiline]-alt-{1,1',3,3'-tetraoxo-2,2'-[biphenyl-4,4'-diylbis(oxy-4,1-phenylene)]bis(isoindoline-5-carboxylic acid)}) | P432922 | C66H40N4O10 | Physicochemical property | Water absorption | 1.65 | 0 | wt%
Homopolymer | poly([4,4'-(biphenyl-4,4'-diyldioxy)dianiline]-alt-{1,1',3,3'-tetraoxo-2,2'-[biphenyl-4,4'-diylbis(oxy-4,1-phenylene)]bis(isoindoline-5-carboxylic acid)}) | P432922 | C66H40N4O10 | Polymer Information | SMILES | *C(=O)Nc1ccc(cc1)Oc1ccc(cc1)c1ccc(cc1)Oc1ccc(cc1)NC(=O)c1ccc2c(c1)C(=O)N(C2=O)c1ccc(cc1)Oc1ccc(cc1)c1ccc(cc1)Oc1ccc(cc1)N1C(=O)c2c(C1=O)cc(cc2)*
Homopolymer | poly([4,4'-(biphenyl-2,2'-diyldioxy)dianiline]-alt-{1,1',3,3'-tetraoxo-2,2'-[1-methylethane-1,1-diylbis(oxy-4,1-phenylene)]bis(isoindoline-5-carboxylic acid)}) | P432923 | C69H46N4O10 | Thermal property | Glass transition temperature | 229 | 0 | C
Homopolymer | poly([4,4'-(biphenyl-2,2'-diyldioxy)dianiline]-alt-{1,1',3,3'-tetraoxo-2,2'-[1-methylethane-1,1-diylbis(oxy-4,1-phenylene)]bis(isoindoline-5-carboxylic acid)}) | P432923 | C69H46N4O10 | Thermal property | Thermal decomposition temperature | 524.5 | 8.333333 | C
Homopolymer | poly([4,4'-(biphenyl-2,2'-diyldioxy)dianiline]-alt-{1,1',3,3'-tetraoxo-2,2'-[1-methylethane-1,1-diylbis(oxy-4,1-phenylene)]bis(isoindoline-5-carboxylic acid)}) | P432923 | C69H46N4O10 | Thermal property | Thermal decomposition weight loss | 10 | 0 | %
Homopolymer | poly([4,4'-(biphenyl-2,2'-diyldioxy)dianiline]-alt-{1,1',3,3'-tetraoxo-2,2'-[1-methylethane-1,1-diylbis(oxy-4,1-phenylene)]bis(isoindoline-5-carboxylic acid)}) | P432923 | C69H46N4O10 | Physicochemical property | Water absorption | 1.67 | 0 | wt%
Homopolymer | poly([4,4'-(biphenyl-2,2'-diyldioxy)dianiline]-alt-{1,1',3,3'-tetraoxo-2,2'-[1-methylethane-1,1-diylbis(oxy-4,1-phenylene)]bis(isoindoline-5-carboxylic acid)}) | P432923 | C69H46N4O10 | Tensile property | Elongation at break | 6 | 0 | %
Homopolymer | poly([4,4'-(biphenyl-2,2'-diyldioxy)dianiline]-alt-{1,1',3,3'-tetraoxo-2,2'-[1-methylethane-1,1-diylbis(oxy-4,1-phenylene)]bis(isoindoline-5-carboxylic acid)}) | P432923 | C69H46N4O10 | Tensile property | Tensile modulus | 2.45 | 0 | GPa
Homopolymer | poly([4,4'-(biphenyl-2,2'-diyldioxy)dianiline]-alt-{1,1',3,3'-tetraoxo-2,2'-[1-methylethane-1,1-diylbis(oxy-4,1-phenylene)]bis(isoindoline-5-carboxylic acid)}) | P432923 | C69H46N4O10 | Tensile property | Tensile stress strength at break | 0.102 | 0 | GPa
Homopolymer | poly([4,4'-(biphenyl-2,2'-diyldioxy)dianiline]-alt-{1,1',3,3'-tetraoxo-2,2'-[1-methylethane-1,1-diylbis(oxy-4,1-phenylene)]bis(isoindoline-5-carboxylic acid)}) | P432923 | C69H46N4O10 | Polymer Information | SMILES | *C(=O)Nc1ccc(cc1)Oc1ccccc1c1ccccc1Oc1ccc(cc1)NC(=O)c1ccc2c(c1)C(=O)N(C2=O)c1ccc(cc1)Oc1ccc(cc1)C(c1ccc(cc1)Oc1ccc(cc1)N1C(=O)c2c(C1=O)cc(cc2)*)(C)C
Homopolymer | poly([4,4'-(biphenyl-4,4'-diyldioxy)dianiline]-alt-{1,1',3,3'-tetraoxo-2,2'-[1-methylethane-1,1-diylbis(oxy-4,1-phenylene)]bis(isoindoline-5-carboxylic acid)}) | P432924 | C69H46N4O10 | Thermal property | Glass transition temperature | 283 | 0 | C
Homopolymer | poly([4,4'-(biphenyl-4,4'-diyldioxy)dianiline]-alt-{1,1',3,3'-tetraoxo-2,2'-[1-methylethane-1,1-diylbis(oxy-4,1-phenylene)]bis(isoindoline-5-carboxylic acid)}) | P432924 | C69H46N4O10 | Thermal property | Thermal decomposition temperature | 520.5 | 176.3333 | C
Homopolymer | poly([4,4'-(biphenyl-4,4'-diyldioxy)dianiline]-alt-{1,1',3,3'-tetraoxo-2,2'-[1-methylethane-1,1-diylbis(oxy-4,1-phenylene)]bis(isoindoline-5-carboxylic acid)}) | P432924 | C69H46N4O10 | Thermal property | Thermal decomposition weight loss | 10 | 0 | %
Homopolymer | poly([4,4'-(biphenyl-4,4'-diyldioxy)dianiline]-alt-{1,1',3,3'-tetraoxo-2,2'-[1-methylethane-1,1-diylbis(oxy-4,1-phenylene)]bis(isoindoline-5-carboxylic acid)}) | P432924 | C69H46N4O10 | Thermal property | Melting temperature | 349 | 0 | C
Homopolymer | poly([4,4'-(biphenyl-4,4'-diyldioxy)dianiline]-alt-{1,1',3,3'-tetraoxo-2,2'-[1-methylethane-1,1-diylbis(oxy-4,1-phenylene)]bis(isoindoline-5-carboxylic acid)}) | P432924 | C69H46N4O10 | Physicochemical property | Water absorption | 1.95 | 0 | wt%
Homopolymer | poly([4,4'-(biphenyl-4,4'-diyldioxy)dianiline]-alt-{1,1',3,3'-tetraoxo-2,2'-[1-methylethane-1,1-diylbis(oxy-4,1-phenylene)]bis(isoindoline-5-carboxylic acid)}) | P432924 | C69H46N4O10 | Tensile property | Elongation at break | 9 | 0 | %
Homopolymer | poly([4,4'-(biphenyl-4,4'-diyldioxy)dianiline]-alt-{1,1',3,3'-tetraoxo-2,2'-[1-methylethane-1,1-diylbis(oxy-4,1-phenylene)]bis(isoindoline-5-carboxylic acid)}) | P432924 | C69H46N4O10 | Tensile property | Tensile modulus | 2.07 | 0 | GPa
Homopolymer | poly([4,4'-(biphenyl-4,4'-diyldioxy)dianiline]-alt-{1,1',3,3'-tetraoxo-2,2'-[1-methylethane-1,1-diylbis(oxy-4,1-phenylene)]bis(isoindoline-5-carboxylic acid)}) | P432924 | C69H46N4O10 | Tensile property | Tensile stress strength at break | 0.077 | 0 | GPa
Homopolymer | poly([4,4'-(biphenyl-4,4'-diyldioxy)dianiline]-alt-{1,1',3,3'-tetraoxo-2,2'-[1-methylethane-1,1-diylbis(oxy-4,1-phenylene)]bis(isoindoline-5-carboxylic acid)}) | P432924 | C69H46N4O10 | Polymer Information | SMILES | *C(=O)Nc1ccc(cc1)Oc1ccc(cc1)c1ccc(cc1)Oc1ccc(cc1)NC(=O)c1ccc2c(c1)C(=O)N(C2=O)c1ccc(cc1)Oc1ccc(cc1)C(c1ccc(cc1)Oc1ccc(cc1)N1C(=O)c2c(C1=O)cc(cc2)*)(C)C
Homopolymer | poly([4,4'-(biphenyl-2,2'-diyldioxy)dianiline]-alt-{1,1',3,3'-tetraoxo-2,2'-[sulfonylbis(4,1-phenyleneoxy-4,1-phenylene)]bis(isoindoline-5-carboxylic acid)}) | P432925 | C66H40N4O12S | Thermal property | Glass transition temperature | 236 | 0 | C
Homopolymer | poly([4,4'-(biphenyl-2,2'-diyldioxy)dianiline]-alt-{1,1',3,3'-tetraoxo-2,2'-[sulfonylbis(4,1-phenyleneoxy-4,1-phenylene)]bis(isoindoline-5-carboxylic acid)}) | P432925 | C66H40N4O12S | Thermal property | Thermal decomposition temperature | 529.5 | 3 | C
Homopolymer | poly([4,4'-(biphenyl-2,2'-diyldioxy)dianiline]-alt-{1,1',3,3'-tetraoxo-2,2'-[sulfonylbis(4,1-phenyleneoxy-4,1-phenylene)]bis(isoindoline-5-carboxylic acid)}) | P432925 | C66H40N4O12S | Thermal property | Thermal decomposition weight loss | 10 | 0 | %
Homopolymer | poly([4,4'-(biphenyl-2,2'-diyldioxy)dianiline]-alt-{1,1',3,3'-tetraoxo-2,2'-[sulfonylbis(4,1-phenyleneoxy-4,1-phenylene)]bis(isoindoline-5-carboxylic acid)}) | P432925 | C66H40N4O12S | Physicochemical property | Water absorption | 3.12 | 0 | wt%
Homopolymer | poly([4,4'-(biphenyl-2,2'-diyldioxy)dianiline]-alt-{1,1',3,3'-tetraoxo-2,2'-[sulfonylbis(4,1-phenyleneoxy-4,1-phenylene)]bis(isoindoline-5-carboxylic acid)}) | P432925 | C66H40N4O12S | Tensile property | Elongation at break | 3 | 0 | %
Homopolymer | poly([4,4'-(biphenyl-2,2'-diyldioxy)dianiline]-alt-{1,1',3,3'-tetraoxo-2,2'-[sulfonylbis(4,1-phenyleneoxy-4,1-phenylene)]bis(isoindoline-5-carboxylic acid)}) | P432925 | C66H40N4O12S | Tensile property | Tensile modulus | 2.5 | 0 | GPa
Homopolymer | poly([4,4'-(biphenyl-2,2'-diyldioxy)dianiline]-alt-{1,1',3,3'-tetraoxo-2,2'-[sulfonylbis(4,1-phenyleneoxy-4,1-phenylene)]bis(isoindoline-5-carboxylic acid)}) | P432925 | C66H40N4O12S | Tensile property | Tensile stress strength at break | 0.066 | 0 | GPa
Homopolymer | poly([4,4'-(biphenyl-2,2'-diyldioxy)dianiline]-alt-{1,1',3,3'-tetraoxo-2,2'-[sulfonylbis(4,1-phenyleneoxy-4,1-phenylene)]bis(isoindoline-5-carboxylic acid)}) | P432925 | C66H40N4O12S | Polymer Information | SMILES | *C(=O)Nc1ccc(cc1)Oc1ccccc1c1ccccc1Oc1ccc(cc1)NC(=O)c1ccc2c(c1)C(=O)N(C2=O)c1ccc(cc1)Oc1ccc(cc1)S(=O)(=O)c1ccc(cc1)Oc1ccc(cc1)N1C(=O)c2c(C1=O)cc(cc2)*
Homopolymer | poly([4,4'-(biphenyl-4,4'-diyldioxy)dianiline]-alt-{1,1',3,3'-tetraoxo-2,2'-[sulfonylbis(4,1-phenyleneoxy-4,1-phenylene)]bis(isoindoline-5-carboxylic acid)}) | P432926 | C66H40N4O12S | Thermal property | Glass transition temperature | 267 | 0 | C
Homopolymer | poly([4,4'-(biphenyl-4,4'-diyldioxy)dianiline]-alt-{1,1',3,3'-tetraoxo-2,2'-[sulfonylbis(4,1-phenyleneoxy-4,1-phenylene)]bis(isoindoline-5-carboxylic acid)}) | P432926 | C66H40N4O12S | Thermal property | Thermal decomposition temperature | 542.5 | 0.3333333 | C
Homopolymer | poly([4,4'-(biphenyl-4,4'-diyldioxy)dianiline]-alt-{1,1',3,3'-tetraoxo-2,2'-[sulfonylbis(4,1-phenyleneoxy-4,1-phenylene)]bis(isoindoline-5-carboxylic acid)}) | P432926 | C66H40N4O12S | Thermal property | Thermal decomposition weight loss | 10 | 0 | %
Homopolymer | poly([4,4'-(biphenyl-4,4'-diyldioxy)dianiline]-alt-{1,1',3,3'-tetraoxo-2,2'-[sulfonylbis(4,1-phenyleneoxy-4,1-phenylene)]bis(isoindoline-5-carboxylic acid)}) | P432926 | C66H40N4O12S | Thermal property | Melting temperature | 381 | 0 | C
Homopolymer | poly([4,4'-(biphenyl-4,4'-diyldioxy)dianiline]-alt-{1,1',3,3'-tetraoxo-2,2'-[sulfonylbis(4,1-phenyleneoxy-4,1-phenylene)]bis(isoindoline-5-carboxylic acid)}) | P432926 | C66H40N4O12S | Physicochemical property | Water absorption | 3.45 | 0 | wt%
Homopolymer | poly([4,4'-(biphenyl-4,4'-diyldioxy)dianiline]-alt-{1,1',3,3'-tetraoxo-2,2'-[sulfonylbis(4,1-phenyleneoxy-4,1-phenylene)]bis(isoindoline-5-carboxylic acid)}) | P432926 | C66H40N4O12S | Polymer Information | SMILES | *C(=O)Nc1ccc(cc1)Oc1ccc(cc1)c1ccc(cc1)Oc1ccc(cc1)NC(=O)c1ccc2c(c1)C(=O)N(C2=O)c1ccc(cc1)Oc1ccc(cc1)S(=O)(=O)c1ccc(cc1)Oc1ccc(cc1)N1C(=O)c2c(C1=O)cc(cc2)*
Homopolymer | poly([4,4'-(naphthalene-2,7-diyldioxy)dianiline]-alt-{4,4'-[2,2,2-trifluoro-1-(trifluoromethyl)ethane-1,1-diyl]bis(phthalic anhydride)}) | P432927 | C41H20F6N2O6 | Thermal property | Glass transition temperature | 302.3 | 0 | C
Homopolymer | poly([4,4'-(naphthalene-2,7-diyldioxy)dianiline]-alt-{4,4'-[2,2,2-trifluoro-1-(trifluoromethyl)ethane-1,1-diyl]bis(phthalic anhydride)}) | P432927 | C41H20F6N2O6 | Thermal property | Thermal decomposition temperature | 575.7 | 0 | C
Homopolymer | poly([4,4'-(naphthalene-2,7-diyldioxy)dianiline]-alt-{4,4'-[2,2,2-trifluoro-1-(trifluoromethyl)ethane-1,1-diyl]bis(phthalic anhydride)}) | P432927 | C41H20F6N2O6 | Thermal property | Thermal decomposition weight loss | 10 | 0 | %
Homopolymer | poly([4,4'-(naphthalene-2,7-diyldioxy)dianiline]-alt-{4,4'-[2,2,2-trifluoro-1-(trifluoromethyl)ethane-1,1-diyl]bis(phthalic anhydride)}) | P432927 | C41H20F6N2O6 | Electric property | Dielectric constant ac | 2.91 | 0
Homopolymer | poly([4,4'-(naphthalene-2,7-diyldioxy)dianiline]-alt-{4,4'-[2,2,2-trifluoro-1-(trifluoromethyl)ethane-1,1-diyl]bis(phthalic anhydride)}) | P432927 | C41H20F6N2O6 | Physicochemical property | Water absorption | 0.21 | 0 | wt%
Homopolymer | poly([4,4'-(naphthalene-2,7-diyldioxy)dianiline]-alt-{4,4'-[2,2,2-trifluoro-1-(trifluoromethyl)ethane-1,1-diyl]bis(phthalic anhydride)}) | P432927 | C41H20F6N2O6 | Tensile property | Dynamic mechanical properties storage modulus | 2.1 | 0 | GPa
Homopolymer | poly([4,4'-(naphthalene-2,7-diyldioxy)dianiline]-alt-{4,4'-[2,2,2-trifluoro-1-(trifluoromethyl)ethane-1,1-diyl]bis(phthalic anhydride)}) | P432927 | C41H20F6N2O6 | Polymer Information | SMILES | *c1ccc2c(c1)C(=O)N(C2=O)c1ccc(cc1)Oc1ccc2c(c1)cc(cc2)Oc1ccc(cc1)N1C(=O)c2c(C1=O)cc(cc2)C(C(F)(F)F)(C(F)(F)F)*
Homopolymer | poly{[4,4'-(naphthalene-2,7-diyldioxy)dianiline]-alt-(pyromellitic anhydride)} | P432928 | C32H16N2O6 | Thermal property | Glass transition temperature | 320.8 | 0 | C
Homopolymer | poly{[4,4'-(naphthalene-2,7-diyldioxy)dianiline]-alt-(pyromellitic anhydride)} | P432928 | C32H16N2O6 | Thermal property | Thermal decomposition temperature | 586.9 | 0 | C
Homopolymer | poly{[4,4'-(naphthalene-2,7-diyldioxy)dianiline]-alt-(pyromellitic anhydride)} | P432928 | C32H16N2O6 | Thermal property | Thermal decomposition weight loss | 10 | 0 | %
Homopolymer | poly{[4,4'-(naphthalene-2,7-diyldioxy)dianiline]-alt-(pyromellitic anhydride)} | P432928 | C32H16N2O6 | Electric property | Dielectric constant ac | 3.16 | 0
Homopolymer | poly{[4,4'-(naphthalene-2,7-diyldioxy)dianiline]-alt-(pyromellitic anhydride)} | P432928 | C32H16N2O6 | Physicochemical property | Water absorption | 0.33 | 0 | wt%
Homopolymer | poly{[4,4'-(naphthalene-2,7-diyldioxy)dianiline]-alt-(pyromellitic anhydride)} | P432928 | C32H16N2O6 | Tensile property | Dynamic mechanical properties storage modulus | 4.48 | 0 | GPa
Homopolymer | poly{[4,4'-(naphthalene-2,7-diyldioxy)dianiline]-alt-(pyromellitic anhydride)} | P432928 | C32H16N2O6 | Polymer Information | SMILES | *c1ccc(cc1)Oc1ccc2c(c1)cc(cc2)Oc1ccc(cc1)n1c(=O)c2c(c1=O)cc1c(c2)c(=O)n(c1=O)*
Homopolymer | poly((2,8-dimethyl-5,5-dioxodibenzothiophene-3,7-diamine)-alt-{5,5'-[2,2,2-trifluoro-1-(trifluoromethyl)ethane-1,1-diyl]bis(isobenzofuran-1,3-dione)}) | P432929 | C33H16F6N2O6S | Polymer Information | SMILES | *c1ccc2c(c1)C(=O)N(C2=O)c1cc2c(-c3c(S2(=O)=O)cc(c(c3)C)N2C(=O)c3c(C2=O)cc(cc3)C(C(F)(F)F)(C(F)(F)F)*)cc1C
Homopolymer | poly((2,6-dimethyl-5,5-dioxodibenzothiophene-3,7-diamine)-alt-{5,5'-[2,2,2-trifluoro-1-(trifluoromethyl)ethane-1,1-diyl]bis(isobenzofuran-1,3-dione)}) | P432930 | C33H16F6N2O6S | Polymer Information | SMILES | *c1ccc2c(c1)C(=O)N(C2=O)c1ccc2-c3c(S(=O)(=O)c2c1C)cc(c(c3)C)N1C(=O)c2c(C1=O)cc(cc2)C(C(F)(F)F)(C(F)(F)F)*
Homopolymer | poly((4,6-dimethyl-5,5-dioxodibenzothiophene-3,7-diamine)-alt-{5,5'-[2,2,2-trifluoro-1-(trifluoromethyl)ethane-1,1-diyl]bis(isobenzofuran-1,3-dione)}) | P432931 | C33H16F6N2O6S | Polymer Information | SMILES | *c1ccc2c(c1)C(=O)N(C2=O)c1ccc2-c3c(S(=O)(=O)c2c1C)c(C)c(cc3)N1C(=O)c2c(C1=O)cc(cc2)C(C(F)(F)F)(C(F)(F)F)*
Homopolymer | poly([4,4'-(1,1':4',1''-terphenyldioxy)dianiline]-alt-{4,4'-[2,2,2-trifluoro-1-(trifluoromethyl)ethane-1,1-diyl]bis(phthalic anhydride)}) | P432932 | C49H26F6N2O6 | Polymer Information | SMILES | *c1ccc2c(c1)C(=O)N(C2=O)c1ccc(cc1)Oc1cc(c2ccccc2)c(cc1c1ccccc1)Oc1ccc(cc1)N1C(=O)c2c(C1=O)cc(cc2)C(C(F)(F)F)(C(F)(F)F)*
Homopolymer | poly([4,4'-(biphenyl-2,5-diyldioxy)dianiline]-alt-{4,4'-[2,2,2-trifluoro-1-(trifluoromethyl)ethane-1,1-diyl]bis(phthalic anhydride)}) | P432933 | C43H22F6N2O6 | Polymer Information | SMILES | *c1ccc2c(c1)C(=O)N(C2=O)c1ccc(cc1)Oc1ccc(cc1c1ccccc1)Oc1ccc(cc1)N1C(=O)c2c(C1=O)cc(cc2)C(C(F)(F)F)(C(F)(F)F)*
Homopolymer | poly{[4,4'-(1,1':4',1''-terphenyldioxy)dianiline]-alt-[5,5'-oxybis(2-benzofuran-1,3-dione)]} | P432934 | C46H26N2O7 | Polymer Information | SMILES | *c1ccc(cc1)Oc1cc(c2ccccc2)c(cc1c1ccccc1)Oc1ccc(cc1)N1C(=O)c2c(C1=O)cc(cc2)Oc1ccc2c(c1)C(=O)N(C2=O)*
Homopolymer | poly{[4,4'-(1,1':4',1''-terphenyldioxy)dianiline]-alt-[5,5'-sulfonylbis(isobenzofuran-1,3-dione)]} | P432935 | C46H26N2O8S | Polymer Information | SMILES | *c1ccc(cc1)Oc1cc(c2ccccc2)c(cc1c1ccccc1)Oc1ccc(cc1)N1C(=O)c2c(C1=O)cc(cc2)S(=O)(=O)c1ccc2c(c1)C(=O)N(C2=O)*
Homopolymer | poly{[4,4'-(1,1':4',1''-terphenyldioxy)dianiline]-alt-[5,5'-carbonylbis(isobenzofuran-1,3-dione)]} | P432936 | C47H26N2O7 | Polymer Information | SMILES | *c1ccc2c(c1)C(=O)N(C2=O)c1ccc(cc1)Oc1cc(c2ccccc2)c(cc1c1ccccc1)Oc1ccc(cc1)N1C(=O)c2c(C1=O)cc(cc2)C(=O)*
Homopolymer | poly{[4,4'-(1,1':4',1''-terphenyl-2',5'-diyldioxy)dianiline]-alt-(biphenyl-3,3',4,4'-tetracarboxylic dianhydride)} | P432937 | C46H26N2O6 | Polymer Information | SMILES | *c1ccc(cc1)Oc1cc(c2ccccc2)c(cc1c1ccccc1)Oc1ccc(cc1)N1C(=O)c2c(C1=O)cc(cc2)c1ccc2c(c1)C(=O)N(C2=O)*
Homopolymer | poly{[4,4'-(biphenyl-2,5-diyldioxy)dianiline]-alt-[5,5'-oxybis(2-benzofuran-1,3-dione)]} | P432938 | C40H22N2O7 | Polymer Information | SMILES | *c1ccc(cc1)Oc1ccc(c(c1)c1ccccc1)Oc1ccc(cc1)N1C(=O)c2c(C1=O)cc(cc2)Oc1ccc2c(c1)C(=O)N(C2=O)*
Homopolymer | poly{[4,4'-(biphenyl-2,5-diyldioxy)dianiline]-alt-[5,5'-sulfonylbis(isobenzofuran-1,3-dione)]} | P432939 | C40H22N2O8S | Polymer Information | SMILES | *c1ccc(cc1)Oc1ccc(c(c1)c1ccccc1)Oc1ccc(cc1)N1C(=O)c2c(C1=O)cc(cc2)S(=O)(=O)c1ccc2c(c1)C(=O)N(C2=O)*
Homopolymer | poly{[4,4'-(biphenyl-2,5-diyldioxy)dianiline]-alt-[5,5'-carbonylbis(isobenzofuran-1,3-dione)]} | P432940 | C41H22N2O7 | Polymer Information | SMILES | *c1ccc2c(c1)C(=O)N(C2=O)c1ccc(cc1)Oc1ccc(cc1c1ccccc1)Oc1ccc(cc1)N1C(=O)c2c(C1=O)cc(cc2)C(=O)*
Homopolymer | poly({2,6-bis[(4-isocyanatobenzyl)phenyl]1,2,3,5,6,7-hexahydrobenzo[1,2-c:4,5-c']dipyrrole-1,3,5,7-tetraone}-alt-{3,3'-[(4,4'-dinitrobiphenyl-3,3'-diyl)dicarbamoyl]dibenzoic acid}) | P432941 | C64H40N8O6 | Thermal property | Glass transition temperature | 277 | 0 | C
Homopolymer | poly({2,6-bis[(4-isocyanatobenzyl)phenyl]1,2,3,5,6,7-hexahydrobenzo[1,2-c:4,5-c']dipyrrole-1,3,5,7-tetraone}-alt-{3,3'-[(4,4'-dinitrobiphenyl-3,3'-diyl)dicarbamoyl]dibenzoic acid}) | P432941 | C64H40N8O6 | Thermal property | Thermal decomposition temperature | 492.5 | 408.3333 | C
Homopolymer | poly({2,6-bis[(4-isocyanatobenzyl)phenyl]1,2,3,5,6,7-hexahydrobenzo[1,2-c:4,5-c']dipyrrole-1,3,5,7-tetraone}-alt-{3,3'-[(4,4'-dinitrobiphenyl-3,3'-diyl)dicarbamoyl]dibenzoic acid}) | P432941 | C64H40N8O6 | Thermal property | Thermal decomposition weight loss | 10 | 0 | %
Homopolymer | poly({2,6-bis[(4-isocyanatobenzyl)phenyl]1,2,3,5,6,7-hexahydrobenzo[1,2-c:4,5-c']dipyrrole-1,3,5,7-tetraone}-alt-{3,3'-[(4,4'-dinitrobiphenyl-3,3'-diyl)dicarbamoyl]dibenzoic acid}) | P432941 | C64H40N8O6 | Polymer Information | SMILES | *c1ccc(cc1)Cc1ccc(cc1)NC(=O)c1cccc(c1)c1[nH]c2c(n1)cc(cc2)c1ccc2c(c1)nc([nH]2)c1cccc(c1)C(=O)Nc1ccc(cc1)Cc1ccc(cc1)n1c(=O)c2c(c1=O)cc1c(c2)c(=O)n(c1=O)*
Homopolymer | poly({2,2'-bis[(4-isocyanatobenzyl)phenyl]-5,5'-sulfonylbis(2,3-dihydro-1H-isoindolin-1,3-dione)}-alt-{3,3'-[(4,4'-dinitrobiphenyl-3,3'-diyl)dicarbamoyl]dibenzoic acid}) | P432942 | C70H44N8O8S | Thermal property | Glass transition temperature | 270 | 0 | C
Homopolymer | poly({2,2'-bis[(4-isocyanatobenzyl)phenyl]-5,5'-sulfonylbis(2,3-dihydro-1H-isoindolin-1,3-dione)}-alt-{3,3'-[(4,4'-dinitrobiphenyl-3,3'-diyl)dicarbamoyl]dibenzoic acid}) | P432942 | C70H44N8O8S | Thermal property | Thermal decomposition temperature | 450.5 | 120.3333 | C
Homopolymer | poly({2,2'-bis[(4-isocyanatobenzyl)phenyl]-5,5'-sulfonylbis(2,3-dihydro-1H-isoindolin-1,3-dione)}-alt-{3,3'-[(4,4'-dinitrobiphenyl-3,3'-diyl)dicarbamoyl]dibenzoic acid}) | P432942 | C70H44N8O8S | Thermal property | Thermal decomposition weight loss | 10 | 0 | %
Homopolymer | poly({2,2'-bis[(4-isocyanatobenzyl)phenyl]-5,5'-sulfonylbis(2,3-dihydro-1H-isoindolin-1,3-dione)}-alt-{3,3'-[(4,4'-dinitrobiphenyl-3,3'-diyl)dicarbamoyl]dibenzoic acid}) | P432942 | C70H44N8O8S | Polymer Information | SMILES | *c1cccc(c1)C(=O)Nc1ccc(cc1)Cc1ccc(cc1)N1C(=O)c2c(C1=O)ccc(c2)S(=O)(=O)c1ccc2c(c1)C(=O)N(C2=O)c1ccc(cc1)Cc1ccc(cc1)NC(=O)c1cccc(c1)c1[nH]c2c(n1)cc(cc2)c1ccc2c(c1)nc([nH]2)*
Homopolymer | poly[(1-methyl-2,5-dioxopyrrolidine-3,4-diyl)ethylene] | P432943 | C7H9NO2 | Thermal property | Glass transition temperature | 141.2 | 0 | C
Homopolymer | poly[(1-methyl-2,5-dioxopyrrolidine-3,4-diyl)ethylene] | P432943 | C7H9NO2 | Polymer Information | SMILES | *C1C(CC*)C(=O)N(C1=O)C
Homopolymer | poly[(1-ethyl-2,5-dioxopyrrolidine-3,4-diyl)ethylene] | P432944 | C8H11NO2 | Thermal property | Glass transition temperature | 109.2 | 0 | C
Homopolymer | poly[(1-ethyl-2,5-dioxopyrrolidine-3,4-diyl)ethylene] | P432944 | C8H11NO2 | Polymer Information | SMILES | *CCC1C(*)C(=O)N(C1=O)CC
Homopolymer | poly[(2,5-dioxo-1-propylpyrrolidine-3,4-diyl)ethylene] | P432945 | C9H13NO2 | Thermal property | Glass transition temperature | 90.4 | 0 | C
Homopolymer | poly[(2,5-dioxo-1-propylpyrrolidine-3,4-diyl)ethylene] | P432945 | C9H13NO2 | Polymer Information | SMILES | *CCC1C(*)C(=O)N(C1=O)CCC
Homopolymer | poly[(1-butyl-2,5-dioxopyrrolidine-3,4-diyl)ethylene] | P432946 | C10H15NO2 | Thermal property | Glass transition temperature | 67.9 | 0 | C
Homopolymer | poly[(1-butyl-2,5-dioxopyrrolidine-3,4-diyl)ethylene] | P432946 | C10H15NO2 | Polymer Information | SMILES | CCCCN1C(=O)C(C(C1=O)CC*)*
Homopolymer | poly[(1-hexyl-2,5-dioxopyrrolidine-3,4-diyl)ethylene] | P432947 | C12H19NO2 | Thermal property | Glass transition temperature | 41.5 | 0 | C
Homopolymer | poly[(1-hexyl-2,5-dioxopyrrolidine-3,4-diyl)ethylene] | P432947 | C12H19NO2 | Polymer Information | SMILES | CCCCCCN1C(=O)C(C(C1=O)CC*)*
Homopolymer | poly[(1-dodecyl-2,5-dioxopyrrolidine-3,4-diyl)ethylene] | P432948 | C18H31NO2 | Thermal property | Crystallization temperature | 74 | 0 | C
Homopolymer | poly[(1-dodecyl-2,5-dioxopyrrolidine-3,4-diyl)ethylene] | P432948 | C18H31NO2 | Thermal property | Glass transition temperature | 55.4 | 3.413333 | C
Homopolymer | poly[(1-dodecyl-2,5-dioxopyrrolidine-3,4-diyl)ethylene] | P432948 | C18H31NO2 | Thermal property | Heat of crystallization | 0.88 | 0 | cal/g
Homopolymer | poly[(1-dodecyl-2,5-dioxopyrrolidine-3,4-diyl)ethylene] | P432948 | C18H31NO2 | Thermal property | Heat of fusion | 0.00174 | 9.637429e-07 | kcal/g
Homopolymer | poly[(1-dodecyl-2,5-dioxopyrrolidine-3,4-diyl)ethylene] | P432948 | C18H31NO2 | Thermal property | Melting temperature | 23.95 | 4284.145 | C
Homopolymer | poly[(1-dodecyl-2,5-dioxopyrrolidine-3,4-diyl)ethylene] | P432948 | C18H31NO2 | Physicochemical property | Surface tension | 19.635 | 0.02803333 | mN/m
Homopolymer | poly[(1-dodecyl-2,5-dioxopyrrolidine-3,4-diyl)ethylene] | P432948 | C18H31NO2 | Physicochemical property | Contact angle | 104.95 | 0.08333333 | degree
Homopolymer | poly[(1-dodecyl-2,5-dioxopyrrolidine-3,4-diyl)ethylene] | P432948 | C18H31NO2 | Polymer Information | SMILES | CCCCCCCCCCCCN1C(=O)C(C(C1=O)CC*)*
Homopolymer | poly[(2,5-dioxo-1-tetradecylpyrrolidine-3,4-diyl)ethylene] | P432949 | C20H35NO2 | Thermal property | Glass transition temperature | 62.4 | 0 | C
Homopolymer | poly[(2,5-dioxo-1-tetradecylpyrrolidine-3,4-diyl)ethylene] | P432949 | C20H35NO2 | Thermal property | Heat of fusion | 0.00387 | 1.15248e-05 | kcal/g
Homopolymer | poly[(2,5-dioxo-1-tetradecylpyrrolidine-3,4-diyl)ethylene] | P432949 | C20H35NO2 | Thermal property | Melting temperature | 44.2 | 3386.88 | C
Homopolymer | poly[(2,5-dioxo-1-tetradecylpyrrolidine-3,4-diyl)ethylene] | P432949 | C20H35NO2 | Polymer Information | SMILES | CCCCCCCCCCCCCCN1C(=O)C(C(C1=O)*)CC*
Homopolymer | poly[(1-hexadecyl-2,5-dioxopyrrolidine-3,4-diyl)ethylene] | P432950 | C22H39NO2 | Thermal property | Glass transition temperature | 65.6 | 0 | C
Homopolymer | poly[(1-hexadecyl-2,5-dioxopyrrolidine-3,4-diyl)ethylene] | P432950 | C22H39NO2 | Thermal property | Heat of fusion | 0.004225 | 1.71363e-05 | kcal/g
Homopolymer | poly[(1-hexadecyl-2,5-dioxopyrrolidine-3,4-diyl)ethylene] | P432950 | C22H39NO2 | Thermal property | Melting temperature | 58.9 | 2028 | C
Homopolymer | poly[(1-hexadecyl-2,5-dioxopyrrolidine-3,4-diyl)ethylene] | P432950 | C22H39NO2 | Polymer Information | SMILES | CCCCCCCCCCCCCCCCN1C(=O)C(C(C1=O)CC*)*
Homopolymer | poly[(1-octadecyl-2,5-dioxopyrrolidine-3,4-diyl)ethylene] | P432951 | C24H43NO2 | Thermal property | Glass transition temperature | 67.1 | 0 | C
Homopolymer | poly[(1-octadecyl-2,5-dioxopyrrolidine-3,4-diyl)ethylene] | P432951 | C24H43NO2 | Thermal property | Heat of fusion | 0.005715 | 3.724163e-05 | kcal/g
Homopolymer | poly[(1-octadecyl-2,5-dioxopyrrolidine-3,4-diyl)ethylene] | P432951 | C24H43NO2 | Thermal property | Melting temperature | 66.5 | 1168.213 | C
Homopolymer | poly[(1-octadecyl-2,5-dioxopyrrolidine-3,4-diyl)ethylene] | P432951 | C24H43NO2 | Polymer Information | SMILES | CCCCCCCCCCCCCCCCCCN1C(=O)C(C(C1=O)*)CC*
Homopolymer | poly[(benzene-1,4-diamine)-alt-(3,6-difluoropyromellitic anhydride)] | P432952 | C16H4F2N2O4 | Optical property | Refractive index | 1.6635 | 0.004743555
Homopolymer | poly[(benzene-1,4-diamine)-alt-(3,6-difluoropyromellitic anhydride)] | P432952 | C16H4F2N2O4 | Polymer Information | SMILES | *c1ccc(cc1)n1c(=O)c2c(c1=O)c(F)c1c(c2F)c(=O)n(c1=O)*
Homopolymer | poly[(4,4'-oxydianiline)-alt-(3,6-difluoropyromellitic anhydride)] | P432953 | C22H8F2N2O5 | Optical property | Refractive index | 1.63875 | 0.001072889
Homopolymer | poly[(4,4'-oxydianiline)-alt-(3,6-difluoropyromellitic anhydride)] | P432953 | C22H8F2N2O5 | Thermal property | Thermal diffusivity | 1.13e-07 | 0 | m2/s
Homopolymer | poly[(4,4'-oxydianiline)-alt-(3,6-difluoropyromellitic anhydride)] | P432953 | C22H8F2N2O5 | Polymer Information | SMILES | *c1ccc(cc1)Oc1ccc(cc1)n1c(=O)c2c(c1=O)c(F)c1c(c2F)c(=O)n(c1=O)*
Homopolymer | poly[(2,2'-dimethylbenzidine)-alt-(3,6-difluoropyromellitic anhydride)] | P432954 | C24H12F2N2O4 | Optical property | Refractive index | 1.6333 | 0.002126376
Homopolymer | poly[(2,2'-dimethylbenzidine)-alt-(3,6-difluoropyromellitic anhydride)] | P432954 | C24H12F2N2O4 | Polymer Information | SMILES | *c1ccc(c(c1)C)c1ccc(cc1C)n1c(=O)c2c(c1=O)c(F)c1c(c2F)c(=O)n(c1=O)*
Homopolymer | poly[(3,3'-dimethoxybenzidine)-alt-(3,6-difluoropyromellitic anhydride)] | P432955 | C24H12F2N2O6 | Optical property | Refractive index | 1.6438 | 0.002563531
Homopolymer | poly[(3,3'-dimethoxybenzidine)-alt-(3,6-difluoropyromellitic anhydride)] | P432955 | C24H12F2N2O6 | Polymer Information | SMILES | COc1cc(ccc1n1c(=O)c2c(c1=O)c(F)c1c(c2F)c(=O)n(c1=O)*)c1ccc(c(c1)OC)*
Homopolymer | poly[(3,3'-dimethoxybenzidine)-alt-(3,6-difluoropyromellitic anhydride)] | P432956 | C24H12F2N2O6 | Optical property | Refractive index | 1.6445 | 0.002472467
Homopolymer | poly[(3,3'-dimethoxybenzidine)-alt-(3,6-difluoropyromellitic anhydride)] | P432956 | C24H12F2N2O6 | Polymer Information | SMILES | COc1cc(ccc1c1ccc(cc1OC)*)n1c(=O)c2c(c1=O)c(F)c1c(c2F)c(=O)n(c1=O)*
Homopolymer | poly{[2,2'-bis(trifluoromethyl)benzidine]-alt(3,6-difluoropyromellitic anhydride)} | P432957 | C24H6F8N2O4 | Optical property | Refractive index | 1.564 | 0.001259463
Homopolymer | poly{[2,2'-bis(trifluoromethyl)benzidine]-alt(3,6-difluoropyromellitic anhydride)} | P432957 | C24H6F8N2O4 | Thermal property | Thermal diffusivity | 8.8e-08 | 0 | m2/s
Homopolymer | poly{[2,2'-bis(trifluoromethyl)benzidine]-alt(3,6-difluoropyromellitic anhydride)} | P432957 | C24H6F8N2O4 | Polymer Information | SMILES | *c1ccc(c(c1)C(F)(F)F)c1ccc(cc1C(F)(F)F)n1c(=O)c2c(c1=O)c(F)c1c(c2F)c(=O)n(c1=O)*
Homopolymer | poly[(2,2'-di-tert-butyl-4,4'-methylenedianiline)-alt-(3,4,9,10-perylenetetracarboxylic dianhydride)] | P432960 | C45H34N2O4 | Polymer Information | SMILES | *N1C(=O)c2ccc3c4c2c(C1=O)ccc4c1c2c3ccc3c2c(cc1)C(=O)N(C3=O)c1ccc(cc1C(C)(C)C)Cc1ccc(c(c1)C(C)(C)C)*
Homopolymer | poly[(5,5-dimethylhydantoin-1,3-diyl)carbonyl(1,3-dioxoisoindoline-5,2-diyl)-1,4-phenyleneoxy-1,4-phenylene(1,3-dioxoisoindoline-2,5-diyl)carbonyl] | P432961 | C35H20N4O9 | Thermal property | Glass transition temperature | 156 | 0 | C
Homopolymer | poly[(5,5-dimethylhydantoin-1,3-diyl)carbonyl(1,3-dioxoisoindoline-5,2-diyl)-1,4-phenyleneoxy-1,4-phenylene(1,3-dioxoisoindoline-2,5-diyl)carbonyl] | P432961 | C35H20N4O9 | Thermal property | Thermal decomposition temperature | 357.5 | 7008.333 | C
Homopolymer | poly[(5,5-dimethylhydantoin-1,3-diyl)carbonyl(1,3-dioxoisoindoline-5,2-diyl)-1,4-phenyleneoxy-1,4-phenylene(1,3-dioxoisoindoline-2,5-diyl)carbonyl] | P432961 | C35H20N4O9 | Thermal property | Thermal decomposition weight loss | 7.5 | 8.333333 | %
Homopolymer | poly[(5,5-dimethylhydantoin-1,3-diyl)carbonyl(1,3-dioxoisoindoline-5,2-diyl)-1,4-phenyleneoxy-1,4-phenylene(1,3-dioxoisoindoline-2,5-diyl)carbonyl] | P432961 | C35H20N4O9 | Polymer Information | SMILES | *c1ccc2c(c1)C(=O)N(C2=O)c1ccc(cc1)Oc1ccc(cc1)N1C(=O)c2c(C1=O)cc(cc2)C(=O)N1C(=O)N(C(=O)C1(C)C)C(=O)*
Homopolymer | poly[(5-ethyl-5-methylhydantoin-1,3-diyl)carbonyl(1,3-dioxoisoindoline-5,2-diyl)-1,4-phenyleneoxy-1,4-phenylene(1,3-dioxoisoindoline-2,5-diyl)carbonyl] | P432962 | C36H22N4O9 | Polymer Information | SMILES | CCC1(C)C(=O)N(C(=O)N1C(=O)c1ccc2c(c1)C(=O)N(C2=O)c1ccc(cc1)Oc1ccc(cc1)N1C(=O)c2c(C1=O)cc(cc2)*)C(=O)*
Homopolymer | poly[(5,5-diethylhydantoin-1,3-diyl)carbonyl(1,3-dioxoisoindoline-5,2-diyl)-1,4-phenyleneoxy-1,4-phenylene(1,3-dioxoisoindoline-2,5-diyl)carbonyl] | P432963 | C37H24N4O9 | Thermal property | Glass transition temperature | 160 | 0 | C
Homopolymer | poly[(5,5-diethylhydantoin-1,3-diyl)carbonyl(1,3-dioxoisoindoline-5,2-diyl)-1,4-phenyleneoxy-1,4-phenylene(1,3-dioxoisoindoline-2,5-diyl)carbonyl] | P432963 | C37H24N4O9 | Thermal property | Thermal decomposition temperature | 365 | 4033.333 | C
Homopolymer | poly[(5,5-diethylhydantoin-1,3-diyl)carbonyl(1,3-dioxoisoindoline-5,2-diyl)-1,4-phenyleneoxy-1,4-phenylene(1,3-dioxoisoindoline-2,5-diyl)carbonyl] | P432963 | C37H24N4O9 | Thermal property | Thermal decomposition weight loss | 7.5 | 8.333333 | %
Homopolymer | poly[(5,5-diethylhydantoin-1,3-diyl)carbonyl(1,3-dioxoisoindoline-5,2-diyl)-1,4-phenyleneoxy-1,4-phenylene(1,3-dioxoisoindoline-2,5-diyl)carbonyl] | P432963 | C37H24N4O9 | Polymer Information | SMILES | CCC1(CC)C(=O)N(C(=O)N1C(=O)c1ccc2c(c1)C(=O)N(C2=O)c1ccc(cc1)Oc1ccc(cc1)N1C(=O)c2c(C1=O)cc(cc2)*)C(=O)*
Homopolymer | poly[(5,5-diphenylhydantoin-1,3-diyl)carbonyl(1,3-dioxoisoindoline-5,2-diyl)-1,4-phenyleneoxy-1,4-phenylene(1,3-dioxoisoindoline-2,5-diyl)carbonyl] | P432964 | C45H24N4O9 | Polymer Information | SMILES | *c1ccc2c(c1)C(=O)N(C2=O)c1ccc(cc1)Oc1ccc(cc1)N1C(=O)c2c(C1=O)cc(cc2)C(=O)N1C(=O)N(C(=O)C1(c1ccccc1)c1ccccc1)C(=O)*
Homopolymer | poly(1,3-dioxoisoindoline-2,5-diyloxy-1,3-phenylenedimethylmethylene-1,3-phenyleneoxy-1,3-dioxoisoindoline-5,2-diyl-1,4-phenyleneoxy-2,2'-dimethylbiphenyl-4,4'-diyloxy-1,4-phenylene) | P432965 | C57H40N2O8 | Thermal property | Thermal decomposition temperature | 471 | 0 | C
Homopolymer | poly(1,3-dioxoisoindoline-2,5-diyloxy-1,3-phenylenedimethylmethylene-1,3-phenyleneoxy-1,3-dioxoisoindoline-5,2-diyl-1,4-phenyleneoxy-2,2'-dimethylbiphenyl-4,4'-diyloxy-1,4-phenylene) | P432965 | C57H40N2O8 | Thermal property | Thermal decomposition weight loss | 0 | 0 | %
Homopolymer | poly(1,3-dioxoisoindoline-2,5-diyloxy-1,3-phenylenedimethylmethylene-1,3-phenyleneoxy-1,3-dioxoisoindoline-5,2-diyl-1,4-phenyleneoxy-2,2'-dimethylbiphenyl-4,4'-diyloxy-1,4-phenylene) | P432965 | C57H40N2O8 | Physicochemical property | Gas permeability coefficient p | 9.325e-15 | 3.740833e-30 | cm3(STP)cm/(cm2*s*Pa)
Homopolymer | poly(1,3-dioxoisoindoline-2,5-diyloxy-1,3-phenylenedimethylmethylene-1,3-phenyleneoxy-1,3-dioxoisoindoline-5,2-diyl-1,4-phenyleneoxy-2,2'-dimethylbiphenyl-4,4'-diyloxy-1,4-phenylene) | P432965 | C57H40N2O8 | Polymer Information | SMILES | *c1ccc(cc1)Oc1ccc(c(c1)C)c1ccc(cc1C)Oc1ccc(cc1)N1C(=O)c2c(C1=O)cc(cc2)Oc1cccc(c1)C(c1cccc(c1)Oc1ccc2c(c1)C(=O)N(C2=O)*)(C)C
Homopolymer | poly(2',4'-dioxospiro[cyclohexane-1,5'-imidazolidine]-1',3'-diyl)carbonyl(1,3-dioxoisoindoline-5,2-diyl)-1,4-phenyleneoxy-1,4-phenylene(1,3-dioxoisoindoline-2,5-diyl)carbonyl] | P432966 | C38H24N4O9 | Polymer Information | SMILES | *c1ccc2c(c1)C(=O)N(C2=O)c1ccc(cc1)Oc1ccc(cc1)N1C(=O)c2c(C1=O)cc(cc2)C(=O)N1C(=O)N(C(=O)C21CCCCC2)C(=O)*
Homopolymer | poly[(2,4-dioxo-1,3-diazaspiro[4.4]nonane-1,3-diyl)carbonyl(1,3-dioxoisoindoline-5,2-diyl)-1,4-phenyleneoxy-1,4-phenylene(1,3-dioxoisoindoline-2,5-diyl)carbonyl] | P432967 | C37H22N4O9 | Polymer Information | SMILES | *c1ccc2c(c1)C(=O)N(C2=O)c1ccc(cc1)Oc1ccc(cc1)N1C(=O)c2c(C1=O)cc(cc2)C(=O)N1C(=O)N(C(=O)C21CCCC2)C(=O)*
Homopolymer | poly[styrene-alat-(N-tert-butylmaleimide)] | P432968 | C16H19NO2 | Thermal property | Glass transition temperature | 178 | 0 | C
Homopolymer | poly[styrene-alat-(N-tert-butylmaleimide)] | P432968 | C16H19NO2 | Dilute solution property | Intrinsic viscosity eta | 0.55 | 0 | dl/g
Homopolymer | poly[styrene-alat-(N-tert-butylmaleimide)] | P432968 | C16H19NO2 | Polymer Information | SMILES | *CC(C1C(*)C(=O)N(C1=O)C(C)(C)C)c1ccccc1
Homopolymer | poly{styrene-alt-[N-(4-tert-butylphenyl)maleimide]} | P432969 | C22H23NO2 | Thermal property | Glass transition temperature | 237 | 0 | C
Homopolymer | poly{styrene-alt-[N-(4-tert-butylphenyl)maleimide]} | P432969 | C22H23NO2 | Dilute solution property | Intrinsic viscosity eta | 0.559 | 0.000108 | dl/g
Homopolymer | poly{styrene-alt-[N-(4-tert-butylphenyl)maleimide]} | P432969 | C22H23NO2 | Polymer Information | SMILES | *CC(C1C(*)C(=O)N(C1=O)c1ccc(cc1)C(C)(C)C)c1ccccc1
Homopolymer | poly{styrene-alt-[N-(4-phenoxyphenyl)maleimide]} | P432970 | C24H19NO3 | Thermal property | Glass transition temperature | 194 | 0 | C
Homopolymer | poly{styrene-alt-[N-(4-phenoxyphenyl)maleimide]} | P432970 | C24H19NO3 | Dilute solution property | Intrinsic viscosity eta | 0.6425 | 7.5e-05 | dl/g
Homopolymer | poly{styrene-alt-[N-(4-phenoxyphenyl)maleimide]} | P432970 | C24H19NO3 | Polymer Information | SMILES | *CC(C1C(=O)N(C(=O)C1*)c1ccc(cc1)Oc1ccccc1)c1ccccc1
Homopolymer | poly{(benzene-1,4-diamine)-alt-[1,1',3,3'-dioxo-2,2'-(2,4,6-trimethyl-1,3-phenylene)bis(isoindoline-5-carboxylic acid)]} | P432971 | C33H22N4O6 | Optical property | Refractive index | 1.6586 | 0
Homopolymer | poly{(benzene-1,4-diamine)-alt-[1,1',3,3'-dioxo-2,2'-(2,4,6-trimethyl-1,3-phenylene)bis(isoindoline-5-carboxylic acid)]} | P432971 | C33H22N4O6 | Thermal property | Glass transition temperature | 327 | 0 | C
Homopolymer | poly{(benzene-1,4-diamine)-alt-[1,1',3,3'-dioxo-2,2'-(2,4,6-trimethyl-1,3-phenylene)bis(isoindoline-5-carboxylic acid)]} | P432971 | C33H22N4O6 | Thermal property | Thermal decomposition temperature | 526.5 | 208.3333 | C
Homopolymer | poly{(benzene-1,4-diamine)-alt-[1,1',3,3'-dioxo-2,2'-(2,4,6-trimethyl-1,3-phenylene)bis(isoindoline-5-carboxylic acid)]} | P432971 | C33H22N4O6 | Thermal property | Thermal decomposition weight loss | 7.5 | 8.333333 | %
Homopolymer | poly{(benzene-1,4-diamine)-alt-[1,1',3,3'-dioxo-2,2'-(2,4,6-trimethyl-1,3-phenylene)bis(isoindoline-5-carboxylic acid)]} | P432971 | C33H22N4O6 | Electric property | Dielectric constant ac | 3.895 | 1.748033
Homopolymer | poly{(benzene-1,4-diamine)-alt-[1,1',3,3'-dioxo-2,2'-(2,4,6-trimethyl-1,3-phenylene)bis(isoindoline-5-carboxylic acid)]} | P432971 | C33H22N4O6 | Polymer Information | SMILES | *C(=O)Nc1ccc(cc1)NC(=O)c1ccc2c(c1)C(=O)N(C2=O)c1c(C)cc(c(c1C)N1C(=O)c2c(C1=O)cc(cc2)*)C
Homopolymer | poly{(2,4,6-trimethyl-m-phenylenediamine)-alt-[1,1',3,3'-dioxo-2,2'-(2,4,6-trimethyl-1,3-phenylene)bis(isoindoline-5-carboxylic acid)]} | P432972 | C36H28N4O6 | Optical property | Refractive index | 1.6199 | 0
Homopolymer | poly{(2,4,6-trimethyl-m-phenylenediamine)-alt-[1,1',3,3'-dioxo-2,2'-(2,4,6-trimethyl-1,3-phenylene)bis(isoindoline-5-carboxylic acid)]} | P432972 | C36H28N4O6 | Thermal property | Glass transition temperature | 288 | 0 | C
Homopolymer | poly{(2,4,6-trimethyl-m-phenylenediamine)-alt-[1,1',3,3'-dioxo-2,2'-(2,4,6-trimethyl-1,3-phenylene)bis(isoindoline-5-carboxylic acid)]} | P432972 | C36H28N4O6 | Thermal property | Thermal decomposition temperature | 493 | 588 | C
Homopolymer | poly{(2,4,6-trimethyl-m-phenylenediamine)-alt-[1,1',3,3'-dioxo-2,2'-(2,4,6-trimethyl-1,3-phenylene)bis(isoindoline-5-carboxylic acid)]} | P432972 | C36H28N4O6 | Thermal property | Thermal decomposition weight loss | 7.5 | 8.333333 | %
Homopolymer | poly{(2,4,6-trimethyl-m-phenylenediamine)-alt-[1,1',3,3'-dioxo-2,2'-(2,4,6-trimethyl-1,3-phenylene)bis(isoindoline-5-carboxylic acid)]} | P432972 | C36H28N4O6 | Electric property | Dielectric constant ac | 3.27 | 0.5633333
Homopolymer | poly{(2,4,6-trimethyl-m-phenylenediamine)-alt-[1,1',3,3'-dioxo-2,2'-(2,4,6-trimethyl-1,3-phenylene)bis(isoindoline-5-carboxylic acid)]} | P432972 | C36H28N4O6 | Polymer Information | SMILES | *c1ccc2c(c1)C(=O)N(C2=O)c1c(C)cc(c(c1C)N1C(=O)c2c(C1=O)cc(cc2)C(=O)Nc1c(C)cc(c(c1C)NC(=O)*)C)C
Homopolymer | poly{(2,2'-dimethylbenzidine)-alt-[1,1',3,3'-dioxo-2,2'-(2,4,6-trimethyl-1,3-phenylene)bis(isoindoline-5-carboxylic acid)]} | P432973 | C41H30N4O6 | Optical property | Refractive index | 1.6523 | 0
Homopolymer | poly{(2,2'-dimethylbenzidine)-alt-[1,1',3,3'-dioxo-2,2'-(2,4,6-trimethyl-1,3-phenylene)bis(isoindoline-5-carboxylic acid)]} | P432973 | C41H30N4O6 | Thermal property | Glass transition temperature | 259 | 0 | C
Homopolymer | poly{(2,2'-dimethylbenzidine)-alt-[1,1',3,3'-dioxo-2,2'-(2,4,6-trimethyl-1,3-phenylene)bis(isoindoline-5-carboxylic acid)]} | P432973 | C41H30N4O6 | Thermal property | Thermal decomposition temperature | 500.5 | 560.3333 | C
Homopolymer | poly{(2,2'-dimethylbenzidine)-alt-[1,1',3,3'-dioxo-2,2'-(2,4,6-trimethyl-1,3-phenylene)bis(isoindoline-5-carboxylic acid)]} | P432973 | C41H30N4O6 | Thermal property | Thermal decomposition weight loss | 7.5 | 8.333333 | %
Homopolymer | poly{(2,2'-dimethylbenzidine)-alt-[1,1',3,3'-dioxo-2,2'-(2,4,6-trimethyl-1,3-phenylene)bis(isoindoline-5-carboxylic acid)]} | P432973 | C41H30N4O6 | Electric property | Dielectric constant ac | 3.2 | 0.2945333
Homopolymer | poly{(2,2'-dimethylbenzidine)-alt-[1,1',3,3'-dioxo-2,2'-(2,4,6-trimethyl-1,3-phenylene)bis(isoindoline-5-carboxylic acid)]} | P432973 | C41H30N4O6 | Polymer Information | SMILES | *C(=O)Nc1ccc(c(c1)C)c1ccc(cc1C)NC(=O)c1ccc2c(c1)C(=O)N(C2=O)c1c(C)cc(c(c1C)N1C(=O)c2c(C1=O)cc(cc2)*)C
Homopolymer | poly{[3,3'-bis(trifluoromethyl)benzidine]-alt-[1,1',3,3'-dioxo-2,2'-(2,4,6-trimethyl-1,3-phenylene)bis(isoindoline-5-carboxylic acid)]} | P432974 | C41H24F6N4O6 | Optical property | Refractive index | 1.6004 | 0
Homopolymer | poly{[3,3'-bis(trifluoromethyl)benzidine]-alt-[1,1',3,3'-dioxo-2,2'-(2,4,6-trimethyl-1,3-phenylene)bis(isoindoline-5-carboxylic acid)]} | P432974 | C41H24F6N4O6 | Thermal property | Glass transition temperature | 267 | 0 | C
Homopolymer | poly{[3,3'-bis(trifluoromethyl)benzidine]-alt-[1,1',3,3'-dioxo-2,2'-(2,4,6-trimethyl-1,3-phenylene)bis(isoindoline-5-carboxylic acid)]} | P432974 | C41H24F6N4O6 | Thermal property | Thermal decomposition temperature | 505 | 385.3333 | C
Homopolymer | poly{[3,3'-bis(trifluoromethyl)benzidine]-alt-[1,1',3,3'-dioxo-2,2'-(2,4,6-trimethyl-1,3-phenylene)bis(isoindoline-5-carboxylic acid)]} | P432974 | C41H24F6N4O6 | Thermal property | Thermal decomposition weight loss | 7.5 | 8.333333 | %
Homopolymer | poly{[3,3'-bis(trifluoromethyl)benzidine]-alt-[1,1',3,3'-dioxo-2,2'-(2,4,6-trimethyl-1,3-phenylene)bis(isoindoline-5-carboxylic acid)]} | P432974 | C41H24F6N4O6 | Electric property | Dielectric constant ac | 3.37 | 0.8748
Homopolymer | poly{[3,3'-bis(trifluoromethyl)benzidine]-alt-[1,1',3,3'-dioxo-2,2'-(2,4,6-trimethyl-1,3-phenylene)bis(isoindoline-5-carboxylic acid)]} | P432974 | C41H24F6N4O6 | Polymer Information | SMILES | *C(=O)Nc1ccc(c(c1)C(F)(F)F)c1ccc(cc1C(F)(F)F)NC(=O)c1ccc2c(c1)C(=O)N(C2=O)c1c(C)cc(c(c1C)N1C(=O)c2c(C1=O)cc(cc2)*)C
Homopolymer | poly{(5,5-diphenylhydantoin)-alt-[4,4'-diazenediyldi(benzoyl chloride)]} | P432975 | C29H18N4O4 | Polymer Information | SMILES | *C(=O)c1ccc(cc1)N=Nc1ccc(cc1)C(=O)N1C(=O)N(C(C1=O)(c1ccccc1)c1ccccc1)*
Homopolymer | poly{[5,5-bis(4-methylphenyl)hydantoin]-alt-[4,4'-diazenediyldi(benzoyl chloride)]} | P432976 | C31H22N4O4 | Thermal property | Thermal decomposition temperature | 337.5 | 141.6667 | C
Homopolymer | poly{[5,5-bis(4-methylphenyl)hydantoin]-alt-[4,4'-diazenediyldi(benzoyl chloride)]} | P432976 | C31H22N4O4 | Thermal property | Thermal decomposition weight loss | 7.5 | 8.333333 | %
Homopolymer | poly{[5,5-bis(4-methylphenyl)hydantoin]-alt-[4,4'-diazenediyldi(benzoyl chloride)]} | P432976 | C31H22N4O4 | Polymer Information | SMILES | Cc1ccc(cc1)C1(c2ccc(cc2)C)N(*)C(=O)N(C1=O)C(=O)c1ccc(cc1)N=Nc1ccc(cc1)C(=O)*
Homopolymer | poly{[5,5-bis(4-chlorophenyl)hydantoin]-alt-[4,4'-diazenediyldi(benzoyl chloride)]} | P432977 | C29H16Cl2N4O4 | Polymer Information | SMILES | Clc1ccc(cc1)C1(c2ccc(cc2)Cl)N(*)C(=O)N(C1=O)C(=O)c1ccc(cc1)N=Nc1ccc(cc1)C(=O)*
Homopolymer | poly{(5,5-dimethylhydantoin)-alt-[4,4'-diazenediyldi(benzoyl chloride)]} | P432978 | C19H14N4O4 | Thermal property | Thermal decomposition temperature | 367.5 | 1208.333 | C
Homopolymer | poly{(5,5-dimethylhydantoin)-alt-[4,4'-diazenediyldi(benzoyl chloride)]} | P432978 | C19H14N4O4 | Thermal property | Thermal decomposition weight loss | 7.5 | 8.333333 | %
Homopolymer | poly{(5,5-dimethylhydantoin)-alt-[4,4'-diazenediyldi(benzoyl chloride)]} | P432978 | C19H14N4O4 | Polymer Information | SMILES | *C(=O)c1ccc(cc1)N=Nc1ccc(cc1)C(=O)N1C(=O)N(C(C1=O)(C)C)*
Homopolymer | poly{(5-ethyl-5-methylhydantoin)-alt-[4,4'-diazenediyldi(benzoyl chloride)]} | P432979 | C20H16N4O4 | Thermal property | Thermal decomposition temperature | 337.5 | 541.6667 | C
Homopolymer | poly{(5-ethyl-5-methylhydantoin)-alt-[4,4'-diazenediyldi(benzoyl chloride)]} | P432979 | C20H16N4O4 | Thermal property | Thermal decomposition weight loss | 7.5 | 8.333333 | %
Homopolymer | poly{(5-ethyl-5-methylhydantoin)-alt-[4,4'-diazenediyldi(benzoyl chloride)]} | P432979 | C20H16N4O4 | Polymer Information | SMILES | CCC1(C)N(*)C(=O)N(C1=O)C(=O)c1ccc(cc1)N=Nc1ccc(cc1)C(=O)*
Homopolymer | poly{(5,5-diethylhydantoin)-alt-[4,4'-diazenediyldi(benzoyl chloride)]} | P432980 | C21H18N4O4 | Polymer Information | SMILES | CCC1(CC)N(*)C(=O)N(C1=O)C(=O)c1ccc(cc1)N=Nc1ccc(cc1)C(=O)*
Homopolymer | poly{(spiro[cyclopentane-1,5'-hydantoin]-2',4'-dione)-alt-[4,4'-diazenediyldi(benzoyl chloride)]} | P432981 | C21H16N4O4 | Polymer Information | SMILES | *C(=O)c1ccc(cc1)N=Nc1ccc(cc1)C(=O)N1C(=O)N(C2(C1=O)CCCC2)*
Homopolymer | poly{(spiro[cyclohexane-1,5'-hydantoin]-2',4'-dione)-alt-[4,4'-diazenediyldi(benzoyl chloride)]} | P432982 | C22H18N4O4 | Polymer Information | SMILES | *C(=O)c1ccc(cc1)N=Nc1ccc(cc1)C(=O)N1C(=O)N(C2(C1=O)CCCCC2)*
Homopolymer | poly{[4,4'-bis(4-aminophenoxy)benzophenone]-alt-(pyromellitic anhydride)} | P432983 | C35H18N2O7 | Thermal property | Thermal decomposition temperature | 570 | 5.333333 | C
Homopolymer | poly{[4,4'-bis(4-aminophenoxy)benzophenone]-alt-(pyromellitic anhydride)} | P432983 | C35H18N2O7 | Thermal property | Thermal decomposition weight loss | 10 | 0 | %
Homopolymer | poly{[4,4'-bis(4-aminophenoxy)benzophenone]-alt-(pyromellitic anhydride)} | P432983 | C35H18N2O7 | Electric property | Dielectric constant ac | 3.63 | 0
Homopolymer | poly{[4,4'-bis(4-aminophenoxy)benzophenone]-alt-(pyromellitic anhydride)} | P432983 | C35H18N2O7 | Physicochemical property | Water absorption | 0.46 | 0 | wt%
Homopolymer | poly{[4,4'-bis(4-aminophenoxy)benzophenone]-alt-(pyromellitic anhydride)} | P432983 | C35H18N2O7 | Tensile property | Elongation at break | 32 | 0 | %
Homopolymer | poly{[4,4'-bis(4-aminophenoxy)benzophenone]-alt-(pyromellitic anhydride)} | P432983 | C35H18N2O7 | Tensile property | Tensile modulus | 2.1 | 0 | GPa
Homopolymer | poly{[4,4'-bis(4-aminophenoxy)benzophenone]-alt-(pyromellitic anhydride)} | P432983 | C35H18N2O7 | Tensile property | Tensile stress strength at break | 0.101 | 0 | GPa
Homopolymer | poly{[4,4'-bis(4-aminophenoxy)benzophenone]-alt-(pyromellitic anhydride)} | P432983 | C35H18N2O7 | Tensile property | Tensile stress strength at yield | 0.104 | 0 | GPa
Homopolymer | poly{[4,4'-bis(4-aminophenoxy)benzophenone]-alt-(pyromellitic anhydride)} | P432983 | C35H18N2O7 | Polymer Information | SMILES | *c1ccc(cc1)Oc1ccc(cc1)C(=O)c1ccc(cc1)Oc1ccc(cc1)n1c(=O)c2c(c1=O)cc1c(c2)c(=O)n(c1=O)*
Homopolymer | poly{[4,4'-bis(4-aminophenoxy)benzophenone]-alt-[5,5'-carbonylbis(isobenzofuran-1,3-dione)]} | P432984 | C42H22N2O8 | Thermal property | Glass transition temperature | 252 | 0 | C
Homopolymer | poly{[4,4'-bis(4-aminophenoxy)benzophenone]-alt-[5,5'-carbonylbis(isobenzofuran-1,3-dione)]} | P432984 | C42H22N2O8 | Thermal property | Thermal decomposition temperature | 572.5 | 3 | C
Homopolymer | poly{[4,4'-bis(4-aminophenoxy)benzophenone]-alt-[5,5'-carbonylbis(isobenzofuran-1,3-dione)]} | P432984 | C42H22N2O8 | Thermal property | Thermal decomposition weight loss | 10 | 0 | %
Homopolymer | poly{[4,4'-bis(4-aminophenoxy)benzophenone]-alt-[5,5'-carbonylbis(isobenzofuran-1,3-dione)]} | P432984 | C42H22N2O8 | Electric property | Dielectric constant ac | 3.88 | 0
Homopolymer | poly{[4,4'-bis(4-aminophenoxy)benzophenone]-alt-[5,5'-carbonylbis(isobenzofuran-1,3-dione)]} | P432984 | C42H22N2O8 | Physicochemical property | Water absorption | 0.39 | 0 | wt%
Homopolymer | poly{[4,4'-bis(4-aminophenoxy)benzophenone]-alt-[5,5'-carbonylbis(isobenzofuran-1,3-dione)]} | P432984 | C42H22N2O8 | Tensile property | Elongation at break | 15 | 0 | %
Homopolymer | poly{[4,4'-bis(4-aminophenoxy)benzophenone]-alt-[5,5'-carbonylbis(isobenzofuran-1,3-dione)]} | P432984 | C42H22N2O8 | Tensile property | Tensile modulus | 2.4 | 0 | GPa
Homopolymer | poly{[4,4'-bis(4-aminophenoxy)benzophenone]-alt-[5,5'-carbonylbis(isobenzofuran-1,3-dione)]} | P432984 | C42H22N2O8 | Tensile property | Tensile stress strength at break | 0.108 | 0 | GPa
Homopolymer | poly{[4,4'-bis(4-aminophenoxy)benzophenone]-alt-[5,5'-carbonylbis(isobenzofuran-1,3-dione)]} | P432984 | C42H22N2O8 | Polymer Information | SMILES | *c1ccc2c(c1)C(=O)N(C2=O)c1ccc(cc1)Oc1ccc(cc1)C(=O)c1ccc(cc1)Oc1ccc(cc1)N1C(=O)c2c(C1=O)cc(cc2)C(=O)*
Homopolymer | poly{[4,4'-bis(4-aminophenoxy)benzophenone]-alt-(cis-hexadecahydro[5,5'-bi-2-benzofuran]-1,1',3,3'-tetraone)} | P432985 | C41H22N2O7 | Thermal property | Glass transition temperature | 253 | 0 | C
Homopolymer | poly{[4,4'-bis(4-aminophenoxy)benzophenone]-alt-(cis-hexadecahydro[5,5'-bi-2-benzofuran]-1,1',3,3'-tetraone)} | P432985 | C41H22N2O7 | Thermal property | Thermal decomposition temperature | 580 | 1.333333 | C
Homopolymer | poly{[4,4'-bis(4-aminophenoxy)benzophenone]-alt-(cis-hexadecahydro[5,5'-bi-2-benzofuran]-1,1',3,3'-tetraone)} | P432985 | C41H22N2O7 | Thermal property | Thermal decomposition weight loss | 10 | 0 | %
Homopolymer | poly{[4,4'-bis(4-aminophenoxy)benzophenone]-alt-(cis-hexadecahydro[5,5'-bi-2-benzofuran]-1,1',3,3'-tetraone)} | P432985 | C41H22N2O7 | Electric property | Dielectric constant ac | 3.9 | 0
Homopolymer | poly{[4,4'-bis(4-aminophenoxy)benzophenone]-alt-(cis-hexadecahydro[5,5'-bi-2-benzofuran]-1,1',3,3'-tetraone)} | P432985 | C41H22N2O7 | Physicochemical property | Water absorption | 0.46 | 0 | wt%
Homopolymer | poly{[4,4'-bis(4-aminophenoxy)benzophenone]-alt-(cis-hexadecahydro[5,5'-bi-2-benzofuran]-1,1',3,3'-tetraone)} | P432985 | C41H22N2O7 | Tensile property | Elongation at break | 30 | 0 | %
Homopolymer | poly{[4,4'-bis(4-aminophenoxy)benzophenone]-alt-(cis-hexadecahydro[5,5'-bi-2-benzofuran]-1,1',3,3'-tetraone)} | P432985 | C41H22N2O7 | Tensile property | Tensile modulus | 2.5 | 0 | GPa
Homopolymer | poly{[4,4'-bis(4-aminophenoxy)benzophenone]-alt-(cis-hexadecahydro[5,5'-bi-2-benzofuran]-1,1',3,3'-tetraone)} | P432985 | C41H22N2O7 | Tensile property | Tensile stress strength at break | 0.115 | 0 | GPa
Homopolymer | poly{[4,4'-bis(4-aminophenoxy)benzophenone]-alt-(cis-hexadecahydro[5,5'-bi-2-benzofuran]-1,1',3,3'-tetraone)} | P432985 | C41H22N2O7 | Tensile property | Tensile stress strength at yield | 0.117 | 0 | GPa
Homopolymer | poly{[4,4'-bis(4-aminophenoxy)benzophenone]-alt-(cis-hexadecahydro[5,5'-bi-2-benzofuran]-1,1',3,3'-tetraone)} | P432985 | C41H22N2O7 | Polymer Information | SMILES | *c1ccc(cc1)Oc1ccc(cc1)C(=O)c1ccc(cc1)Oc1ccc(cc1)N1C(=O)c2c(C1=O)cc(cc2)c1ccc2c(c1)C(=O)N(C2=O)*
Homopolymer | poly{[4,4'-bis(4-aminophenoxy)benzophenone]-alt-[5,5'-oxybis(2-benzofuran-1,3-dione)]} | P432986 | C41H22N2O8 | Thermal property | Glass transition temperature | 243 | 0 | C
Homopolymer | poly{[4,4'-bis(4-aminophenoxy)benzophenone]-alt-[5,5'-oxybis(2-benzofuran-1,3-dione)]} | P432986 | C41H22N2O8 | Thermal property | Thermal decomposition temperature | 573.5 | 16.33333 | C
Homopolymer | poly{[4,4'-bis(4-aminophenoxy)benzophenone]-alt-[5,5'-oxybis(2-benzofuran-1,3-dione)]} | P432986 | C41H22N2O8 | Thermal property | Thermal decomposition weight loss | 10 | 0 | %
Homopolymer | poly{[4,4'-bis(4-aminophenoxy)benzophenone]-alt-[5,5'-oxybis(2-benzofuran-1,3-dione)]} | P432986 | C41H22N2O8 | Electric property | Dielectric constant ac | 3.76 | 0
Homopolymer | poly{[4,4'-bis(4-aminophenoxy)benzophenone]-alt-[5,5'-oxybis(2-benzofuran-1,3-dione)]} | P432986 | C41H22N2O8 | Physicochemical property | Water absorption | 0.41 | 0 | wt%
Homopolymer | poly{[4,4'-bis(4-aminophenoxy)benzophenone]-alt-[5,5'-oxybis(2-benzofuran-1,3-dione)]} | P432986 | C41H22N2O8 | Tensile property | Elongation at break | 12 | 0 | %
Homopolymer | poly{[4,4'-bis(4-aminophenoxy)benzophenone]-alt-[5,5'-oxybis(2-benzofuran-1,3-dione)]} | P432986 | C41H22N2O8 | Tensile property | Tensile modulus | 2.8 | 0 | GPa
Homopolymer | poly{[4,4'-bis(4-aminophenoxy)benzophenone]-alt-[5,5'-oxybis(2-benzofuran-1,3-dione)]} | P432986 | C41H22N2O8 | Tensile property | Tensile stress strength at break | 0.106 | 0 | GPa
Homopolymer | poly{[4,4'-bis(4-aminophenoxy)benzophenone]-alt-[5,5'-oxybis(2-benzofuran-1,3-dione)]} | P432986 | C41H22N2O8 | Polymer Information | SMILES | *c1ccc(cc1)Oc1ccc(cc1)C(=O)c1ccc(cc1)Oc1ccc(cc1)N1C(=O)c2c(C1=O)cc(cc2)Oc1ccc2c(c1)C(=O)N(C2=O)*
Homopolymer | poly{[4,4'-bis(4-aminophenoxy)benzophenone]-alt-[5,5'-sulfonylbis(isobenzofuran-1,3-dione)]} | P432987 | C41H22N2O9S | Thermal property | Glass transition temperature | 275.5 | 8.333333 | C
Homopolymer | poly{[4,4'-bis(4-aminophenoxy)benzophenone]-alt-[5,5'-sulfonylbis(isobenzofuran-1,3-dione)]} | P432987 | C41H22N2O9S | Thermal property | Thermal decomposition temperature | 536.5 | 56.28571 | C
Homopolymer | poly{[4,4'-bis(4-aminophenoxy)benzophenone]-alt-[5,5'-sulfonylbis(isobenzofuran-1,3-dione)]} | P432987 | C41H22N2O9S | Thermal property | Thermal decomposition weight loss | 10 | 0 | %
Homopolymer | poly{[4,4'-bis(4-aminophenoxy)benzophenone]-alt-[5,5'-sulfonylbis(isobenzofuran-1,3-dione)]} | P432987 | C41H22N2O9S | Electric property | Dielectric constant ac | 3.94 | 0
Homopolymer | poly{[4,4'-bis(4-aminophenoxy)benzophenone]-alt-[5,5'-sulfonylbis(isobenzofuran-1,3-dione)]} | P432987 | C41H22N2O9S | Physicochemical property | Water absorption | 0.39 | 0 | wt%
Homopolymer | poly{[4,4'-bis(4-aminophenoxy)benzophenone]-alt-[5,5'-sulfonylbis(isobenzofuran-1,3-dione)]} | P432987 | C41H22N2O9S | Tensile property | Elongation at break | 12.5 | 0.3333333 | %
Homopolymer | poly{[4,4'-bis(4-aminophenoxy)benzophenone]-alt-[5,5'-sulfonylbis(isobenzofuran-1,3-dione)]} | P432987 | C41H22N2O9S | Tensile property | Tensile modulus | 2.4 | 0.01333333 | GPa
Homopolymer | poly{[4,4'-bis(4-aminophenoxy)benzophenone]-alt-[5,5'-sulfonylbis(isobenzofuran-1,3-dione)]} | P432987 | C41H22N2O9S | Tensile property | Tensile stress strength at break | 0.1105 | 7.5e-05 | GPa
Homopolymer | poly{[4,4'-bis(4-aminophenoxy)benzophenone]-alt-[5,5'-sulfonylbis(isobenzofuran-1,3-dione)]} | P432987 | C41H22N2O9S | Tensile property | Tensile stress strength at yield | 0.1125 | 7.5e-05 | GPa
Homopolymer | poly{[4,4'-bis(4-aminophenoxy)benzophenone]-alt-[5,5'-sulfonylbis(isobenzofuran-1,3-dione)]} | P432987 | C41H22N2O9S | Polymer Information | SMILES | *c1ccc(cc1)Oc1ccc(cc1)C(=O)c1ccc(cc1)Oc1ccc(cc1)N1C(=O)c2c(C1=O)cc(cc2)S(=O)(=O)c1ccc2c(c1)C(=O)N(C2=O)*
Homopolymer | poly([4,4'-bis(4-aminophenoxy)benzophenone]-alt-{4,4'-[2,2,2-trifluoro-1-(trifluoromethyl)ethane-1,1-diyl]bis(phthalic anhydride)}) | P432988 | C44H22F6N2O7 | Thermal property | Glass transition temperature | 266 | 5.333333 | C
Homopolymer | poly([4,4'-bis(4-aminophenoxy)benzophenone]-alt-{4,4'-[2,2,2-trifluoro-1-(trifluoromethyl)ethane-1,1-diyl]bis(phthalic anhydride)}) | P432988 | C44H22F6N2O7 | Thermal property | Thermal decomposition temperature | 561 | 6 | C
Homopolymer | poly([4,4'-bis(4-aminophenoxy)benzophenone]-alt-{4,4'-[2,2,2-trifluoro-1-(trifluoromethyl)ethane-1,1-diyl]bis(phthalic anhydride)}) | P432988 | C44H22F6N2O7 | Thermal property | Thermal decomposition weight loss | 10 | 0 | %
Homopolymer | poly([4,4'-bis(4-aminophenoxy)benzophenone]-alt-{4,4'-[2,2,2-trifluoro-1-(trifluoromethyl)ethane-1,1-diyl]bis(phthalic anhydride)}) | P432988 | C44H22F6N2O7 | Electric property | Dielectric constant ac | 3.53 | 0
Homopolymer | poly([4,4'-bis(4-aminophenoxy)benzophenone]-alt-{4,4'-[2,2,2-trifluoro-1-(trifluoromethyl)ethane-1,1-diyl]bis(phthalic anhydride)}) | P432988 | C44H22F6N2O7 | Physicochemical property | Water absorption | 0.31 | 0 | wt%
Homopolymer | poly([4,4'-bis(4-aminophenoxy)benzophenone]-alt-{4,4'-[2,2,2-trifluoro-1-(trifluoromethyl)ethane-1,1-diyl]bis(phthalic anhydride)}) | P432988 | C44H22F6N2O7 | Tensile property | Elongation at break | 10 | 1.333333 | %
Homopolymer | poly([4,4'-bis(4-aminophenoxy)benzophenone]-alt-{4,4'-[2,2,2-trifluoro-1-(trifluoromethyl)ethane-1,1-diyl]bis(phthalic anhydride)}) | P432988 | C44H22F6N2O7 | Tensile property | Tensile modulus | 2 | 0.01333333 | GPa
Homopolymer | poly([4,4'-bis(4-aminophenoxy)benzophenone]-alt-{4,4'-[2,2,2-trifluoro-1-(trifluoromethyl)ethane-1,1-diyl]bis(phthalic anhydride)}) | P432988 | C44H22F6N2O7 | Tensile property | Tensile stress strength at break | 0.0955 | 0.0002803333 | GPa
Homopolymer | poly([4,4'-bis(4-aminophenoxy)benzophenone]-alt-{4,4'-[2,2,2-trifluoro-1-(trifluoromethyl)ethane-1,1-diyl]bis(phthalic anhydride)}) | P432988 | C44H22F6N2O7 | Polymer Information | SMILES | *c1ccc2c(c1)C(=O)N(C2=O)c1ccc(cc1)Oc1ccc(cc1)C(=O)c1ccc(cc1)Oc1ccc(cc1)N1C(=O)c2c(C1=O)cc(cc2)C(C(F)(F)F)(C(F)(F)F)*
Homopolymer | poly[(3,3'-{[3,5-bis(trifluoromethyl)phenyl]phosphoryl}dianiline)-alt-{3,6-bis[3,5-bis(trifluoromethyl)phenyl]benzene-1,2:4,5-tetracarboxylic dianhydride}] | P432989 | C46H17F18N2O5P | Thermal property | Glass transition temperature | 293 | 0 | C
Homopolymer | poly[(3,3'-{[3,5-bis(trifluoromethyl)phenyl]phosphoryl}dianiline)-alt-{3,6-bis[3,5-bis(trifluoromethyl)phenyl]benzene-1,2:4,5-tetracarboxylic dianhydride}] | P432989 | C46H17F18N2O5P | Thermal property | Thermal decomposition temperature | 533 | 0 | C
Homopolymer | poly[(3,3'-{[3,5-bis(trifluoromethyl)phenyl]phosphoryl}dianiline)-alt-{3,6-bis[3,5-bis(trifluoromethyl)phenyl]benzene-1,2:4,5-tetracarboxylic dianhydride}] | P432989 | C46H17F18N2O5P | Thermal property | Thermal decomposition weight loss | 5 | 0 | %
Homopolymer | poly[(3,3'-{[3,5-bis(trifluoromethyl)phenyl]phosphoryl}dianiline)-alt-{3,6-bis[3,5-bis(trifluoromethyl)phenyl]benzene-1,2:4,5-tetracarboxylic dianhydride}] | P432989 | C46H17F18N2O5P | Physicochemical property | Water absorption | 1.19 | 0 | wt%
Homopolymer | poly[(3,3'-{[3,5-bis(trifluoromethyl)phenyl]phosphoryl}dianiline)-alt-{3,6-bis[3,5-bis(trifluoromethyl)phenyl]benzene-1,2:4,5-tetracarboxylic dianhydride}] | P432989 | C46H17F18N2O5P | Dilute solution property | Intrinsic viscosity eta | 0.27 | 0 | dl/g
Homopolymer | poly[(3,3'-{[3,5-bis(trifluoromethyl)phenyl]phosphoryl}dianiline)-alt-{3,6-bis[3,5-bis(trifluoromethyl)phenyl]benzene-1,2:4,5-tetracarboxylic dianhydride}] | P432989 | C46H17F18N2O5P | Polymer Information | SMILES | *c1cccc(c1)P(=O)(c1cc(cc(c1)C(F)(F)F)C(F)(F)F)c1cccc(c1)n1c(=O)c2c(c1=O)c(c1cc(cc(c1)C(F)(F)F)C(F)(F)F)c1c(c2c2cc(cc(c2)C(F)(F)F)C(F)(F)F)c(=O)n(c1=O)*
Homopolymer | poly[(3,3'-{[4-(trifluoromethyl)phenyl]phosphoryl}dianiline)-alt-{3,6-bis[3,5-bis(trifluoromethyl)phenyl]benzene-1,2:4,5-tetracarboxylic dianhydride}] | P432990 | C45H18F15N2O5P | Thermal property | Glass transition temperature | 311 | 0 | C
Homopolymer | poly[(3,3'-{[4-(trifluoromethyl)phenyl]phosphoryl}dianiline)-alt-{3,6-bis[3,5-bis(trifluoromethyl)phenyl]benzene-1,2:4,5-tetracarboxylic dianhydride}] | P432990 | C45H18F15N2O5P | Thermal property | Thermal decomposition temperature | 525 | 0 | C
Homopolymer | poly[(3,3'-{[4-(trifluoromethyl)phenyl]phosphoryl}dianiline)-alt-{3,6-bis[3,5-bis(trifluoromethyl)phenyl]benzene-1,2:4,5-tetracarboxylic dianhydride}] | P432990 | C45H18F15N2O5P | Thermal property | Thermal decomposition weight loss | 5 | 0 | %
Homopolymer | poly[(3,3'-{[4-(trifluoromethyl)phenyl]phosphoryl}dianiline)-alt-{3,6-bis[3,5-bis(trifluoromethyl)phenyl]benzene-1,2:4,5-tetracarboxylic dianhydride}] | P432990 | C45H18F15N2O5P | Physicochemical property | Water absorption | 1.46 | 0 | wt%
Homopolymer | poly[(3,3'-{[4-(trifluoromethyl)phenyl]phosphoryl}dianiline)-alt-{3,6-bis[3,5-bis(trifluoromethyl)phenyl]benzene-1,2:4,5-tetracarboxylic dianhydride}] | P432990 | C45H18F15N2O5P | Dilute solution property | Intrinsic viscosity eta | 0.28 | 0 | dl/g
Homopolymer | poly[(3,3'-{[4-(trifluoromethyl)phenyl]phosphoryl}dianiline)-alt-{3,6-bis[3,5-bis(trifluoromethyl)phenyl]benzene-1,2:4,5-tetracarboxylic dianhydride}] | P432990 | C45H18F15N2O5P | Polymer Information | SMILES | *c1cccc(c1)P(=O)(c1ccc(cc1)C(F)(F)F)c1cccc(c1)n1c(=O)c2c(c1=O)c(c1cc(cc(c1)C(F)(F)F)C(F)(F)F)c1c(c2c2cc(cc(c2)C(F)(F)F)C(F)(F)F)c(=O)n(c1=O)*
Homopolymer | poly([3,3'-(phenylphosphoryl)dianiline]-alt-{3,6-bis[3,5-bis(trifluoromethyl)phenyl]pyromellitic dianhydride}) | P432991 | C44H19F12N2O5P | Thermal property | Glass transition temperature | 324 | 0 | C
Homopolymer | poly([3,3'-(phenylphosphoryl)dianiline]-alt-{3,6-bis[3,5-bis(trifluoromethyl)phenyl]pyromellitic dianhydride}) | P432991 | C44H19F12N2O5P | Thermal property | Thermal decomposition temperature | 521 | 0 | C
Homopolymer | poly([3,3'-(phenylphosphoryl)dianiline]-alt-{3,6-bis[3,5-bis(trifluoromethyl)phenyl]pyromellitic dianhydride}) | P432991 | C44H19F12N2O5P | Thermal property | Thermal decomposition weight loss | 5 | 0 | %
Homopolymer | poly([3,3'-(phenylphosphoryl)dianiline]-alt-{3,6-bis[3,5-bis(trifluoromethyl)phenyl]pyromellitic dianhydride}) | P432991 | C44H19F12N2O5P | Physicochemical property | Water absorption | 1.93 | 0 | wt%
Homopolymer | poly([3,3'-(phenylphosphoryl)dianiline]-alt-{3,6-bis[3,5-bis(trifluoromethyl)phenyl]pyromellitic dianhydride}) | P432991 | C44H19F12N2O5P | Dilute solution property | Intrinsic viscosity eta | 0.29 | 0 | dl/g
Homopolymer | poly([3,3'-(phenylphosphoryl)dianiline]-alt-{3,6-bis[3,5-bis(trifluoromethyl)phenyl]pyromellitic dianhydride}) | P432991 | C44H19F12N2O5P | Polymer Information | SMILES | *c1cccc(c1)P(=O)(c1ccccc1)c1cccc(c1)n1c(=O)c2c(c1=O)c(c1cc(cc(c1)C(F)(F)F)C(F)(F)F)c1c(c2c2cc(cc(c2)C(F)(F)F)C(F)(F)F)c(=O)n(c1=O)*
Homopolymer | poly[(3,3'-{[3,5-bis(trifluoromethyl)phenyl]phosphoryl}dianiline)-alt-{3,6-bis[4-(trifluoromethyl)phenyl]pyromellitic dianhydride}] | P432992 | C44H19F12N2O5P | Thermal property | Glass transition temperature | 310 | 0 | C
Homopolymer | poly[(3,3'-{[3,5-bis(trifluoromethyl)phenyl]phosphoryl}dianiline)-alt-{3,6-bis[4-(trifluoromethyl)phenyl]pyromellitic dianhydride}] | P432992 | C44H19F12N2O5P | Thermal property | Thermal decomposition temperature | 525 | 0 | C
Homopolymer | poly[(3,3'-{[3,5-bis(trifluoromethyl)phenyl]phosphoryl}dianiline)-alt-{3,6-bis[4-(trifluoromethyl)phenyl]pyromellitic dianhydride}] | P432992 | C44H19F12N2O5P | Thermal property | Thermal decomposition weight loss | 5 | 0 | %
Homopolymer | poly[(3,3'-{[3,5-bis(trifluoromethyl)phenyl]phosphoryl}dianiline)-alt-{3,6-bis[4-(trifluoromethyl)phenyl]pyromellitic dianhydride}] | P432992 | C44H19F12N2O5P | Physicochemical property | Water absorption | 1.88 | 0 | wt%
Homopolymer | poly[(3,3'-{[3,5-bis(trifluoromethyl)phenyl]phosphoryl}dianiline)-alt-{3,6-bis[4-(trifluoromethyl)phenyl]pyromellitic dianhydride}] | P432992 | C44H19F12N2O5P | Dilute solution property | Intrinsic viscosity eta | 0.28 | 0 | dl/g
Homopolymer | poly[(3,3'-{[3,5-bis(trifluoromethyl)phenyl]phosphoryl}dianiline)-alt-{3,6-bis[4-(trifluoromethyl)phenyl]pyromellitic dianhydride}] | P432992 | C44H19F12N2O5P | Polymer Information | SMILES | *c1cccc(c1)P(=O)(c1cc(cc(c1)C(F)(F)F)C(F)(F)F)c1cccc(c1)n1c(=O)c2c(c1=O)c(c1ccc(cc1)C(F)(F)F)c1c(c2c2ccc(cc2)C(F)(F)F)c(=O)n(c1=O)*
Homopolymer | poly[(3,3'-{4-(trifluoromethyl)phenyl]phosphoryl}dianiline)-alt-{3,6-bis[4-(trifluoromethyl)phenyl]pyromellitic dianhydride}] | P432993 | C43H20F9N2O5P | Thermal property | Glass transition temperature | 324 | 0 | C
Homopolymer | poly[(3,3'-{4-(trifluoromethyl)phenyl]phosphoryl}dianiline)-alt-{3,6-bis[4-(trifluoromethyl)phenyl]pyromellitic dianhydride}] | P432993 | C43H20F9N2O5P | Thermal property | Thermal decomposition temperature | 516 | 0 | C
Homopolymer | poly[(3,3'-{4-(trifluoromethyl)phenyl]phosphoryl}dianiline)-alt-{3,6-bis[4-(trifluoromethyl)phenyl]pyromellitic dianhydride}] | P432993 | C43H20F9N2O5P | Thermal property | Thermal decomposition weight loss | 5 | 0 | %
Homopolymer | poly[(3,3'-{4-(trifluoromethyl)phenyl]phosphoryl}dianiline)-alt-{3,6-bis[4-(trifluoromethyl)phenyl]pyromellitic dianhydride}] | P432993 | C43H20F9N2O5P | Physicochemical property | Water absorption | 2.15 | 0 | wt%
Homopolymer | poly[(3,3'-{4-(trifluoromethyl)phenyl]phosphoryl}dianiline)-alt-{3,6-bis[4-(trifluoromethyl)phenyl]pyromellitic dianhydride}] | P432993 | C43H20F9N2O5P | Dilute solution property | Intrinsic viscosity eta | 0.27 | 0 | dl/g
Homopolymer | poly[(3,3'-{4-(trifluoromethyl)phenyl]phosphoryl}dianiline)-alt-{3,6-bis[4-(trifluoromethyl)phenyl]pyromellitic dianhydride}] | P432993 | C43H20F9N2O5P | Polymer Information | SMILES | *c1cccc(c1)P(=O)(c1ccc(cc1)C(F)(F)F)c1cccc(c1)n1c(=O)c2c(c1=O)c(c1ccc(cc1)C(F)(F)F)c1c(c2c2ccc(cc2)C(F)(F)F)c(=O)n(c1=O)*
Homopolymer | poly([3,3'-(phenylphosphoryl)dianiline]-alt-{3,6-bis[4-(trifluoromethyl)phenyl]pyromellitic dianhydride}) | P432994 | C42H21F6N2O5P | Thermal property | Glass transition temperature | 334 | 0 | C
Homopolymer | poly([3,3'-(phenylphosphoryl)dianiline]-alt-{3,6-bis[4-(trifluoromethyl)phenyl]pyromellitic dianhydride}) | P432994 | C42H21F6N2O5P | Thermal property | Thermal decomposition temperature | 510 | 0 | C
Homopolymer | poly([3,3'-(phenylphosphoryl)dianiline]-alt-{3,6-bis[4-(trifluoromethyl)phenyl]pyromellitic dianhydride}) | P432994 | C42H21F6N2O5P | Thermal property | Thermal decomposition weight loss | 5 | 0 | %
Homopolymer | poly([3,3'-(phenylphosphoryl)dianiline]-alt-{3,6-bis[4-(trifluoromethyl)phenyl]pyromellitic dianhydride}) | P432994 | C42H21F6N2O5P | Physicochemical property | Water absorption | 2.42 | 0 | wt%
Homopolymer | poly([3,3'-(phenylphosphoryl)dianiline]-alt-{3,6-bis[4-(trifluoromethyl)phenyl]pyromellitic dianhydride}) | P432994 | C42H21F6N2O5P | Dilute solution property | Intrinsic viscosity eta | 0.28 | 0 | dl/g
Homopolymer | poly([3,3'-(phenylphosphoryl)dianiline]-alt-{3,6-bis[4-(trifluoromethyl)phenyl]pyromellitic dianhydride}) | P432994 | C42H21F6N2O5P | Polymer Information | SMILES | *c1cccc(c1)P(=O)(c1ccccc1)c1cccc(c1)n1c(=O)c2c(c1=O)c(c1ccc(cc1)C(F)(F)F)c1c(c2c2ccc(cc2)C(F)(F)F)c(=O)n(c1=O)*
Homopolymer | poly[(3,3'-{[3,5-bis(trifluoromethyl)phenyl]phosphoryl}dianiline)-alt-(3,6-diphenylpyromellitic dianhydride)] | P432995 | C42H21F6N2O5P | Thermal property | Glass transition temperature | 320 | 0 | C
Homopolymer | poly[(3,3'-{[3,5-bis(trifluoromethyl)phenyl]phosphoryl}dianiline)-alt-(3,6-diphenylpyromellitic dianhydride)] | P432995 | C42H21F6N2O5P | Thermal property | Thermal decomposition temperature | 517 | 0 | C
Homopolymer | poly[(3,3'-{[3,5-bis(trifluoromethyl)phenyl]phosphoryl}dianiline)-alt-(3,6-diphenylpyromellitic dianhydride)] | P432995 | C42H21F6N2O5P | Thermal property | Thermal decomposition weight loss | 5 | 0 | %
Homopolymer | poly[(3,3'-{[3,5-bis(trifluoromethyl)phenyl]phosphoryl}dianiline)-alt-(3,6-diphenylpyromellitic dianhydride)] | P432995 | C42H21F6N2O5P | Physicochemical property | Water absorption | 2.1 | 0 | wt%
Homopolymer | poly[(3,3'-{[3,5-bis(trifluoromethyl)phenyl]phosphoryl}dianiline)-alt-(3,6-diphenylpyromellitic dianhydride)] | P432995 | C42H21F6N2O5P | Dilute solution property | Intrinsic viscosity eta | 0.27 | 0 | dl/g
Homopolymer | poly[(3,3'-{[3,5-bis(trifluoromethyl)phenyl]phosphoryl}dianiline)-alt-(3,6-diphenylpyromellitic dianhydride)] | P432995 | C42H21F6N2O5P | Polymer Information | SMILES | *c1cccc(c1)P(=O)(c1cc(cc(c1)C(F)(F)F)C(F)(F)F)c1cccc(c1)n1c(=O)c2c(c1=O)c(c1ccccc1)c1c(c2c2ccccc2)c(=O)n(c1=O)*
Homopolymer | poly[(3,3'-{[4-(trifluoromethyl)phenyl]phosphoryl}dianiline)-alt-(3,6-diphenylpyromellitic dianhydride)] | P432996 | C41H22F3N2O5P | Thermal property | Glass transition temperature | 337 | 0 | C
Homopolymer | poly[(3,3'-{[4-(trifluoromethyl)phenyl]phosphoryl}dianiline)-alt-(3,6-diphenylpyromellitic dianhydride)] | P432996 | C41H22F3N2O5P | Thermal property | Thermal decomposition temperature | 506 | 0 | C
Homopolymer | poly[(3,3'-{[4-(trifluoromethyl)phenyl]phosphoryl}dianiline)-alt-(3,6-diphenylpyromellitic dianhydride)] | P432996 | C41H22F3N2O5P | Thermal property | Thermal decomposition weight loss | 5 | 0 | %
Homopolymer | poly[(3,3'-{[4-(trifluoromethyl)phenyl]phosphoryl}dianiline)-alt-(3,6-diphenylpyromellitic dianhydride)] | P432996 | C41H22F3N2O5P | Physicochemical property | Water absorption | 2.5 | 0 | wt%
Homopolymer | poly[(3,3'-{[4-(trifluoromethyl)phenyl]phosphoryl}dianiline)-alt-(3,6-diphenylpyromellitic dianhydride)] | P432996 | C41H22F3N2O5P | Dilute solution property | Intrinsic viscosity eta | 0.27 | 0 | dl/g
Homopolymer | poly[(3,3'-{[4-(trifluoromethyl)phenyl]phosphoryl}dianiline)-alt-(3,6-diphenylpyromellitic dianhydride)] | P432996 | C41H22F3N2O5P | Polymer Information | SMILES | *c1cccc(c1)P(=O)(c1ccc(cc1)C(F)(F)F)c1cccc(c1)n1c(=O)c2c(c1=O)c(c1ccccc1)c1c(c2c2ccccc2)c(=O)n(c1=O)*
Homopolymer | poly{[3,3'-(phenylphosphoryl)dianiline]-alt-(3,6-diphenylpyromellitic dianhydride)} | P432997 | C40H23N2O5P | Thermal property | Glass transition temperature | 342 | 0 | C
Homopolymer | poly{[3,3'-(phenylphosphoryl)dianiline]-alt-(3,6-diphenylpyromellitic dianhydride)} | P432997 | C40H23N2O5P | Thermal property | Thermal decomposition temperature | 503 | 0 | C
Homopolymer | poly{[3,3'-(phenylphosphoryl)dianiline]-alt-(3,6-diphenylpyromellitic dianhydride)} | P432997 | C40H23N2O5P | Thermal property | Thermal decomposition weight loss | 5 | 0 | %
Homopolymer | poly{[3,3'-(phenylphosphoryl)dianiline]-alt-(3,6-diphenylpyromellitic dianhydride)} | P432997 | C40H23N2O5P | Physicochemical property | Water absorption | 3.62 | 0 | wt%
Homopolymer | poly{[3,3'-(phenylphosphoryl)dianiline]-alt-(3,6-diphenylpyromellitic dianhydride)} | P432997 | C40H23N2O5P | Dilute solution property | Intrinsic viscosity eta | 0.26 | 0 | dl/g
Homopolymer | poly{[3,3'-(phenylphosphoryl)dianiline]-alt-(3,6-diphenylpyromellitic dianhydride)} | P432997 | C40H23N2O5P | Polymer Information | SMILES | *c1cccc(c1)P(=O)(c1ccccc1)c1cccc(c1)n1c(=O)c2c(c1=O)c(c1ccccc1)c1c(c2c2ccccc2)c(=O)n(c1=O)*
Homopolymer | poly{[hexane-1,6-diyl 4,4'-bis(2,5-dioxo-1H-pyrrol-1-yl)dibenzoate]-alt-[2,2'-oxybis(ethane-1-thiol)]} | P432998 | C32H34N2O9S2 | Thermal property | Thermal decomposition temperature | 335 | 12722.4 | C
Homopolymer | poly{[hexane-1,6-diyl 4,4'-bis(2,5-dioxo-1H-pyrrol-1-yl)dibenzoate]-alt-[2,2'-oxybis(ethane-1-thiol)]} | P432998 | C32H34N2O9S2 | Thermal property | Melting temperature | 83 | 0 | C
Homopolymer | poly{[hexane-1,6-diyl 4,4'-bis(2,5-dioxo-1H-pyrrol-1-yl)dibenzoate]-alt-[2,2'-oxybis(ethane-1-thiol)]} | P432998 | C32H34N2O9S2 | Heat characteristics | Softening temperature | 80 | 50 | C
Homopolymer | poly{[hexane-1,6-diyl 4,4'-bis(2,5-dioxo-1H-pyrrol-1-yl)dibenzoate]-alt-[2,2'-oxybis(ethane-1-thiol)]} | P432998 | C32H34N2O9S2 | Polymer Information | SMILES | *c1ccc(cc1)C(=O)OCCCCCCOC(=O)c1ccc(cc1)N1C(=O)CC(C1=O)SCCOCCSC1CC(=O)N(C1=O)*
Homopolymer | poly{[1,4-phenylene 4,4'-bis(2,5-dioxo-1H-pyrrol-1-yl)dibenzoate]-alt-[2,2'-oxybis(ethane-1-thiol)]} | P432999 | C32H26N2O9S2 | Thermal property | Glass transition temperature | 166 | 341.3333 | C
Homopolymer | poly{[1,4-phenylene 4,4'-bis(2,5-dioxo-1H-pyrrol-1-yl)dibenzoate]-alt-[2,2'-oxybis(ethane-1-thiol)]} | P432999 | C32H26N2O9S2 | Thermal property | Thermal decomposition temperature | 336 | 5636.267 | C
Homopolymer | poly{[1,4-phenylene 4,4'-bis(2,5-dioxo-1H-pyrrol-1-yl)dibenzoate]-alt-[2,2'-oxybis(ethane-1-thiol)]} | P432999 | C32H26N2O9S2 | Heat characteristics | Softening temperature | 300 | 0 | C
Homopolymer | poly{[1,4-phenylene 4,4'-bis(2,5-dioxo-1H-pyrrol-1-yl)dibenzoate]-alt-[2,2'-oxybis(ethane-1-thiol)]} | P432999 | C32H26N2O9S2 | Polymer Information | SMILES | *c1ccc(cc1)C(=O)Oc1ccc(cc1)OC(=O)c1ccc(cc1)N1C(=O)CC(C1=O)SCCOCCSC1CC(=O)N(C1=O)*
Homopolymer | poly{[1,3-phenylene 4,4'-bis(2,5-dioxo-1H-pyrrol-1-yl)dibenzoate]-alt-[2,2'-oxybis(ethane-1-thiol)]} | P433000 | C32H26N2O9S2 | Thermal property | Thermal decomposition temperature | 320 | 5786.667 | C
Homopolymer | poly{[1,3-phenylene 4,4'-bis(2,5-dioxo-1H-pyrrol-1-yl)dibenzoate]-alt-[2,2'-oxybis(ethane-1-thiol)]} | P433000 | C32H26N2O9S2 | Thermal property | Melting temperature | 95 | 0 | C
Homopolymer | poly{[1,3-phenylene 4,4'-bis(2,5-dioxo-1H-pyrrol-1-yl)dibenzoate]-alt-[2,2'-oxybis(ethane-1-thiol)]} | P433000 | C32H26N2O9S2 | Heat characteristics | Softening temperature | 110 | 200 | C
Homopolymer | poly{[1,3-phenylene 4,4'-bis(2,5-dioxo-1H-pyrrol-1-yl)dibenzoate]-alt-[2,2'-oxybis(ethane-1-thiol)]} | P433000 | C32H26N2O9S2 | Polymer Information | SMILES | *c1ccc(cc1)C(=O)Oc1cccc(c1)OC(=O)c1ccc(cc1)N1C(=O)CC(C1=O)SCCOCCSC1CC(=O)N(C1=O)*
Homopolymer | poly{[naphthalene-1,5-diyl 4,4'-bis(2,5-dioxo-1H-pyrrol-1-yl)dibenzoate]-alt-[2,2'-oxybis(ethane-1-thiol)]} | P433001 | C36H28N2O9S2 | Thermal property | Thermal decomposition temperature | 325 | 3765.067 | C
Homopolymer | poly{[naphthalene-1,5-diyl 4,4'-bis(2,5-dioxo-1H-pyrrol-1-yl)dibenzoate]-alt-[2,2'-oxybis(ethane-1-thiol)]} | P433001 | C36H28N2O9S2 | Thermal property | Melting temperature | 160 | 0 | C
Homopolymer | poly{[naphthalene-1,5-diyl 4,4'-bis(2,5-dioxo-1H-pyrrol-1-yl)dibenzoate]-alt-[2,2'-oxybis(ethane-1-thiol)]} | P433001 | C36H28N2O9S2 | Heat characteristics | Softening temperature | 167.5 | 112.5 | C
Homopolymer | poly{[naphthalene-1,5-diyl 4,4'-bis(2,5-dioxo-1H-pyrrol-1-yl)dibenzoate]-alt-[2,2'-oxybis(ethane-1-thiol)]} | P433001 | C36H28N2O9S2 | Polymer Information | SMILES | *c1ccc(cc1)C(=O)Oc1cccc2c1cccc2OC(=O)c1ccc(cc1)N1C(=O)CC(C1=O)SCCOCCSC1CC(=O)N(C1=O)*
Homopolymer | poly{[naphthalene-2,7-diyl 4,4'-bis(2,5-dioxo-1H-pyrrol-1-yl)dibenzoate]-alt-[2,2'-oxybis(ethane-1-thiol)]} | P433002 | C36H28N2O9S2 | Thermal property | Glass transition temperature | 160 | 0 | C
Homopolymer | poly{[naphthalene-2,7-diyl 4,4'-bis(2,5-dioxo-1H-pyrrol-1-yl)dibenzoate]-alt-[2,2'-oxybis(ethane-1-thiol)]} | P433002 | C36H28N2O9S2 | Thermal property | Thermal decomposition temperature | 307.5 | 320.3333 | C
Homopolymer | poly{[naphthalene-2,7-diyl 4,4'-bis(2,5-dioxo-1H-pyrrol-1-yl)dibenzoate]-alt-[2,2'-oxybis(ethane-1-thiol)]} | P433002 | C36H28N2O9S2 | Heat characteristics | Softening temperature | 300 | 0 | C
Homopolymer | poly{[naphthalene-2,7-diyl 4,4'-bis(2,5-dioxo-1H-pyrrol-1-yl)dibenzoate]-alt-[2,2'-oxybis(ethane-1-thiol)]} | P433002 | C36H28N2O9S2 | Polymer Information | SMILES | *c1ccc(cc1)C(=O)Oc1ccc2c(c1)cc(cc2)OC(=O)c1ccc(cc1)N1C(=O)CC(C1=O)SCCOCCSC1CC(=O)N(C1=O)*
Homopolymer | poly({bis[4-(2,5-dihydro-2,5-dioxo-1H-pyrrol-1-yl)benzoic acid] [(dimethylmethylene)bis(4,1-phenylene)] ester}-alt-[2,2'-oxybis(ethane-1-thiol)]) | P433003 | C41H36N2O9S2 | Thermal property | Glass transition temperature | 143 | 0 | C
Homopolymer | poly({bis[4-(2,5-dihydro-2,5-dioxo-1H-pyrrol-1-yl)benzoic acid] [(dimethylmethylene)bis(4,1-phenylene)] ester}-alt-[2,2'-oxybis(ethane-1-thiol)]) | P433003 | C41H36N2O9S2 | Thermal property | Thermal decomposition temperature | 335 | 5446.667 | C
Homopolymer | poly({bis[4-(2,5-dihydro-2,5-dioxo-1H-pyrrol-1-yl)benzoic acid] [(dimethylmethylene)bis(4,1-phenylene)] ester}-alt-[2,2'-oxybis(ethane-1-thiol)]) | P433003 | C41H36N2O9S2 | Heat characteristics | Softening temperature | 250 | 0 | C
Homopolymer | poly({bis[4-(2,5-dihydro-2,5-dioxo-1H-pyrrol-1-yl)benzoic acid] [(dimethylmethylene)bis(4,1-phenylene)] ester}-alt-[2,2'-oxybis(ethane-1-thiol)]) | P433003 | C41H36N2O9S2 | Polymer Information | SMILES | *c1ccc(cc1)C(=O)Oc1ccc(cc1)C(c1ccc(cc1)OC(=O)c1ccc(cc1)N1C(=O)CC(C1=O)SCCOCCSC1CC(=O)N(C1=O)*)(C)C
Homopolymer | poly({bis[4-(2,5-dihydro-2,5-dioxo-1H-pyrrol-1-yl)benzoic acid] [sulfonylbis(4,1-phenylene)] ester}-alt-[2,2'-oxybis(ethane-1-thiol)]) | P433004 | C38H30N2O11S3 | Thermal property | Thermal decomposition temperature | 326 | 5904.267 | C
Homopolymer | poly({bis[4-(2,5-dihydro-2,5-dioxo-1H-pyrrol-1-yl)benzoic acid] [sulfonylbis(4,1-phenylene)] ester}-alt-[2,2'-oxybis(ethane-1-thiol)]) | P433004 | C38H30N2O11S3 | Thermal property | Melting temperature | 123 | 0 | C
Homopolymer | poly({bis[4-(2,5-dihydro-2,5-dioxo-1H-pyrrol-1-yl)benzoic acid] [sulfonylbis(4,1-phenylene)] ester}-alt-[2,2'-oxybis(ethane-1-thiol)]) | P433004 | C38H30N2O11S3 | Heat characteristics | Softening temperature | 130 | 50 | C
Homopolymer | poly({bis[4-(2,5-dihydro-2,5-dioxo-1H-pyrrol-1-yl)benzoic acid] [sulfonylbis(4,1-phenylene)] ester}-alt-[2,2'-oxybis(ethane-1-thiol)]) | P433004 | C38H30N2O11S3 | Polymer Information | SMILES | *c1ccc(cc1)C(=O)Oc1ccc(cc1)S(=O)(=O)c1ccc(cc1)OC(=O)c1ccc(cc1)N1C(=O)CC(C1=O)SCCOCCSC1CC(=O)N(C1=O)*
Homopolymer | poly{[3,3'-oxybis(phthalic acid)1,2:1',2'-dianhydride]-alt-(4,4'-oxydianiline)} | P433005 | C28H14N2O6 | Thermal property | Glass transition temperature | 292.5 | 8.333333 | C
Homopolymer | poly{[3,3'-oxybis(phthalic acid)1,2:1',2'-dianhydride]-alt-(4,4'-oxydianiline)} | P433005 | C28H14N2O6 | Thermal property | Thermal decomposition temperature | 500 | 0 | C
Homopolymer | poly{[3,3'-oxybis(phthalic acid)1,2:1',2'-dianhydride]-alt-(4,4'-oxydianiline)} | P433005 | C28H14N2O6 | Thermal property | Thermal decomposition weight loss | 5 | 0 | %
Homopolymer | poly{[3,3'-oxybis(phthalic acid)1,2:1',2'-dianhydride]-alt-(4,4'-oxydianiline)} | P433005 | C28H14N2O6 | Tensile property | Elongation at break | 12 | 0 | %
Homopolymer | poly{[3,3'-oxybis(phthalic acid)1,2:1',2'-dianhydride]-alt-(4,4'-oxydianiline)} | P433005 | C28H14N2O6 | Tensile property | Tensile modulus | 1.57 | 0 | GPa
Homopolymer | poly{[3,3'-oxybis(phthalic acid)1,2:1',2'-dianhydride]-alt-(4,4'-oxydianiline)} | P433005 | C28H14N2O6 | Tensile property | Tensile stress strength at break | 0.098 | 0 | GPa
Homopolymer | poly{[3,3'-oxybis(phthalic acid)1,2:1',2'-dianhydride]-alt-(4,4'-oxydianiline)} | P433005 | C28H14N2O6 | Polymer Information | SMILES | *c1ccc(cc1)Oc1ccc(cc1)N1C(=O)c2c(C1=O)c(ccc2)Oc1cccc2c1C(=O)N(C2=O)*
Homopolymer | poly{[4,5'-oxybis(benzo[c]furan-1,3-dione)]-alt-(4,4'-oxydianiline)} | P433006 | C28H14N2O6 | Thermal property | Glass transition temperature | 282 | 37.06667 | C
Homopolymer | poly{[4,5'-oxybis(benzo[c]furan-1,3-dione)]-alt-(4,4'-oxydianiline)} | P433006 | C28H14N2O6 | Thermal property | Thermal decomposition temperature | 529.5 | 800.3333 | C
Homopolymer | poly{[4,5'-oxybis(benzo[c]furan-1,3-dione)]-alt-(4,4'-oxydianiline)} | P433006 | C28H14N2O6 | Thermal property | Thermal decomposition weight loss | 7.5 | 8.333333 | %
Homopolymer | poly{[4,5'-oxybis(benzo[c]furan-1,3-dione)]-alt-(4,4'-oxydianiline)} | P433006 | C28H14N2O6 | Tensile property | Dynamic mechanical properties storage modulus | 0.152 | 0 | GPa
Homopolymer | poly{[4,5'-oxybis(benzo[c]furan-1,3-dione)]-alt-(4,4'-oxydianiline)} | P433006 | C28H14N2O6 | Tensile property | Dynamic mechanical properties loss tangent | 1.76 | 0
Homopolymer | poly{[4,5'-oxybis(benzo[c]furan-1,3-dione)]-alt-(4,4'-oxydianiline)} | P433006 | C28H14N2O6 | Tensile property | Elongation at break | 9.45 | 0.4033333 | %
Homopolymer | poly{[4,5'-oxybis(benzo[c]furan-1,3-dione)]-alt-(4,4'-oxydianiline)} | P433006 | C28H14N2O6 | Tensile property | Tensile modulus | 2.13 | 0.0972 | GPa
Homopolymer | poly{[4,5'-oxybis(benzo[c]furan-1,3-dione)]-alt-(4,4'-oxydianiline)} | P433006 | C28H14N2O6 | Tensile property | Tensile stress strength at break | 0.104 | 4.8e-05 | GPa
Homopolymer | poly{[4,5'-oxybis(benzo[c]furan-1,3-dione)]-alt-(4,4'-oxydianiline)} | P433006 | C28H14N2O6 | Polymer Information | SMILES | *c1ccc(cc1)Oc1ccc(cc1)N1C(=O)c2c(C1=O)cc(cc2)Oc1cccc2c1C(=O)N(C2=O)*
Homopolymer | poly{[3,3'-oxybis(phthalic acid)1,2:1',2'-dianhydride]-alt-[4,4'-(1,4-phenylenedioxy)dianiline]} | P433007 | C34H18N2O7 | Thermal property | Glass transition temperature | 258 | 33.33333 | C
Homopolymer | poly{[3,3'-oxybis(phthalic acid)1,2:1',2'-dianhydride]-alt-[4,4'-(1,4-phenylenedioxy)dianiline]} | P433007 | C34H18N2O7 | Thermal property | Thermal decomposition temperature | 493 | 0 | C
Homopolymer | poly{[3,3'-oxybis(phthalic acid)1,2:1',2'-dianhydride]-alt-[4,4'-(1,4-phenylenedioxy)dianiline]} | P433007 | C34H18N2O7 | Thermal property | Thermal decomposition weight loss | 5 | 0 | %
Homopolymer | poly{[3,3'-oxybis(phthalic acid)1,2:1',2'-dianhydride]-alt-[4,4'-(1,4-phenylenedioxy)dianiline]} | P433007 | C34H18N2O7 | Tensile property | Elongation at break | 16 | 0 | %
Homopolymer | poly{[3,3'-oxybis(phthalic acid)1,2:1',2'-dianhydride]-alt-[4,4'-(1,4-phenylenedioxy)dianiline]} | P433007 | C34H18N2O7 | Tensile property | Tensile modulus | 1.5 | 0 | GPa
Homopolymer | poly{[3,3'-oxybis(phthalic acid)1,2:1',2'-dianhydride]-alt-[4,4'-(1,4-phenylenedioxy)dianiline]} | P433007 | C34H18N2O7 | Tensile property | Tensile stress strength at break | 0.088 | 0 | GPa
Homopolymer | poly{[3,3'-oxybis(phthalic acid)1,2:1',2'-dianhydride]-alt-[4,4'-(1,4-phenylenedioxy)dianiline]} | P433007 | C34H18N2O7 | Polymer Information | SMILES | *c1ccc(cc1)Oc1ccc(cc1)Oc1ccc(cc1)N1C(=O)c2c(C1=O)c(ccc2)Oc1cccc2c1C(=O)N(C2=O)*
Homopolymer | poly{[4,5'-oxybis(benzo[c]furan-1,3-dione)]-alt-[4,4'-(1,4-phenylenedioxy)dianiline]} | P433008 | C34H18N2O7 | Thermal property | Glass transition temperature | 249 | 21.33333 | C
Homopolymer | poly{[4,5'-oxybis(benzo[c]furan-1,3-dione)]-alt-[4,4'-(1,4-phenylenedioxy)dianiline]} | P433008 | C34H18N2O7 | Thermal property | Thermal decomposition temperature | 486 | 0 | C
Homopolymer | poly{[4,5'-oxybis(benzo[c]furan-1,3-dione)]-alt-[4,4'-(1,4-phenylenedioxy)dianiline]} | P433008 | C34H18N2O7 | Thermal property | Thermal decomposition weight loss | 5 | 0 | %
Homopolymer | poly{[4,5'-oxybis(benzo[c]furan-1,3-dione)]-alt-[4,4'-(1,4-phenylenedioxy)dianiline]} | P433008 | C34H18N2O7 | Tensile property | Elongation at break | 9 | 0 | %
Homopolymer | poly{[4,5'-oxybis(benzo[c]furan-1,3-dione)]-alt-[4,4'-(1,4-phenylenedioxy)dianiline]} | P433008 | C34H18N2O7 | Tensile property | Tensile modulus | 1.7 | 0 | GPa
Homopolymer | poly{[4,5'-oxybis(benzo[c]furan-1,3-dione)]-alt-[4,4'-(1,4-phenylenedioxy)dianiline]} | P433008 | C34H18N2O7 | Tensile property | Tensile stress strength at break | 0.091 | 0 | GPa
Homopolymer | poly{[4,5'-oxybis(benzo[c]furan-1,3-dione)]-alt-[4,4'-(1,4-phenylenedioxy)dianiline]} | P433008 | C34H18N2O7 | Polymer Information | SMILES | *c1ccc(cc1)Oc1ccc(cc1)Oc1ccc(cc1)N1C(=O)c2c(C1=O)cc(cc2)Oc1cccc2c1C(=O)N(C2=O)*
Homopolymer | poly{(bisphenol A)-alt-[2,2'-(2,2'-dimethylbiphenyl-4,4'-diyl)bis(1,3-dioxoisoindoline-5-carbonyl chloride]} | P433009 | C47H32N2O8 | Thermal property | Glass transition temperature | 166 | 0 | C
Homopolymer | poly{(bisphenol A)-alt-[2,2'-(2,2'-dimethylbiphenyl-4,4'-diyl)bis(1,3-dioxoisoindoline-5-carbonyl chloride]} | P433009 | C47H32N2O8 | Thermal property | Thermal decomposition temperature | 441 | 0 | C
Homopolymer | poly{(bisphenol A)-alt-[2,2'-(2,2'-dimethylbiphenyl-4,4'-diyl)bis(1,3-dioxoisoindoline-5-carbonyl chloride]} | P433009 | C47H32N2O8 | Thermal property | Thermal decomposition weight loss | 10 | 0 | %
Homopolymer | poly{(bisphenol A)-alt-[2,2'-(2,2'-dimethylbiphenyl-4,4'-diyl)bis(1,3-dioxoisoindoline-5-carbonyl chloride]} | P433009 | C47H32N2O8 | Polymer Information | SMILES | *C(=O)Oc1ccc(cc1)C(c1ccc(cc1)OC(=O)c1ccc2c(c1)C(=O)N(C2=O)c1ccc(c(c1)C)c1ccc(cc1C)N1C(=O)c2c(C1=O)cc(cc2)*)(C)C
Homopolymer | poly{[2,2',6,6'-tetramethyl-4,4'-(1-methylethane-1,1-diyl)diphenol]-alt-[2,2'-(2,2'-dimethylbiphenyl-4,4'-diyl)bis(1,3-dihydro-1,3-dioxoisoindole-5-carbonyl chloride)]} | P433010 | C51H40N2O8 | Thermal property | Glass transition temperature | 182 | 0 | C
Homopolymer | poly{[2,2',6,6'-tetramethyl-4,4'-(1-methylethane-1,1-diyl)diphenol]-alt-[2,2'-(2,2'-dimethylbiphenyl-4,4'-diyl)bis(1,3-dihydro-1,3-dioxoisoindole-5-carbonyl chloride)]} | P433010 | C51H40N2O8 | Thermal property | Thermal decomposition temperature | 437 | 0 | C
Homopolymer | poly{[2,2',6,6'-tetramethyl-4,4'-(1-methylethane-1,1-diyl)diphenol]-alt-[2,2'-(2,2'-dimethylbiphenyl-4,4'-diyl)bis(1,3-dihydro-1,3-dioxoisoindole-5-carbonyl chloride)]} | P433010 | C51H40N2O8 | Thermal property | Thermal decomposition weight loss | 10 | 0 | %
Homopolymer | poly{[2,2',6,6'-tetramethyl-4,4'-(1-methylethane-1,1-diyl)diphenol]-alt-[2,2'-(2,2'-dimethylbiphenyl-4,4'-diyl)bis(1,3-dihydro-1,3-dioxoisoindole-5-carbonyl chloride)]} | P433010 | C51H40N2O8 | Polymer Information | SMILES | *C(=O)Oc1c(C)cc(cc1C)C(c1cc(C)c(c(c1)C)OC(=O)c1ccc2c(c1)C(=O)N(C2=O)c1ccc(c(c1)C)c1ccc(cc1C)N1C(=O)c2c(C1=O)cc(cc2)*)(C)C
Homopolymer | poly{[2,2'-dimethylbiphenyl-4,4'-diol]-alt-[2,2'-(2,2'-dimethylbiphenyl-4,4'-diyl)bis(1,3-dihydro-1,3-dioxoisoindole-5-carbonyl chloride)]} | P433011 | C46H30N2O8 | Thermal property | Glass transition temperature | 177 | 0 | C
Homopolymer | poly{[2,2'-dimethylbiphenyl-4,4'-diol]-alt-[2,2'-(2,2'-dimethylbiphenyl-4,4'-diyl)bis(1,3-dihydro-1,3-dioxoisoindole-5-carbonyl chloride)]} | P433011 | C46H30N2O8 | Thermal property | Thermal decomposition temperature | 451 | 0 | C
Homopolymer | poly{[2,2'-dimethylbiphenyl-4,4'-diol]-alt-[2,2'-(2,2'-dimethylbiphenyl-4,4'-diyl)bis(1,3-dihydro-1,3-dioxoisoindole-5-carbonyl chloride)]} | P433011 | C46H30N2O8 | Thermal property | Thermal decomposition weight loss | 10 | 0 | %
Homopolymer | poly{[2,2'-dimethylbiphenyl-4,4'-diol]-alt-[2,2'-(2,2'-dimethylbiphenyl-4,4'-diyl)bis(1,3-dihydro-1,3-dioxoisoindole-5-carbonyl chloride)]} | P433011 | C46H30N2O8 | Polymer Information | SMILES | *C(=O)Oc1ccc(c(c1)C)c1ccc(cc1C)OC(=O)c1ccc2c(c1)C(=O)N(C2=O)c1ccc(c(c1)C)c1ccc(cc1C)N1C(=O)c2c(C1=O)cc(cc2)*
Homopolymer | poly{[4-(adamantan-1-yl)benzene-1,3-diol]-alt-[2,2'-(2,2'-dimethylbiphenyl-4,4'-diyl)bis(1,3-dihydro-1,3-dioxoisoindole-5-carbonyl chloride)]} | P433012 | C48H36N2O8 | Thermal property | Glass transition temperature | 225 | 0 | C
Homopolymer | poly{[4-(adamantan-1-yl)benzene-1,3-diol]-alt-[2,2'-(2,2'-dimethylbiphenyl-4,4'-diyl)bis(1,3-dihydro-1,3-dioxoisoindole-5-carbonyl chloride)]} | P433012 | C48H36N2O8 | Thermal property | Thermal decomposition temperature | 456 | 0 | C
Homopolymer | poly{[4-(adamantan-1-yl)benzene-1,3-diol]-alt-[2,2'-(2,2'-dimethylbiphenyl-4,4'-diyl)bis(1,3-dihydro-1,3-dioxoisoindole-5-carbonyl chloride)]} | P433012 | C48H36N2O8 | Thermal property | Thermal decomposition weight loss | 10 | 0 | %
Homopolymer | poly{[4-(adamantan-1-yl)benzene-1,3-diol]-alt-[2,2'-(2,2'-dimethylbiphenyl-4,4'-diyl)bis(1,3-dihydro-1,3-dioxoisoindole-5-carbonyl chloride)]} | P433012 | C48H36N2O8 | Polymer Information | SMILES | *C(=O)Oc1ccc(c(c1)OC(=O)c1ccc2c(c1)C(=O)N(C2=O)c1ccc(c(c1)C)c1ccc(cc1C)N1C(=O)c2c(C1=O)cc(cc2)*)C12CC3CC(C2)CC(C1)C3
Homopolymer | poly{[4,4'-(adamantan-2,2-diyl)diphenol]-alt-[2,2'-(2,2'-dimethylbiphenyl-4,4'-diyl)bis(1,3-dihydro-1,3-dioxoisoindole-5-carbonyl chloride)]} | P433013 | C54H40N2O8 | Thermal property | Glass transition temperature | 222 | 0 | C
Homopolymer | poly{[4,4'-(adamantan-2,2-diyl)diphenol]-alt-[2,2'-(2,2'-dimethylbiphenyl-4,4'-diyl)bis(1,3-dihydro-1,3-dioxoisoindole-5-carbonyl chloride)]} | P433013 | C54H40N2O8 | Thermal property | Thermal decomposition temperature | 452 | 0 | C
Homopolymer | poly{[4,4'-(adamantan-2,2-diyl)diphenol]-alt-[2,2'-(2,2'-dimethylbiphenyl-4,4'-diyl)bis(1,3-dihydro-1,3-dioxoisoindole-5-carbonyl chloride)]} | P433013 | C54H40N2O8 | Thermal property | Thermal decomposition weight loss | 10 | 0 | %
Homopolymer | poly{[4,4'-(adamantan-2,2-diyl)diphenol]-alt-[2,2'-(2,2'-dimethylbiphenyl-4,4'-diyl)bis(1,3-dihydro-1,3-dioxoisoindole-5-carbonyl chloride)]} | P433013 | C54H40N2O8 | Polymer Information | SMILES | *C(=O)Oc1ccc(cc1)C1(C2CC3CC1CC(C2)C3)c1ccc(cc1)OC(=O)c1ccc2c(c1)C(=O)N(C2=O)c1ccc(c(c1)C)c1ccc(cc1C)N1C(=O)c2c(C1=O)cc(cc2)*
Homopolymer | poly{[4,4'-(tricyclo[5.2.1.0^2,6^^]decan-8,8-diyl)diphenol]-alt-[2,2'-(2,2'-dimethylbiphenyl-4,4'-diyl)bis(1,3-dihydro-1,3-dioxoisoindole-5-carbonyl chloride)]} | P433014 | C54H40N2O8 | Thermal property | Glass transition temperature | 226 | 0 | C
Homopolymer | poly{[4,4'-(tricyclo[5.2.1.0^2,6^^]decan-8,8-diyl)diphenol]-alt-[2,2'-(2,2'-dimethylbiphenyl-4,4'-diyl)bis(1,3-dihydro-1,3-dioxoisoindole-5-carbonyl chloride)]} | P433014 | C54H40N2O8 | Thermal property | Thermal decomposition temperature | 433 | 0 | C
Homopolymer | poly{[4,4'-(tricyclo[5.2.1.0^2,6^^]decan-8,8-diyl)diphenol]-alt-[2,2'-(2,2'-dimethylbiphenyl-4,4'-diyl)bis(1,3-dihydro-1,3-dioxoisoindole-5-carbonyl chloride)]} | P433014 | C54H40N2O8 | Thermal property | Thermal decomposition weight loss | 10 | 0 | %
Homopolymer | poly{[4,4'-(tricyclo[5.2.1.0^2,6^^]decan-8,8-diyl)diphenol]-alt-[2,2'-(2,2'-dimethylbiphenyl-4,4'-diyl)bis(1,3-dihydro-1,3-dioxoisoindole-5-carbonyl chloride)]} | P433014 | C54H40N2O8 | Polymer Information | SMILES | *C(=O)Oc1ccc(cc1)C1(CC2CC1C1C2CCC1)c1ccc(cc1)OC(=O)c1ccc2c(c1)C(=O)N(C2=O)c1ccc(c(c1)C)c1ccc(cc1C)N1C(=O)c2c(C1=O)cc(cc2)*
Homopolymer | poly{[4,4'-(cyclododecane-1,1-diyl)diphenol]-alt-[2,2'-(2,2'-dimethylbiphenyl-4,4'-diyl)bis(1,3-dihydro-1,3-dioxoisoindole-5-carbonyl chloride)]} | P433015 | C56H48N2O8 | Thermal property | Glass transition temperature | 204 | 0 | C
Homopolymer | poly{[4,4'-(cyclododecane-1,1-diyl)diphenol]-alt-[2,2'-(2,2'-dimethylbiphenyl-4,4'-diyl)bis(1,3-dihydro-1,3-dioxoisoindole-5-carbonyl chloride)]} | P433015 | C56H48N2O8 | Thermal property | Thermal decomposition temperature | 415 | 0 | C
Homopolymer | poly{[4,4'-(cyclododecane-1,1-diyl)diphenol]-alt-[2,2'-(2,2'-dimethylbiphenyl-4,4'-diyl)bis(1,3-dihydro-1,3-dioxoisoindole-5-carbonyl chloride)]} | P433015 | C56H48N2O8 | Thermal property | Thermal decomposition weight loss | 10 | 0 | %
Homopolymer | poly{[4,4'-(cyclododecane-1,1-diyl)diphenol]-alt-[2,2'-(2,2'-dimethylbiphenyl-4,4'-diyl)bis(1,3-dihydro-1,3-dioxoisoindole-5-carbonyl chloride)]} | P433015 | C56H48N2O8 | Polymer Information | SMILES | *C(=O)Oc1ccc(cc1)C1(CCCCCCCCCCC1)c1ccc(cc1)OC(=O)c1ccc2c(c1)C(=O)N(C2=O)c1ccc(c(c1)C)c1ccc(cc1C)N1C(=O)c2c(C1=O)cc(cc2)*
Homopolymer | poly{[4,4'-(4-tert-butylcyclohexane-1,1-diyl)diphenol]-alt-[2,2'-(2,2'-dimethylbiphenyl-4,4'-diyl)bis(1,3-dihydro-1,3-dioxoisoindole-5-carbonyl chloride)]} | P433016 | C54H44N2O8 | Thermal property | Glass transition temperature | 217 | 0 | C
Homopolymer | poly{[4,4'-(4-tert-butylcyclohexane-1,1-diyl)diphenol]-alt-[2,2'-(2,2'-dimethylbiphenyl-4,4'-diyl)bis(1,3-dihydro-1,3-dioxoisoindole-5-carbonyl chloride)]} | P433016 | C54H44N2O8 | Thermal property | Thermal decomposition temperature | 451 | 0 | C
Homopolymer | poly{[4,4'-(4-tert-butylcyclohexane-1,1-diyl)diphenol]-alt-[2,2'-(2,2'-dimethylbiphenyl-4,4'-diyl)bis(1,3-dihydro-1,3-dioxoisoindole-5-carbonyl chloride)]} | P433016 | C54H44N2O8 | Thermal property | Thermal decomposition weight loss | 10 | 0 | %
Homopolymer | poly{[4,4'-(4-tert-butylcyclohexane-1,1-diyl)diphenol]-alt-[2,2'-(2,2'-dimethylbiphenyl-4,4'-diyl)bis(1,3-dihydro-1,3-dioxoisoindole-5-carbonyl chloride)]} | P433016 | C54H44N2O8 | Polymer Information | SMILES | *C(=O)Oc1ccc(cc1)C1(CCC(CC1)C(C)(C)C)c1ccc(cc1)OC(=O)c1ccc2c(c1)C(=O)N(C2=O)c1ccc(c(c1)C)c1ccc(cc1C)N1C(=O)c2c(C1=O)cc(cc2)*
Homopolymer | poly[(1,3,6,8-tetraoxooctahydrobenzo[1,2-c:3,4-c']dipyrrole-2,7-diyl)-1,4-phenyleneoxy-1,4-phenylene] | P433017 | C22H16N2O5 | Thermal property | Glass transition temperature | 342 | 85.33333 | C
Homopolymer | poly[(1,3,6,8-tetraoxooctahydrobenzo[1,2-c:3,4-c']dipyrrole-2,7-diyl)-1,4-phenyleneoxy-1,4-phenylene] | P433017 | C22H16N2O5 | Thermal property | Thermal decomposition temperature | 438 | 48 | C
Homopolymer | poly[(1,3,6,8-tetraoxooctahydrobenzo[1,2-c:3,4-c']dipyrrole-2,7-diyl)-1,4-phenyleneoxy-1,4-phenylene] | P433017 | C22H16N2O5 | Thermal property | Thermal decomposition weight loss | 5 | 0 | %
Homopolymer | poly[(1,3,6,8-tetraoxooctahydrobenzo[1,2-c:3,4-c']dipyrrole-2,7-diyl)-1,4-phenyleneoxy-1,4-phenylene] | P433017 | C22H16N2O5 | Tensile property | Dynamic mechanical properties storage modulus | 0.033 | 0 | GPa
Homopolymer | poly[(1,3,6,8-tetraoxooctahydrobenzo[1,2-c:3,4-c']dipyrrole-2,7-diyl)-1,4-phenyleneoxy-1,4-phenylene] | P433017 | C22H16N2O5 | Tensile property | Dynamic mechanical properties loss tangent | 1.375 | 0.1408333
Homopolymer | poly[(1,3,6,8-tetraoxooctahydrobenzo[1,2-c:3,4-c']dipyrrole-2,7-diyl)-1,4-phenyleneoxy-1,4-phenylene] | P433017 | C22H16N2O5 | Tensile property | Elongation at break | 12.8 | 36.05333 | %
Homopolymer | poly[(1,3,6,8-tetraoxooctahydrobenzo[1,2-c:3,4-c']dipyrrole-2,7-diyl)-1,4-phenyleneoxy-1,4-phenylene] | P433017 | C22H16N2O5 | Tensile property | Tensile modulus | 3.59 | 0.0001333333 | GPa
Homopolymer | poly[(1,3,6,8-tetraoxooctahydrobenzo[1,2-c:3,4-c']dipyrrole-2,7-diyl)-1,4-phenyleneoxy-1,4-phenylene] | P433017 | C22H16N2O5 | Tensile property | Tensile stress strength at break | 0.1055 | 0.000147 | GPa
Homopolymer | poly[(1,3,6,8-tetraoxooctahydrobenzo[1,2-c:3,4-c']dipyrrole-2,7-diyl)-1,4-phenyleneoxy-1,4-phenylene] | P433017 | C22H16N2O5 | Polymer Information | SMILES | *c1ccc(cc1)Oc1ccc(cc1)N1C(=O)C2C(C1=O)C1C(CC2)C(=O)N(C1=O)*
Homopolymer | poly[(1,3,6,8-tetraoxooctahydrobenzo[1,2-c:3,4-c']dipyrrole-2,7-diyl)-1,4-phenylenemethylene-1,4-phenylene] | P433018 | C23H18N2O4 | Thermal property | Glass transition temperature | 341 | 33.33333 | C
Homopolymer | poly[(1,3,6,8-tetraoxooctahydrobenzo[1,2-c:3,4-c']dipyrrole-2,7-diyl)-1,4-phenylenemethylene-1,4-phenylene] | P433018 | C23H18N2O4 | Thermal property | Thermal decomposition temperature | 443.5 | 56.33333 | C
Homopolymer | poly[(1,3,6,8-tetraoxooctahydrobenzo[1,2-c:3,4-c']dipyrrole-2,7-diyl)-1,4-phenylenemethylene-1,4-phenylene] | P433018 | C23H18N2O4 | Thermal property | Thermal decomposition weight loss | 5 | 0 | %
Homopolymer | poly[(1,3,6,8-tetraoxooctahydrobenzo[1,2-c:3,4-c']dipyrrole-2,7-diyl)-1,4-phenylenemethylene-1,4-phenylene] | P433018 | C23H18N2O4 | Tensile property | Dynamic mechanical properties storage modulus | 0.16 | 0.0012 | GPa
Homopolymer | poly[(1,3,6,8-tetraoxooctahydrobenzo[1,2-c:3,4-c']dipyrrole-2,7-diyl)-1,4-phenylenemethylene-1,4-phenylene] | P433018 | C23H18N2O4 | Tensile property | Dynamic mechanical properties loss tangent | 0.765 | 0.009633333
Homopolymer | poly[(1,3,6,8-tetraoxooctahydrobenzo[1,2-c:3,4-c']dipyrrole-2,7-diyl)-1,4-phenylenemethylene-1,4-phenylene] | P433018 | C23H18N2O4 | Tensile property | Elongation at break | 6.15 | 7.363333 | %
Homopolymer | poly[(1,3,6,8-tetraoxooctahydrobenzo[1,2-c:3,4-c']dipyrrole-2,7-diyl)-1,4-phenylenemethylene-1,4-phenylene] | P433018 | C23H18N2O4 | Tensile property | Tensile modulus | 2.5865 | 0.06720033 | GPa
Homopolymer | poly[(1,3,6,8-tetraoxooctahydrobenzo[1,2-c:3,4-c']dipyrrole-2,7-diyl)-1,4-phenylenemethylene-1,4-phenylene] | P433018 | C23H18N2O4 | Tensile property | Tensile stress strength at break | 0.064 | 0.0006453333 | GPa
Homopolymer | poly[(1,3,6,8-tetraoxooctahydrobenzo[1,2-c:3,4-c']dipyrrole-2,7-diyl)-1,4-phenylenemethylene-1,4-phenylene] | P433018 | C23H18N2O4 | Polymer Information | SMILES | *c1ccc(cc1)Cc1ccc(cc1)N1C(=O)C2C(C1=O)C1C(CC2)C(=O)N(C1=O)*
Homopolymer | poly[(1,3,6,8-tetraoxooctahydrobenzo[1,2-c:3,4-c']dipyrrole-2,7-diyl)(2-methyl-1,4-phenylene)methylene(3-methyl-1,4-phenylene)] | P433019 | C25H22N2O4 | Thermal property | Glass transition temperature | 340 | 5.333333 | C
Homopolymer | poly[(1,3,6,8-tetraoxooctahydrobenzo[1,2-c:3,4-c']dipyrrole-2,7-diyl)(2-methyl-1,4-phenylene)methylene(3-methyl-1,4-phenylene)] | P433019 | C25H22N2O4 | Thermal property | Thermal decomposition temperature | 429 | 65.33333 | C
Homopolymer | poly[(1,3,6,8-tetraoxooctahydrobenzo[1,2-c:3,4-c']dipyrrole-2,7-diyl)(2-methyl-1,4-phenylene)methylene(3-methyl-1,4-phenylene)] | P433019 | C25H22N2O4 | Thermal property | Thermal decomposition weight loss | 5 | 0 | %
Homopolymer | poly[(1,3,6,8-tetraoxooctahydrobenzo[1,2-c:3,4-c']dipyrrole-2,7-diyl)(2-methyl-1,4-phenylene)methylene(3-methyl-1,4-phenylene)] | P433019 | C25H22N2O4 | Tensile property | Elongation at break | 7.1 | 0.05333333 | %
Homopolymer | poly[(1,3,6,8-tetraoxooctahydrobenzo[1,2-c:3,4-c']dipyrrole-2,7-diyl)(2-methyl-1,4-phenylene)methylene(3-methyl-1,4-phenylene)] | P433019 | C25H22N2O4 | Tensile property | Tensile modulus | 2 | 0.01333333 | GPa
Homopolymer | poly[(1,3,6,8-tetraoxooctahydrobenzo[1,2-c:3,4-c']dipyrrole-2,7-diyl)(2-methyl-1,4-phenylene)methylene(3-methyl-1,4-phenylene)] | P433019 | C25H22N2O4 | Tensile property | Tensile stress strength at break | 0.0895 | 3e-06 | GPa
Homopolymer | poly[(1,3,6,8-tetraoxooctahydrobenzo[1,2-c:3,4-c']dipyrrole-2,7-diyl)(2-methyl-1,4-phenylene)methylene(3-methyl-1,4-phenylene)] | P433019 | C25H22N2O4 | Polymer Information | SMILES | O=C1N(*)C(=O)C2C1CCC1C2C(=O)N(C1=O)c1ccc(cc1C)Cc1ccc(c(c1)C)*
Homopolymer | poly[(1,3,6,8-tetraoxooctahydrobenzo[1,2-c:3,4-c']dipyrrole-2,7-diyl)-1,4-phenyleneoxy-1,4-phenyleneoxy-1,4-phenylene] | P433020 | C28H20N2O6 | Thermal property | Glass transition temperature | 274 | 768 | C
Homopolymer | poly[(1,3,6,8-tetraoxooctahydrobenzo[1,2-c:3,4-c']dipyrrole-2,7-diyl)-1,4-phenyleneoxy-1,4-phenyleneoxy-1,4-phenylene] | P433020 | C28H20N2O6 | Thermal property | Thermal decomposition temperature | 422 | 65.33333 | C
Homopolymer | poly[(1,3,6,8-tetraoxooctahydrobenzo[1,2-c:3,4-c']dipyrrole-2,7-diyl)-1,4-phenyleneoxy-1,4-phenyleneoxy-1,4-phenylene] | P433020 | C28H20N2O6 | Thermal property | Thermal decomposition weight loss | 5 | 0 | %
Homopolymer | poly[(1,3,6,8-tetraoxooctahydrobenzo[1,2-c:3,4-c']dipyrrole-2,7-diyl)-1,4-phenyleneoxy-1,4-phenyleneoxy-1,4-phenylene] | P433020 | C28H20N2O6 | Tensile property | Elongation at break | 9.15 | 2.803333 | %
Homopolymer | poly[(1,3,6,8-tetraoxooctahydrobenzo[1,2-c:3,4-c']dipyrrole-2,7-diyl)-1,4-phenyleneoxy-1,4-phenyleneoxy-1,4-phenylene] | P433020 | C28H20N2O6 | Tensile property | Tensile modulus | 2.765 | 0.1680333 | GPa
Homopolymer | poly[(1,3,6,8-tetraoxooctahydrobenzo[1,2-c:3,4-c']dipyrrole-2,7-diyl)-1,4-phenyleneoxy-1,4-phenyleneoxy-1,4-phenylene] | P433020 | C28H20N2O6 | Tensile property | Tensile stress strength at break | 0.0935 | 3.333333e-07 | GPa
Homopolymer | poly[(1,3,6,8-tetraoxooctahydrobenzo[1,2-c:3,4-c']dipyrrole-2,7-diyl)-1,4-phenyleneoxy-1,4-phenyleneoxy-1,4-phenylene] | P433020 | C28H20N2O6 | Polymer Information | SMILES | *c1ccc(cc1)Oc1ccc(cc1)Oc1ccc(cc1)N1C(=O)C2C(C1=O)C1C(CC2)C(=O)N(C1=O)*
Homopolymer | poly[(1,3,6,8-tetraoxooctahydrobenzo[1,2-c:3,4-c']dipyrrole-2,7-diyl)-1,4-phenyleneoxy-1,4-phenylene(dimethylmethylene)-1,4-phenyleneoxy-1,4-phenylene] | P433021 | C37H30N2O6 | Thermal property | Glass transition temperature | 263.5 | 27 | C
Homopolymer | poly[(1,3,6,8-tetraoxooctahydrobenzo[1,2-c:3,4-c']dipyrrole-2,7-diyl)-1,4-phenyleneoxy-1,4-phenylene(dimethylmethylene)-1,4-phenyleneoxy-1,4-phenylene] | P433021 | C37H30N2O6 | Thermal property | Thermal decomposition temperature | 437.5 | 8.333333 | C
Homopolymer | poly[(1,3,6,8-tetraoxooctahydrobenzo[1,2-c:3,4-c']dipyrrole-2,7-diyl)-1,4-phenyleneoxy-1,4-phenylene(dimethylmethylene)-1,4-phenyleneoxy-1,4-phenylene] | P433021 | C37H30N2O6 | Thermal property | Thermal decomposition weight loss | 5 | 0 | %
Homopolymer | poly[(1,3,6,8-tetraoxooctahydrobenzo[1,2-c:3,4-c']dipyrrole-2,7-diyl)-1,4-phenyleneoxy-1,4-phenylene(dimethylmethylene)-1,4-phenyleneoxy-1,4-phenylene] | P433021 | C37H30N2O6 | Tensile property | Elongation at break | 8.2 | 2.613333 | %
Homopolymer | poly[(1,3,6,8-tetraoxooctahydrobenzo[1,2-c:3,4-c']dipyrrole-2,7-diyl)-1,4-phenyleneoxy-1,4-phenylene(dimethylmethylene)-1,4-phenyleneoxy-1,4-phenylene] | P433021 | C37H30N2O6 | Tensile property | Tensile modulus | 2.453 | 0.1023053 | GPa
Homopolymer | poly[(1,3,6,8-tetraoxooctahydrobenzo[1,2-c:3,4-c']dipyrrole-2,7-diyl)-1,4-phenyleneoxy-1,4-phenylene(dimethylmethylene)-1,4-phenyleneoxy-1,4-phenylene] | P433021 | C37H30N2O6 | Tensile property | Tensile stress strength at break | 0.084 | 4.8e-05 | GPa
Homopolymer | poly[(1,3,6,8-tetraoxooctahydrobenzo[1,2-c:3,4-c']dipyrrole-2,7-diyl)-1,4-phenyleneoxy-1,4-phenylene(dimethylmethylene)-1,4-phenyleneoxy-1,4-phenylene] | P433021 | C37H30N2O6 | Polymer Information | SMILES | *c1ccc(cc1)Oc1ccc(cc1)C(c1ccc(cc1)Oc1ccc(cc1)N1C(=O)C2C(C1=O)C1C(CC2)C(=O)N(C1=O)*)(C)C
Homopolymer | poly[(1,3-dioxoisoindoline-2,5-diyl)[bis(trifluoromethyl)methylene](1,3-dioxoisoindoline-5,2-diyl)(3,3'-bis{2-[(4-methyl-2-oxo-2H-chromen-7-yl)oxy]ethoxy}biphenyl-4,4'-diyl)] | P433022 | C55H34F6N2O12 | Optical property | Refractive index | 1.632 | 0
Homopolymer | poly[(1,3-dioxoisoindoline-2,5-diyl)[bis(trifluoromethyl)methylene](1,3-dioxoisoindoline-5,2-diyl)(3,3'-bis{2-[(4-methyl-2-oxo-2H-chromen-7-yl)oxy]ethoxy}biphenyl-4,4'-diyl)] | P433022 | C55H34F6N2O12 | Thermal property | Glass transition temperature | 132 | 0 | C
Homopolymer | poly[(1,3-dioxoisoindoline-2,5-diyl)[bis(trifluoromethyl)methylene](1,3-dioxoisoindoline-5,2-diyl)(3,3'-bis{2-[(4-methyl-2-oxo-2H-chromen-7-yl)oxy]ethoxy}biphenyl-4,4'-diyl)] | P433022 | C55H34F6N2O12 | Thermal property | Thermal decomposition temperature | 300 | 0 | C
Homopolymer | poly[(1,3-dioxoisoindoline-2,5-diyl)[bis(trifluoromethyl)methylene](1,3-dioxoisoindoline-5,2-diyl)(3,3'-bis{2-[(4-methyl-2-oxo-2H-chromen-7-yl)oxy]ethoxy}biphenyl-4,4'-diyl)] | P433022 | C55H34F6N2O12 | Polymer Information | SMILES | *c1ccc2c(c1)C(=O)N(C2=O)c1ccc(cc1OCCOc1ccc2c(c1)oc(=O)cc2C)c1ccc(c(c1)OCCOc1ccc2c(c1)oc(=O)cc2C)N1C(=O)c2c(C1=O)ccc(c2)C(C(F)(F)F)(C(F)(F)F)*
Homopolymer | poly[(1,3-dioxoisoindoline-2,5-diyl)oxy(1,3-dioxoisoindoline-5,2-diyl)(1,1,4,6-tetramethylindane-5,7-diyl)] | P433023 | C29H22N2O5 | Physical property | Density | 1.2183 | 0 | g/cm3
Homopolymer | poly[(1,3-dioxoisoindoline-2,5-diyl)oxy(1,3-dioxoisoindoline-5,2-diyl)(1,1,4,6-tetramethylindane-5,7-diyl)] | P433023 | C29H22N2O5 | Physical property | Specific volume | 0.82082 | 0 | cm3/g
Homopolymer | poly[(1,3-dioxoisoindoline-2,5-diyl)oxy(1,3-dioxoisoindoline-5,2-diyl)(1,1,4,6-tetramethylindane-5,7-diyl)] | P433023 | C29H22N2O5 | Thermal property | Thermal decomposition temperature | 515 | 300 | C
Homopolymer | poly[(1,3-dioxoisoindoline-2,5-diyl)oxy(1,3-dioxoisoindoline-5,2-diyl)(1,1,4,6-tetramethylindane-5,7-diyl)] | P433023 | C29H22N2O5 | Thermal property | Thermal decomposition weight loss | 2.5 | 8.333333 | %
Homopolymer | poly[(1,3-dioxoisoindoline-2,5-diyl)oxy(1,3-dioxoisoindoline-5,2-diyl)(1,1,4,6-tetramethylindane-5,7-diyl)] | P433023 | C29H22N2O5 | Physicochemical property | Gas permeability coefficient p | 2.0315e-12 | 2.468794e-23 | cm3(STP)cm/(cm2*s*Pa)
Homopolymer | poly[(1,3-dioxoisoindoline-2,5-diyl)oxy(1,3-dioxoisoindoline-5,2-diyl)(1,1,4,6-tetramethylindane-5,7-diyl)] | P433023 | C29H22N2O5 | Dilute solution property | Intrinsic viscosity eta | 0.2847 | 0 | dl/g
Homopolymer | poly[(1,3-dioxoisoindoline-2,5-diyl)oxy(1,3-dioxoisoindoline-5,2-diyl)(1,1,4,6-tetramethylindane-5,7-diyl)] | P433023 | C29H22N2O5 | Polymer Information | SMILES | O=C1c2cc(ccc2C(=O)N1c1c(C)c(*)c2c(c1C)CCC2(C)C)Oc1ccc2c(c1)C(=O)N(C2=O)*
Homopolymer | poly[(1,1',3,3'-tetraoxo-5,5'-biisoindoline-2,2'-diyl)(1,1,4,6-tetramethylindane-5,7-diyl)] | P433024 | C29H22N2O4 | Physical property | Density | 1.1902 | 0 | g/cm3
Homopolymer | poly[(1,1',3,3'-tetraoxo-5,5'-biisoindoline-2,2'-diyl)(1,1,4,6-tetramethylindane-5,7-diyl)] | P433024 | C29H22N2O4 | Physical property | Specific volume | 0.84019 | 0 | cm3/g
Homopolymer | poly[(1,1',3,3'-tetraoxo-5,5'-biisoindoline-2,2'-diyl)(1,1,4,6-tetramethylindane-5,7-diyl)] | P433024 | C29H22N2O4 | Thermal property | Thermal decomposition temperature | 535 | 1633.333 | C
Homopolymer | poly[(1,1',3,3'-tetraoxo-5,5'-biisoindoline-2,2'-diyl)(1,1,4,6-tetramethylindane-5,7-diyl)] | P433024 | C29H22N2O4 | Thermal property | Thermal decomposition weight loss | 2.5 | 8.333333 | %
Homopolymer | poly[(1,1',3,3'-tetraoxo-5,5'-biisoindoline-2,2'-diyl)(1,1,4,6-tetramethylindane-5,7-diyl)] | P433024 | C29H22N2O4 | Physicochemical property | Gas permeability coefficient p | 4.025e-12 | 1.023078e-22 | cm3(STP)cm/(cm2*s*Pa)
Homopolymer | poly[(1,1',3,3'-tetraoxo-5,5'-biisoindoline-2,2'-diyl)(1,1,4,6-tetramethylindane-5,7-diyl)] | P433024 | C29H22N2O4 | Dilute solution property | Intrinsic viscosity eta | 0.481 | 0 | dl/g
Homopolymer | poly[(1,1',3,3'-tetraoxo-5,5'-biisoindoline-2,2'-diyl)(1,1,4,6-tetramethylindane-5,7-diyl)] | P433024 | C29H22N2O4 | Polymer Information | SMILES | O=C1c2cc(ccc2C(=O)N1c1c(C)c(*)c2c(c1C)CCC2(C)C)c1ccc2c(c1)C(=O)N(C2=O)*
Homopolymer | poly{(1,3-dioxoisoindoline-2,5-diyl)[bis(trifluoromethyl)methylene](1,3-dioxoisoindoline-5,2-diyl)(1,1,4,6-tetramethylindane-5,7-diyl)] | P433025 | C32H22F6N2O4 | Physical property | Density | 1.3263 | 0 | g/cm3
Homopolymer | poly{(1,3-dioxoisoindoline-2,5-diyl)[bis(trifluoromethyl)methylene](1,3-dioxoisoindoline-5,2-diyl)(1,1,4,6-tetramethylindane-5,7-diyl)] | P433025 | C32H22F6N2O4 | Physical property | Specific volume | 0.75398 | 0 | cm3/g
Homopolymer | poly{(1,3-dioxoisoindoline-2,5-diyl)[bis(trifluoromethyl)methylene](1,3-dioxoisoindoline-5,2-diyl)(1,1,4,6-tetramethylindane-5,7-diyl)] | P433025 | C32H22F6N2O4 | Thermal property | Thermal decomposition temperature | 515 | 300 | C
Homopolymer | poly{(1,3-dioxoisoindoline-2,5-diyl)[bis(trifluoromethyl)methylene](1,3-dioxoisoindoline-5,2-diyl)(1,1,4,6-tetramethylindane-5,7-diyl)] | P433025 | C32H22F6N2O4 | Thermal property | Thermal decomposition weight loss | 2.5 | 8.333333 | %
Homopolymer | poly{(1,3-dioxoisoindoline-2,5-diyl)[bis(trifluoromethyl)methylene](1,3-dioxoisoindoline-5,2-diyl)(1,1,4,6-tetramethylindane-5,7-diyl)] | P433025 | C32H22F6N2O4 | Physicochemical property | Gas permeability coefficient p | 9.635e-12 | 4.41626e-22 | cm3(STP)cm/(cm2*s*Pa)
Homopolymer | poly{(1,3-dioxoisoindoline-2,5-diyl)[bis(trifluoromethyl)methylene](1,3-dioxoisoindoline-5,2-diyl)(1,1,4,6-tetramethylindane-5,7-diyl)] | P433025 | C32H22F6N2O4 | Dilute solution property | Intrinsic viscosity eta | 0.1577 | 0 | dl/g
Homopolymer | poly{(1,3-dioxoisoindoline-2,5-diyl)[bis(trifluoromethyl)methylene](1,3-dioxoisoindoline-5,2-diyl)(1,1,4,6-tetramethylindane-5,7-diyl)] | P433025 | C32H22F6N2O4 | Polymer Information | SMILES | *c1ccc2c(c1)C(=O)N(C2=O)c1c(C)c2CCC(c2c(c1C)N1C(=O)c2c(C1=O)cc(cc2)C(C(F)(F)F)(C(F)(F)F)*)(C)C
Homopolymer | poly{(1,3,5,7-tetraoxo-5,7-dihydrobenzo[1,2-c:4,5-c']dipyrrole-2,6(1H,3H)-diyl)[3-(trifluoromethyl)-1,4-phenylene]oxy-1,2-phenyleneoxy[2-(trifluoromethyl)-1,4-phenylene]} | P433026 | C30H12F6N2O6 | Thermal property | Glass transition temperature | 277 | 0 | C
Homopolymer | poly{(1,3,5,7-tetraoxo-5,7-dihydrobenzo[1,2-c:4,5-c']dipyrrole-2,6(1H,3H)-diyl)[3-(trifluoromethyl)-1,4-phenylene]oxy-1,2-phenyleneoxy[2-(trifluoromethyl)-1,4-phenylene]} | P433026 | C30H12F6N2O6 | Thermal property | Thermal decomposition temperature | 592 | 12118.4 | C
Homopolymer | poly{(1,3,5,7-tetraoxo-5,7-dihydrobenzo[1,2-c:4,5-c']dipyrrole-2,6(1H,3H)-diyl)[3-(trifluoromethyl)-1,4-phenylene]oxy-1,2-phenyleneoxy[2-(trifluoromethyl)-1,4-phenylene]} | P433026 | C30H12F6N2O6 | Thermal property | Thermal decomposition weight loss | 10 | 405.6 | %
Homopolymer | poly{(1,3,5,7-tetraoxo-5,7-dihydrobenzo[1,2-c:4,5-c']dipyrrole-2,6(1H,3H)-diyl)[3-(trifluoromethyl)-1,4-phenylene]oxy-1,2-phenyleneoxy[2-(trifluoromethyl)-1,4-phenylene]} | P433026 | C30H12F6N2O6 | Electric property | Dielectric constant ac | 3.64 | 0
Homopolymer | poly{(1,3,5,7-tetraoxo-5,7-dihydrobenzo[1,2-c:4,5-c']dipyrrole-2,6(1H,3H)-diyl)[3-(trifluoromethyl)-1,4-phenylene]oxy-1,2-phenyleneoxy[2-(trifluoromethyl)-1,4-phenylene]} | P433026 | C30H12F6N2O6 | Tensile property | Elongation at break | 20 | 0 | %
Homopolymer | poly{(1,3,5,7-tetraoxo-5,7-dihydrobenzo[1,2-c:4,5-c']dipyrrole-2,6(1H,3H)-diyl)[3-(trifluoromethyl)-1,4-phenylene]oxy-1,2-phenyleneoxy[2-(trifluoromethyl)-1,4-phenylene]} | P433026 | C30H12F6N2O6 | Tensile property | Tensile modulus | 2 | 0 | GPa
Homopolymer | poly{(1,3,5,7-tetraoxo-5,7-dihydrobenzo[1,2-c:4,5-c']dipyrrole-2,6(1H,3H)-diyl)[3-(trifluoromethyl)-1,4-phenylene]oxy-1,2-phenyleneoxy[2-(trifluoromethyl)-1,4-phenylene]} | P433026 | C30H12F6N2O6 | Tensile property | Tensile stress strength at break | 0.092 | 0 | GPa
Homopolymer | poly{(1,3,5,7-tetraoxo-5,7-dihydrobenzo[1,2-c:4,5-c']dipyrrole-2,6(1H,3H)-diyl)[3-(trifluoromethyl)-1,4-phenylene]oxy-1,2-phenyleneoxy[2-(trifluoromethyl)-1,4-phenylene]} | P433026 | C30H12F6N2O6 | Tensile property | Tensile stress strength at yield | 0.101 | 0 | GPa
Homopolymer | poly{(1,3,5,7-tetraoxo-5,7-dihydrobenzo[1,2-c:4,5-c']dipyrrole-2,6(1H,3H)-diyl)[3-(trifluoromethyl)-1,4-phenylene]oxy-1,2-phenyleneoxy[2-(trifluoromethyl)-1,4-phenylene]} | P433026 | C30H12F6N2O6 | Polymer Information | SMILES | *c1ccc(c(c1)C(F)(F)F)Oc1ccccc1Oc1ccc(cc1C(F)(F)F)n1c(=O)c2c(c1=O)cc1c(c2)c(=O)n(c1=O)*
Homopolymer | poly{(1,3-dioxoisoindoline-2,5-diyl)carbonyl(1,3-dioxoisoindoline-5,2-diyl)[3-(trifluoromethyl)-1,4-phenylene]oxy-1,2-phenyleneoxy[2-(trifluoromethyl)-1,4-phenylene]} | P433027 | C37H16F6N2O7 | Thermal property | Glass transition temperature | 236 | 0 | C
Homopolymer | poly{(1,3-dioxoisoindoline-2,5-diyl)carbonyl(1,3-dioxoisoindoline-5,2-diyl)[3-(trifluoromethyl)-1,4-phenylene]oxy-1,2-phenyleneoxy[2-(trifluoromethyl)-1,4-phenylene]} | P433027 | C37H16F6N2O7 | Thermal property | Thermal decomposition temperature | 585 | 13246.67 | C
Homopolymer | poly{(1,3-dioxoisoindoline-2,5-diyl)carbonyl(1,3-dioxoisoindoline-5,2-diyl)[3-(trifluoromethyl)-1,4-phenylene]oxy-1,2-phenyleneoxy[2-(trifluoromethyl)-1,4-phenylene]} | P433027 | C37H16F6N2O7 | Thermal property | Thermal decomposition weight loss | 10 | 426.6667 | %
Homopolymer | poly{(1,3-dioxoisoindoline-2,5-diyl)carbonyl(1,3-dioxoisoindoline-5,2-diyl)[3-(trifluoromethyl)-1,4-phenylene]oxy-1,2-phenyleneoxy[2-(trifluoromethyl)-1,4-phenylene]} | P433027 | C37H16F6N2O7 | Electric property | Dielectric constant ac | 3.57 | 0
Homopolymer | poly{(1,3-dioxoisoindoline-2,5-diyl)carbonyl(1,3-dioxoisoindoline-5,2-diyl)[3-(trifluoromethyl)-1,4-phenylene]oxy-1,2-phenyleneoxy[2-(trifluoromethyl)-1,4-phenylene]} | P433027 | C37H16F6N2O7 | Tensile property | Elongation at break | 11 | 0 | %
Homopolymer | poly{(1,3-dioxoisoindoline-2,5-diyl)carbonyl(1,3-dioxoisoindoline-5,2-diyl)[3-(trifluoromethyl)-1,4-phenylene]oxy-1,2-phenyleneoxy[2-(trifluoromethyl)-1,4-phenylene]} | P433027 | C37H16F6N2O7 | Tensile property | Tensile modulus | 2.3 | 0 | GPa
Homopolymer | poly{(1,3-dioxoisoindoline-2,5-diyl)carbonyl(1,3-dioxoisoindoline-5,2-diyl)[3-(trifluoromethyl)-1,4-phenylene]oxy-1,2-phenyleneoxy[2-(trifluoromethyl)-1,4-phenylene]} | P433027 | C37H16F6N2O7 | Tensile property | Tensile stress strength at break | 0.123 | 0 | GPa
Homopolymer | poly{(1,3-dioxoisoindoline-2,5-diyl)carbonyl(1,3-dioxoisoindoline-5,2-diyl)[3-(trifluoromethyl)-1,4-phenylene]oxy-1,2-phenyleneoxy[2-(trifluoromethyl)-1,4-phenylene]} | P433027 | C37H16F6N2O7 | Polymer Information | SMILES | *c1ccc2c(c1)C(=O)N(C2=O)c1ccc(c(c1)C(F)(F)F)Oc1ccccc1Oc1ccc(cc1C(F)(F)F)N1C(=O)c2c(C1=O)cc(cc2)C(=O)*
Homopolymer | poly{(1,1',3,3'-tetraoxo[5,5'-biisoindoline-2,2'-diyl])[3-(trifluoromethyl)-1,4-phenylene]oxy-1,2-phenyleneoxy[2-(trifluoromethyl)-1,4-phenylene]} | P433028 | C36H16F6N2O6 | Thermal property | Glass transition temperature | 249 | 0 | C
Homopolymer | poly{(1,1',3,3'-tetraoxo[5,5'-biisoindoline-2,2'-diyl])[3-(trifluoromethyl)-1,4-phenylene]oxy-1,2-phenyleneoxy[2-(trifluoromethyl)-1,4-phenylene]} | P433028 | C36H16F6N2O6 | Thermal property | Thermal decomposition temperature | 602 | 11009.07 | C
Homopolymer | poly{(1,1',3,3'-tetraoxo[5,5'-biisoindoline-2,2'-diyl])[3-(trifluoromethyl)-1,4-phenylene]oxy-1,2-phenyleneoxy[2-(trifluoromethyl)-1,4-phenylene]} | P433028 | C36H16F6N2O6 | Thermal property | Thermal decomposition weight loss | 10 | 256.2667 | %
Homopolymer | poly{(1,1',3,3'-tetraoxo[5,5'-biisoindoline-2,2'-diyl])[3-(trifluoromethyl)-1,4-phenylene]oxy-1,2-phenyleneoxy[2-(trifluoromethyl)-1,4-phenylene]} | P433028 | C36H16F6N2O6 | Electric property | Dielectric constant ac | 3.31 | 0
Homopolymer | poly{(1,1',3,3'-tetraoxo[5,5'-biisoindoline-2,2'-diyl])[3-(trifluoromethyl)-1,4-phenylene]oxy-1,2-phenyleneoxy[2-(trifluoromethyl)-1,4-phenylene]} | P433028 | C36H16F6N2O6 | Tensile property | Elongation at break | 42 | 0 | %
Homopolymer | poly{(1,1',3,3'-tetraoxo[5,5'-biisoindoline-2,2'-diyl])[3-(trifluoromethyl)-1,4-phenylene]oxy-1,2-phenyleneoxy[2-(trifluoromethyl)-1,4-phenylene]} | P433028 | C36H16F6N2O6 | Tensile property | Tensile modulus | 2.4 | 0 | GPa
Homopolymer | poly{(1,1',3,3'-tetraoxo[5,5'-biisoindoline-2,2'-diyl])[3-(trifluoromethyl)-1,4-phenylene]oxy-1,2-phenyleneoxy[2-(trifluoromethyl)-1,4-phenylene]} | P433028 | C36H16F6N2O6 | Tensile property | Tensile stress strength at break | 0.117 | 0 | GPa
Homopolymer | poly{(1,1',3,3'-tetraoxo[5,5'-biisoindoline-2,2'-diyl])[3-(trifluoromethyl)-1,4-phenylene]oxy-1,2-phenyleneoxy[2-(trifluoromethyl)-1,4-phenylene]} | P433028 | C36H16F6N2O6 | Tensile property | Tensile stress strength at yield | 0.123 | 0 | GPa
Homopolymer | poly{(1,1',3,3'-tetraoxo[5,5'-biisoindoline-2,2'-diyl])[3-(trifluoromethyl)-1,4-phenylene]oxy-1,2-phenyleneoxy[2-(trifluoromethyl)-1,4-phenylene]} | P433028 | C36H16F6N2O6 | Polymer Information | SMILES | *c1ccc(c(c1)C(F)(F)F)Oc1ccccc1Oc1ccc(cc1C(F)(F)F)N1C(=O)c2c(C1=O)cc(cc2)c1ccc2c(c1)C(=O)N(C2=O)*
Homopolymer | poly{(1,3-dioxoisoindoline-2,5-diyl)sulfonyl(1,3-dioxoisoindoline-5,2-diyl)[3-(trifluoromethyl)-1,4-phenylene]oxy-1,2-phenyleneoxy[2-(trifluoromethyl)-1,4-phenylene]} | P433029 | C36H16F6N2O8S | Thermal property | Glass transition temperature | 255 | 0 | C
Homopolymer | poly{(1,3-dioxoisoindoline-2,5-diyl)sulfonyl(1,3-dioxoisoindoline-5,2-diyl)[3-(trifluoromethyl)-1,4-phenylene]oxy-1,2-phenyleneoxy[2-(trifluoromethyl)-1,4-phenylene]} | P433029 | C36H16F6N2O8S | Thermal property | Thermal decomposition temperature | 547 | 17483.47 | C
Homopolymer | poly{(1,3-dioxoisoindoline-2,5-diyl)sulfonyl(1,3-dioxoisoindoline-5,2-diyl)[3-(trifluoromethyl)-1,4-phenylene]oxy-1,2-phenyleneoxy[2-(trifluoromethyl)-1,4-phenylene]} | P433029 | C36H16F6N2O8S | Thermal property | Thermal decomposition weight loss | 10 | 365.0667 | %
Homopolymer | poly{(1,3-dioxoisoindoline-2,5-diyl)sulfonyl(1,3-dioxoisoindoline-5,2-diyl)[3-(trifluoromethyl)-1,4-phenylene]oxy-1,2-phenyleneoxy[2-(trifluoromethyl)-1,4-phenylene]} | P433029 | C36H16F6N2O8S | Electric property | Dielectric constant ac | 3.53 | 0
Homopolymer | poly{(1,3-dioxoisoindoline-2,5-diyl)sulfonyl(1,3-dioxoisoindoline-5,2-diyl)[3-(trifluoromethyl)-1,4-phenylene]oxy-1,2-phenyleneoxy[2-(trifluoromethyl)-1,4-phenylene]} | P433029 | C36H16F6N2O8S | Tensile property | Elongation at break | 8 | 0 | %
Homopolymer | poly{(1,3-dioxoisoindoline-2,5-diyl)sulfonyl(1,3-dioxoisoindoline-5,2-diyl)[3-(trifluoromethyl)-1,4-phenylene]oxy-1,2-phenyleneoxy[2-(trifluoromethyl)-1,4-phenylene]} | P433029 | C36H16F6N2O8S | Tensile property | Tensile modulus | 2.2 | 0 | GPa
Homopolymer | poly{(1,3-dioxoisoindoline-2,5-diyl)sulfonyl(1,3-dioxoisoindoline-5,2-diyl)[3-(trifluoromethyl)-1,4-phenylene]oxy-1,2-phenyleneoxy[2-(trifluoromethyl)-1,4-phenylene]} | P433029 | C36H16F6N2O8S | Tensile property | Tensile stress strength at break | 0.108 | 0 | GPa
Homopolymer | poly{(1,3-dioxoisoindoline-2,5-diyl)sulfonyl(1,3-dioxoisoindoline-5,2-diyl)[3-(trifluoromethyl)-1,4-phenylene]oxy-1,2-phenyleneoxy[2-(trifluoromethyl)-1,4-phenylene]} | P433029 | C36H16F6N2O8S | Polymer Information | SMILES | *c1ccc(c(c1)C(F)(F)F)Oc1ccccc1Oc1ccc(cc1C(F)(F)F)N1C(=O)c2c(C1=O)cc(cc2)S(=O)(=O)c1ccc2c(c1)C(=O)N(C2=O)*
Homopolymer | poly{(1,3-dioxoisoindoline-2,5-diyl)oxy(1,3-dioxoisoindoline-5,2-diyl)[3-(trifluoromethyl)-1,4-phenylene]oxy-1,2-phenyleneoxy[2-(trifluoromethyl)-1,4-phenylene]} | P433030 | C36H16F6N2O7 | Thermal property | Glass transition temperature | 223 | 0 | C
Homopolymer | poly{(1,3-dioxoisoindoline-2,5-diyl)oxy(1,3-dioxoisoindoline-5,2-diyl)[3-(trifluoromethyl)-1,4-phenylene]oxy-1,2-phenyleneoxy[2-(trifluoromethyl)-1,4-phenylene]} | P433030 | C36H16F6N2O7 | Thermal property | Thermal decomposition temperature | 590 | 12225.07 | C
Homopolymer | poly{(1,3-dioxoisoindoline-2,5-diyl)oxy(1,3-dioxoisoindoline-5,2-diyl)[3-(trifluoromethyl)-1,4-phenylene]oxy-1,2-phenyleneoxy[2-(trifluoromethyl)-1,4-phenylene]} | P433030 | C36H16F6N2O7 | Thermal property | Thermal decomposition weight loss | 10 | 326.6667 | %
Homopolymer | poly{(1,3-dioxoisoindoline-2,5-diyl)oxy(1,3-dioxoisoindoline-5,2-diyl)[3-(trifluoromethyl)-1,4-phenylene]oxy-1,2-phenyleneoxy[2-(trifluoromethyl)-1,4-phenylene]} | P433030 | C36H16F6N2O7 | Electric property | Dielectric constant ac | 3.02 | 0
Homopolymer | poly{(1,3-dioxoisoindoline-2,5-diyl)oxy(1,3-dioxoisoindoline-5,2-diyl)[3-(trifluoromethyl)-1,4-phenylene]oxy-1,2-phenyleneoxy[2-(trifluoromethyl)-1,4-phenylene]} | P433030 | C36H16F6N2O7 | Tensile property | Elongation at break | 17 | 0 | %
Homopolymer | poly{(1,3-dioxoisoindoline-2,5-diyl)oxy(1,3-dioxoisoindoline-5,2-diyl)[3-(trifluoromethyl)-1,4-phenylene]oxy-1,2-phenyleneoxy[2-(trifluoromethyl)-1,4-phenylene]} | P433030 | C36H16F6N2O7 | Tensile property | Tensile modulus | 2.2 | 0 | GPa
Homopolymer | poly{(1,3-dioxoisoindoline-2,5-diyl)oxy(1,3-dioxoisoindoline-5,2-diyl)[3-(trifluoromethyl)-1,4-phenylene]oxy-1,2-phenyleneoxy[2-(trifluoromethyl)-1,4-phenylene]} | P433030 | C36H16F6N2O7 | Tensile property | Tensile stress strength at break | 0.112 | 0 | GPa
Homopolymer | poly{(1,3-dioxoisoindoline-2,5-diyl)oxy(1,3-dioxoisoindoline-5,2-diyl)[3-(trifluoromethyl)-1,4-phenylene]oxy-1,2-phenyleneoxy[2-(trifluoromethyl)-1,4-phenylene]} | P433030 | C36H16F6N2O7 | Polymer Information | SMILES | *c1ccc(c(c1)C(F)(F)F)Oc1ccccc1Oc1ccc(cc1C(F)(F)F)N1C(=O)c2c(C1=O)cc(cc2)Oc1ccc2c(c1)C(=O)N(C2=O)*
Homopolymer | poly{(1,3-dioxoisoindoline-2,5-diyl)[bis(trifluoromethyl)methylene](1,3-dioxoisoindoline-5,2-diyl)[3-(trifluoromethyl)-1,4-phenylene]oxy-1,2-phenyleneoxy[2-(trifluoromethyl)-1,4-phenylene]} | P433031 | C39H16F12N2O6 | Thermal property | Glass transition temperature | 247 | 0 | C
Homopolymer | poly{(1,3-dioxoisoindoline-2,5-diyl)[bis(trifluoromethyl)methylene](1,3-dioxoisoindoline-5,2-diyl)[3-(trifluoromethyl)-1,4-phenylene]oxy-1,2-phenyleneoxy[2-(trifluoromethyl)-1,4-phenylene]} | P433031 | C39H16F12N2O6 | Thermal property | Thermal decomposition temperature | 560 | 16026.67 | C
Homopolymer | poly{(1,3-dioxoisoindoline-2,5-diyl)[bis(trifluoromethyl)methylene](1,3-dioxoisoindoline-5,2-diyl)[3-(trifluoromethyl)-1,4-phenylene]oxy-1,2-phenyleneoxy[2-(trifluoromethyl)-1,4-phenylene]} | P433031 | C39H16F12N2O6 | Thermal property | Thermal decomposition weight loss | 10 | 385.0667 | %
Homopolymer | poly{(1,3-dioxoisoindoline-2,5-diyl)[bis(trifluoromethyl)methylene](1,3-dioxoisoindoline-5,2-diyl)[3-(trifluoromethyl)-1,4-phenylene]oxy-1,2-phenyleneoxy[2-(trifluoromethyl)-1,4-phenylene]} | P433031 | C39H16F12N2O6 | Electric property | Dielectric constant ac | 2.73 | 0
Homopolymer | poly{(1,3-dioxoisoindoline-2,5-diyl)[bis(trifluoromethyl)methylene](1,3-dioxoisoindoline-5,2-diyl)[3-(trifluoromethyl)-1,4-phenylene]oxy-1,2-phenyleneoxy[2-(trifluoromethyl)-1,4-phenylene]} | P433031 | C39H16F12N2O6 | Tensile property | Elongation at break | 9 | 0 | %
Homopolymer | poly{(1,3-dioxoisoindoline-2,5-diyl)[bis(trifluoromethyl)methylene](1,3-dioxoisoindoline-5,2-diyl)[3-(trifluoromethyl)-1,4-phenylene]oxy-1,2-phenyleneoxy[2-(trifluoromethyl)-1,4-phenylene]} | P433031 | C39H16F12N2O6 | Tensile property | Tensile modulus | 2.1 | 0 | GPa
Homopolymer | poly{(1,3-dioxoisoindoline-2,5-diyl)[bis(trifluoromethyl)methylene](1,3-dioxoisoindoline-5,2-diyl)[3-(trifluoromethyl)-1,4-phenylene]oxy-1,2-phenyleneoxy[2-(trifluoromethyl)-1,4-phenylene]} | P433031 | C39H16F12N2O6 | Tensile property | Tensile stress strength at break | 0.105 | 0 | GPa
Homopolymer | poly{(1,3-dioxoisoindoline-2,5-diyl)[bis(trifluoromethyl)methylene](1,3-dioxoisoindoline-5,2-diyl)[3-(trifluoromethyl)-1,4-phenylene]oxy-1,2-phenyleneoxy[2-(trifluoromethyl)-1,4-phenylene]} | P433031 | C39H16F12N2O6 | Polymer Information | SMILES | FC(c1cc(ccc1Oc1ccccc1Oc1ccc(cc1C(F)(F)F)N1C(=O)c2c(C1=O)cc(cc2)*)N1C(=O)c2c(C1=O)cc(cc2)C(C(F)(F)F)(C(F)(F)F)*)(F)F
Homopolymer | poly[(1,3-dioxoisoindoline-2,5-diyl)carbonyl(1,3-dioxoisoindoline-5,2-diyl)-1,4-phenyleneoxy-1,2-phenyleneoxy-1,4-phenylene] | P433032 | C35H18N2O7 | Polymer Information | SMILES | *c1ccc2c(c1)C(=O)N(C2=O)c1ccc(cc1)Oc1ccccc1Oc1ccc(cc1)N1C(=O)c2c(C1=O)cc(cc2)C(=O)*
Homopolymer | poly[(1,3-dioxoisoindoline-2,5-diyl)sulfonyl(1,3-dioxoisoindoline-5,2-diyl)-1,4-phenyleneoxy-1,2-phenyleneoxy-1,4-phenylene] | P433033 | C34H18N2O8S | Polymer Information | SMILES | *c1ccc(cc1)Oc1ccccc1Oc1ccc(cc1)N1C(=O)c2c(C1=O)cc(cc2)S(=O)(=O)c1ccc2c(c1)C(=O)N(C2=O)*
Homopolymer | poly[(1,3-dioxoisoindoline-2,5-diyl)oxy(1,3-dioxoisoindoline-5,2-diyl)-1,4-phenyleneoxy-1,2-phenyleneoxy-1,4-phenylene] | P433034 | C34H18N2O7 | Polymer Information | SMILES | *c1ccc(cc1)Oc1ccccc1Oc1ccc(cc1)N1C(=O)c2c(C1=O)cc(cc2)Oc1ccc2c(c1)C(=O)N(C2=O)*
Homopolymer | poly[(1,3-dioxoisoindoline-2,5-diyl)[bis(trifluoromethyl)methylene](1,3-dioxoisoindoline-5,2-diyl)-1,4-phenyleneoxy-1,2-phenyleneoxy-1,4-phenylene] | P433035 | C37H18F6N2O6 | Polymer Information | SMILES | *c1ccc2c(c1)C(=O)N(C2=O)c1ccc(cc1)Oc1ccccc1Oc1ccc(cc1)N1C(=O)c2c(C1=O)cc(cc2)C(C(F)(F)F)(C(F)(F)F)*
Homopolymer | poly[1,3-dioxoisoindoline-5,2-diyl-1,3-phenylene(oxo)(phenyl)-lambda5-phosphanediyl-1,3-phenylene-1,3-dioxoisoindoline-2,5-diylcarbonylimino-1,3-phenylene(oxo)(phenyl)-lambda5-phosphanediyl-1,3-phenyleneiminocarbonyl] | P433036 | C54H34N4O8P2 | Thermal property | Glass transition temperature | 206 | 4181.333 | C
Homopolymer | poly[1,3-dioxoisoindoline-5,2-diyl-1,3-phenylene(oxo)(phenyl)-lambda5-phosphanediyl-1,3-phenylene-1,3-dioxoisoindoline-2,5-diylcarbonylimino-1,3-phenylene(oxo)(phenyl)-lambda5-phosphanediyl-1,3-phenyleneiminocarbonyl] | P433036 | C54H34N4O8P2 | Thermal property | Thermal decomposition temperature | 515 | 47171.43 | C
Homopolymer | poly[1,3-dioxoisoindoline-5,2-diyl-1,3-phenylene(oxo)(phenyl)-lambda5-phosphanediyl-1,3-phenylene-1,3-dioxoisoindoline-2,5-diylcarbonylimino-1,3-phenylene(oxo)(phenyl)-lambda5-phosphanediyl-1,3-phenyleneiminocarbonyl] | P433036 | C54H34N4O8P2 | Thermal property | Thermal decomposition weight loss | 10 | 193.3571 | %
Homopolymer | poly[1,3-dioxoisoindoline-5,2-diyl-1,3-phenylene(oxo)(phenyl)-lambda5-phosphanediyl-1,3-phenylene-1,3-dioxoisoindoline-2,5-diylcarbonylimino-1,3-phenylene(oxo)(phenyl)-lambda5-phosphanediyl-1,3-phenyleneiminocarbonyl] | P433036 | C54H34N4O8P2 | Physicochemical property | Water absorption | 4.65 | 0 | wt%
Homopolymer | poly[1,3-dioxoisoindoline-5,2-diyl-1,3-phenylene(oxo)(phenyl)-lambda5-phosphanediyl-1,3-phenylene-1,3-dioxoisoindoline-2,5-diylcarbonylimino-1,3-phenylene(oxo)(phenyl)-lambda5-phosphanediyl-1,3-phenyleneiminocarbonyl] | P433036 | C54H34N4O8P2 | Polymer Information | SMILES | *C(=O)Nc1cccc(c1)P(=O)(c1ccccc1)c1cccc(c1)NC(=O)c1ccc2c(c1)C(=O)N(C2=O)c1cccc(c1)P(=O)(c1cccc(c1)N1C(=O)c2c(C1=O)cc(cc2)*)c1ccccc1
Homopolymer | poly[4-phenylpyridine-2,6-diyl-1,4-phenyleneiminocarbonyl-1,3-dioxoisoindoline-5,2-diyl-1,3-phenylene(oxo)(phenyl)-lambda5-phosphanediyl-1,3-phenylene-1,3-dioxoisoindoline-2,5-diylcarbonylimino-1,4-phenylene] | P433037 | C59H36N5O7P | Thermal property | Glass transition temperature | 258 | 0 | C
Homopolymer | poly[4-phenylpyridine-2,6-diyl-1,4-phenyleneiminocarbonyl-1,3-dioxoisoindoline-5,2-diyl-1,3-phenylene(oxo)(phenyl)-lambda5-phosphanediyl-1,3-phenylene-1,3-dioxoisoindoline-2,5-diylcarbonylimino-1,4-phenylene] | P433037 | C59H36N5O7P | Thermal property | Thermal decomposition temperature | 700 | 13333.33 | C
Homopolymer | poly[4-phenylpyridine-2,6-diyl-1,4-phenyleneiminocarbonyl-1,3-dioxoisoindoline-5,2-diyl-1,3-phenylene(oxo)(phenyl)-lambda5-phosphanediyl-1,3-phenylene-1,3-dioxoisoindoline-2,5-diylcarbonylimino-1,4-phenylene] | P433037 | C59H36N5O7P | Thermal property | Thermal decomposition weight loss | 23.5 | 243 | %
Homopolymer | poly[4-phenylpyridine-2,6-diyl-1,4-phenyleneiminocarbonyl-1,3-dioxoisoindoline-5,2-diyl-1,3-phenylene(oxo)(phenyl)-lambda5-phosphanediyl-1,3-phenylene-1,3-dioxoisoindoline-2,5-diylcarbonylimino-1,4-phenylene] | P433037 | C59H36N5O7P | Physicochemical property | Water absorption | 4.12 | 0 | wt%
Homopolymer | poly[4-phenylpyridine-2,6-diyl-1,4-phenyleneiminocarbonyl-1,3-dioxoisoindoline-5,2-diyl-1,3-phenylene(oxo)(phenyl)-lambda5-phosphanediyl-1,3-phenylene-1,3-dioxoisoindoline-2,5-diylcarbonylimino-1,4-phenylene] | P433037 | C59H36N5O7P | Polymer Information | SMILES | *C(=O)Nc1ccc(cc1)c1nc(cc(c1)c1ccccc1)c1ccc(cc1)NC(=O)c1ccc2c(c1)C(=O)N(C2=O)c1cccc(c1)P(=O)(c1cccc(c1)N1C(=O)c2c(C1=O)cc(cc2)*)c1ccccc1
Homopolymer | poly[1,3-dioxoisoindoline-5,2-diyl-1,3-phenylene(oxo)(phenyl)-lambda5-phosphanediyl-1,3-phenylene-1,3-dioxoisoindoline-2,5-diylcarbonylimino-1,4-phenylenesulfonyl-1,4-phenyleneiminocarbonyl] | P433038 | C48H29N4O9PS | Thermal property | Glass transition temperature | 241 | 0 | C
Homopolymer | poly[1,3-dioxoisoindoline-5,2-diyl-1,3-phenylene(oxo)(phenyl)-lambda5-phosphanediyl-1,3-phenylene-1,3-dioxoisoindoline-2,5-diylcarbonylimino-1,4-phenylenesulfonyl-1,4-phenyleneiminocarbonyl] | P433038 | C48H29N4O9PS | Thermal property | Thermal decomposition temperature | 695 | 14700 | C
Homopolymer | poly[1,3-dioxoisoindoline-5,2-diyl-1,3-phenylene(oxo)(phenyl)-lambda5-phosphanediyl-1,3-phenylene-1,3-dioxoisoindoline-2,5-diylcarbonylimino-1,4-phenylenesulfonyl-1,4-phenyleneiminocarbonyl] | P433038 | C48H29N4O9PS | Thermal property | Thermal decomposition weight loss | 18 | 85.33333 | %
Homopolymer | poly[1,3-dioxoisoindoline-5,2-diyl-1,3-phenylene(oxo)(phenyl)-lambda5-phosphanediyl-1,3-phenylene-1,3-dioxoisoindoline-2,5-diylcarbonylimino-1,4-phenylenesulfonyl-1,4-phenyleneiminocarbonyl] | P433038 | C48H29N4O9PS | Physicochemical property | Water absorption | 4.08 | 0 | wt%
Homopolymer | poly[1,3-dioxoisoindoline-5,2-diyl-1,3-phenylene(oxo)(phenyl)-lambda5-phosphanediyl-1,3-phenylene-1,3-dioxoisoindoline-2,5-diylcarbonylimino-1,4-phenylenesulfonyl-1,4-phenyleneiminocarbonyl] | P433038 | C48H29N4O9PS | Polymer Information | SMILES | *C(=O)Nc1ccc(cc1)S(=O)(=O)c1ccc(cc1)NC(=O)c1ccc2c(c1)C(=O)N(C2=O)c1cccc(c1)P(=O)(c1cccc(c1)N1C(=O)c2c(C1=O)cc(cc2)*)c1ccccc1
Homopolymer | poly[1,3-dioxoisoindoline-5,2-diyl-1,3-phenylene(oxo)(phenyl)-lambda5-phosphanediyl-1,3-phenylene-1,3-dioxoisoindoline-2,5-diylcarbonylimino-1,4-phenyleneiminocarbonyl] | P433039 | C42H25N4O7P | Thermal property | Glass transition temperature | 204 | 4641.333 | C
Homopolymer | poly[1,3-dioxoisoindoline-5,2-diyl-1,3-phenylene(oxo)(phenyl)-lambda5-phosphanediyl-1,3-phenylene-1,3-dioxoisoindoline-2,5-diylcarbonylimino-1,4-phenyleneiminocarbonyl] | P433039 | C42H25N4O7P | Thermal property | Thermal decomposition temperature | 502.5 | 45076.79 | C
Homopolymer | poly[1,3-dioxoisoindoline-5,2-diyl-1,3-phenylene(oxo)(phenyl)-lambda5-phosphanediyl-1,3-phenylene-1,3-dioxoisoindoline-2,5-diylcarbonylimino-1,4-phenyleneiminocarbonyl] | P433039 | C42H25N4O7P | Thermal property | Thermal decomposition weight loss | 10 | 145.9286 | %
Homopolymer | poly[1,3-dioxoisoindoline-5,2-diyl-1,3-phenylene(oxo)(phenyl)-lambda5-phosphanediyl-1,3-phenylene-1,3-dioxoisoindoline-2,5-diylcarbonylimino-1,4-phenyleneiminocarbonyl] | P433039 | C42H25N4O7P | Physicochemical property | Water absorption | 4.36 | 0 | wt%
Homopolymer | poly[1,3-dioxoisoindoline-5,2-diyl-1,3-phenylene(oxo)(phenyl)-lambda5-phosphanediyl-1,3-phenylene-1,3-dioxoisoindoline-2,5-diylcarbonylimino-1,4-phenyleneiminocarbonyl] | P433039 | C42H25N4O7P | Polymer Information | SMILES | *C(=O)Nc1ccc(cc1)NC(=O)c1ccc2c(c1)C(=O)N(C2=O)c1cccc(c1)P(=O)(c1cccc(c1)N1C(=O)c2c(C1=O)cc(cc2)*)c1ccccc1
Homopolymer | poly[1,3-dioxoisoindoline-5,2-diyl-1,3-phenylene(oxo)(phenyl)-lambda5-phosphanediyl-1,3-phenylene-1,3-dioxoisoindoline-2,5-diylcarbonylimino-1,4-phenylenemethylene-1,4-phenyleneiminocarbonyl] | P433040 | C49H31N4O7P | Thermal property | Glass transition temperature | 233 | 0 | C
Homopolymer | poly[1,3-dioxoisoindoline-5,2-diyl-1,3-phenylene(oxo)(phenyl)-lambda5-phosphanediyl-1,3-phenylene-1,3-dioxoisoindoline-2,5-diylcarbonylimino-1,4-phenylenemethylene-1,4-phenyleneiminocarbonyl] | P433040 | C49H31N4O7P | Thermal property | Thermal decomposition temperature | 666 | 23941.33 | C
Homopolymer | poly[1,3-dioxoisoindoline-5,2-diyl-1,3-phenylene(oxo)(phenyl)-lambda5-phosphanediyl-1,3-phenylene-1,3-dioxoisoindoline-2,5-diylcarbonylimino-1,4-phenylenemethylene-1,4-phenyleneiminocarbonyl] | P433040 | C49H31N4O7P | Thermal property | Thermal decomposition weight loss | 24 | 261.3333 | %
Homopolymer | poly[1,3-dioxoisoindoline-5,2-diyl-1,3-phenylene(oxo)(phenyl)-lambda5-phosphanediyl-1,3-phenylene-1,3-dioxoisoindoline-2,5-diylcarbonylimino-1,4-phenylenemethylene-1,4-phenyleneiminocarbonyl] | P433040 | C49H31N4O7P | Physicochemical property | Water absorption | 3.94 | 0 | wt%
Homopolymer | poly[1,3-dioxoisoindoline-5,2-diyl-1,3-phenylene(oxo)(phenyl)-lambda5-phosphanediyl-1,3-phenylene-1,3-dioxoisoindoline-2,5-diylcarbonylimino-1,4-phenylenemethylene-1,4-phenyleneiminocarbonyl] | P433040 | C49H31N4O7P | Polymer Information | SMILES | *C(=O)Nc1ccc(cc1)Cc1ccc(cc1)NC(=O)c1ccc2c(c1)C(=O)N(C2=O)c1cccc(c1)P(=O)(c1cccc(c1)N1C(=O)c2c(C1=O)cc(cc2)*)c1ccccc1
Homopolymer | poly[1,3-dioxoisoindoline-5,2-diyl-1,3-phenylene(oxo)(phenyl)-lambda5-phosphanediyl-1,3-phenylene-1,3-dioxoisoindoline-2,5-diylcarbonylimino-1,4-phenyleneoxy-1,4-phenyleneiminocarbonyl] | P433041 | C48H29N4O8P | Thermal property | Glass transition temperature | 235 | 0 | C
Homopolymer | poly[1,3-dioxoisoindoline-5,2-diyl-1,3-phenylene(oxo)(phenyl)-lambda5-phosphanediyl-1,3-phenylene-1,3-dioxoisoindoline-2,5-diylcarbonylimino-1,4-phenyleneoxy-1,4-phenyleneiminocarbonyl] | P433041 | C48H29N4O8P | Thermal property | Thermal decomposition temperature | 695 | 14700 | C
Homopolymer | poly[1,3-dioxoisoindoline-5,2-diyl-1,3-phenylene(oxo)(phenyl)-lambda5-phosphanediyl-1,3-phenylene-1,3-dioxoisoindoline-2,5-diylcarbonylimino-1,4-phenyleneoxy-1,4-phenyleneiminocarbonyl] | P433041 | C48H29N4O8P | Thermal property | Thermal decomposition weight loss | 27 | 385.3333 | %
Homopolymer | poly[1,3-dioxoisoindoline-5,2-diyl-1,3-phenylene(oxo)(phenyl)-lambda5-phosphanediyl-1,3-phenylene-1,3-dioxoisoindoline-2,5-diylcarbonylimino-1,4-phenyleneoxy-1,4-phenyleneiminocarbonyl] | P433041 | C48H29N4O8P | Physicochemical property | Water absorption | 3.52 | 0 | wt%
Homopolymer | poly[1,3-dioxoisoindoline-5,2-diyl-1,3-phenylene(oxo)(phenyl)-lambda5-phosphanediyl-1,3-phenylene-1,3-dioxoisoindoline-2,5-diylcarbonylimino-1,4-phenyleneoxy-1,4-phenyleneiminocarbonyl] | P433041 | C48H29N4O8P | Polymer Information | SMILES | *C(=O)Nc1ccc(cc1)Oc1ccc(cc1)NC(=O)c1ccc2c(c1)C(=O)N(C2=O)c1cccc(c1)P(=O)(c1cccc(c1)N1C(=O)c2c(C1=O)cc(cc2)*)c1ccccc1
Homopolymer | poly[(1,3-dioxoisoindoline-5,2-diyl)-1,3-phenylene(phenylphosphonoyl)-1,3-phenylene(1,3-dioxoisoindoline-2,5-diyl)carbonyliminofluorene-3,6-diyliminocarbonyl) | P433042 | C49H29N4O7P | Thermal property | Glass transition temperature | 248 | 0 | C
Homopolymer | poly[(1,3-dioxoisoindoline-5,2-diyl)-1,3-phenylene(phenylphosphonoyl)-1,3-phenylene(1,3-dioxoisoindoline-2,5-diyl)carbonyliminofluorene-3,6-diyliminocarbonyl) | P433042 | C49H29N4O7P | Thermal property | Thermal decomposition temperature | 673.5 | 21336.33 | C
Homopolymer | poly[(1,3-dioxoisoindoline-5,2-diyl)-1,3-phenylene(phenylphosphonoyl)-1,3-phenylene(1,3-dioxoisoindoline-2,5-diyl)carbonyliminofluorene-3,6-diyliminocarbonyl) | P433042 | C49H29N4O7P | Thermal property | Thermal decomposition weight loss | 26.5 | 363 | %
Homopolymer | poly[(1,3-dioxoisoindoline-5,2-diyl)-1,3-phenylene(phenylphosphonoyl)-1,3-phenylene(1,3-dioxoisoindoline-2,5-diyl)carbonyliminofluorene-3,6-diyliminocarbonyl) | P433042 | C49H29N4O7P | Physicochemical property | Water absorption | 3.39 | 0 | wt%
Homopolymer | poly[(1,3-dioxoisoindoline-5,2-diyl)-1,3-phenylene(phenylphosphonoyl)-1,3-phenylene(1,3-dioxoisoindoline-2,5-diyl)carbonyliminofluorene-3,6-diyliminocarbonyl) | P433042 | C49H29N4O7P | Polymer Information | SMILES | *C(=O)Nc1ccc2c(-c3cc(ccc3C2)NC(=O)c2ccc3c(c2)C(=O)N(C3=O)c2cccc(c2)P(=O)(c2cccc(c2)N2C(=O)c3c(C2=O)cc(cc3)*)c2ccccc2)c1
Homopolymer | poly[1,3-dioxoisoindoline-5,2-diyl-1,3-phenylene(oxo)(phenyl)-lambda5-phosphanediyl-1,3-phenylene-1,3-dioxoisoindoline-2,5-diylcarbonyliminobiphenyl-4,4'-diyliminocarbonyl] | P433043 | C48H29N4O7P | Thermal property | Glass transition temperature | 253 | 0 | C
Homopolymer | poly[1,3-dioxoisoindoline-5,2-diyl-1,3-phenylene(oxo)(phenyl)-lambda5-phosphanediyl-1,3-phenylene-1,3-dioxoisoindoline-2,5-diylcarbonyliminobiphenyl-4,4'-diyliminocarbonyl] | P433043 | C48H29N4O7P | Thermal property | Thermal decomposition temperature | 720 | 8533.333 | C
Homopolymer | poly[1,3-dioxoisoindoline-5,2-diyl-1,3-phenylene(oxo)(phenyl)-lambda5-phosphanediyl-1,3-phenylene-1,3-dioxoisoindoline-2,5-diylcarbonyliminobiphenyl-4,4'-diyliminocarbonyl] | P433043 | C48H29N4O7P | Thermal property | Thermal decomposition weight loss | 21.5 | 176.3333 | %
Homopolymer | poly[1,3-dioxoisoindoline-5,2-diyl-1,3-phenylene(oxo)(phenyl)-lambda5-phosphanediyl-1,3-phenylene-1,3-dioxoisoindoline-2,5-diylcarbonyliminobiphenyl-4,4'-diyliminocarbonyl] | P433043 | C48H29N4O7P | Physicochemical property | Water absorption | 3.12 | 0 | wt%
Homopolymer | poly[1,3-dioxoisoindoline-5,2-diyl-1,3-phenylene(oxo)(phenyl)-lambda5-phosphanediyl-1,3-phenylene-1,3-dioxoisoindoline-2,5-diylcarbonyliminobiphenyl-4,4'-diyliminocarbonyl] | P433043 | C48H29N4O7P | Polymer Information | SMILES | *C(=O)Nc1ccc(cc1)c1ccc(cc1)NC(=O)c1ccc2c(c1)C(=O)N(C2=O)c1cccc(c1)P(=O)(c1cccc(c1)N1C(=O)c2c(C1=O)cc(cc2)*)c1ccccc1
Homopolymer | poly(2,5-dioxo-4,4-diphenylimidazolidine-1,3-diyl-2-methyl-1-oxoethylene-1,3,5,7-tetraoxo-1,3,5,7-tetrahydro-2,6-diazacyclopent<f>inden-2,6-diyl-1-methyl-2-oxoethylene) | P433044 | C31H20N4O8 | Thermal property | Thermal decomposition temperature | 327.5 | 1772.917 | C
Homopolymer | poly(2,5-dioxo-4,4-diphenylimidazolidine-1,3-diyl-2-methyl-1-oxoethylene-1,3,5,7-tetraoxo-1,3,5,7-tetrahydro-2,6-diazacyclopent<f>inden-2,6-diyl-1-methyl-2-oxoethylene) | P433044 | C31H20N4O8 | Thermal property | Thermal decomposition weight loss | 7.5 | 8.333333 | %
Homopolymer | poly(2,5-dioxo-4,4-diphenylimidazolidine-1,3-diyl-2-methyl-1-oxoethylene-1,3,5,7-tetraoxo-1,3,5,7-tetrahydro-2,6-diazacyclopent<f>inden-2,6-diyl-1-methyl-2-oxoethylene) | P433044 | C31H20N4O8 | Polymer Information | SMILES | *C(C(=O)N1C(=O)N(C(=O)C1(c1ccccc1)c1ccccc1)C(=O)C(n1c(=O)c2c(c1=O)cc1c(c2)c(=O)n(c1=O)*)C)C
Homopolymer | poly[2,5-dioxo-4,4-bis(4-methylphenyl)imidazolidine-1,3-diyl-2-methyl-1-oxoethylene-1,3,5,7-tetraoxo-1,3,5,7-tetrahydro-2,6-diazacyclopent<f>inden-2,6-diyl-1-methyl-2-oxoethylene] | P433045 | C33H24N4O8 | Polymer Information | SMILES | Cc1ccc(cc1)C1(c2ccc(cc2)C)C(=O)N(C(=O)N1C(=O)C(C)*)C(=O)C(n1c(=O)c2c(c1=O)cc1c(c2)c(=O)n(c1=O)*)C
Homopolymer | poly[4,4-bis(4-chlorophenyl)-2,5-dioxoimidazolidine-1,3-diyl-2-methyl-1-oxoethylene-1,3,5,7-tetraoxo-1,3,5,7-tetrahydro-2,6-diazacyclopent<f>inden-2,6-diyl-1-methyl-2-oxoethylene] | P433046 | C31H18Cl2N4O8 | Thermal property | Thermal decomposition temperature | 307.5 | 4041.667 | C
Homopolymer | poly[4,4-bis(4-chlorophenyl)-2,5-dioxoimidazolidine-1,3-diyl-2-methyl-1-oxoethylene-1,3,5,7-tetraoxo-1,3,5,7-tetrahydro-2,6-diazacyclopent<f>inden-2,6-diyl-1-methyl-2-oxoethylene] | P433046 | C31H18Cl2N4O8 | Thermal property | Thermal decomposition weight loss | 7.5 | 8.333333 | %
Homopolymer | poly[4,4-bis(4-chlorophenyl)-2,5-dioxoimidazolidine-1,3-diyl-2-methyl-1-oxoethylene-1,3,5,7-tetraoxo-1,3,5,7-tetrahydro-2,6-diazacyclopent<f>inden-2,6-diyl-1-methyl-2-oxoethylene] | P433046 | C31H18Cl2N4O8 | Polymer Information | SMILES | Clc1ccc(cc1)C1(c2ccc(cc2)Cl)C(=O)N(C(=O)N1C(=O)C(C)*)C(=O)C(n1c(=O)c2c(c1=O)cc1c(c2)c(=O)n(c1=O)*)C
Homopolymer | poly(4,4-dimethyl-2,5-dioxoimidazolidine-1,3-diyl-2-methyl-1-oxoethylene-1,3,5,7-tetraoxo-1,3,5,7-tetrahydro-2,6-diazacyclopent<f>inden-2,6-diyl-1-methyl-2-oxoethylene) | P433047 | C21H16N4O8 | Polymer Information | SMILES | *C(C(=O)N1C(=O)N(C(=O)C1(C)C)C(=O)C(n1c(=O)c2c(c1=O)cc1c(c2)c(=O)n(c1=O)*)C)C
Homopolymer | poly(4-ethyl-4-methyl-2,5-dioxoimidazolidine-1,3-diyl-2-methyl-1-oxoethylene-1,3,5,7-tetraoxo-1,3,5,7-tetrahydro-2,6-diazacyclopent<f>inden-2,6-diyl-1-methyl-2-oxoethylene) | P433048 | C22H18N4O8 | Polymer Information | SMILES | CCC1(C)C(=O)N(C(=O)N1C(=O)C(C)*)C(=O)C(n1c(=O)c2c(c1=O)cc1c(c2)c(=O)n(c1=O)*)C
Homopolymer | poly(4,4-diethyl-2,5-dioxoimidazolidine-1,3-diyl-2-methyl-1-oxoethylene-1,3,5,7-tetraoxo-1,3,5,7-tetrahydro-2,6-diazacyclopent<f>inden-2,6-diyl-1-methyl-2-oxoethylene) | P433049 | C23H20N4O8 | Polymer Information | SMILES | CCC1(CC)C(=O)N(C(=O)N1C(=O)C(C)*)C(=O)C(n1c(=O)c2c(c1=O)cc1c(c2)c(=O)n(c1=O)*)C
Homopolymer | poly(2,4-dioxospiro<cyclopentane-1,5'-imdazolidine>-1,3-diyl-2-methyl-1-oxoethylene-1,3,5,7-tetraoxo-1,3,5,7-tetrahydro-2,6-diazacyclopent<f>inden-2,6-diyl-1-methyl-2-oxoethylene) | P433050 | C23H18N4O8 | Polymer Information | SMILES | *C(C(=O)N1C(=O)N(C(=O)C21CCCC2)C(=O)C(n1c(=O)c2c(c1=O)cc1c(c2)c(=O)n(c1=O)*)C)C
Homopolymer | poly(2,10-dioxospiro<cyclohexane-1,5'-imidazolidine>-,1-diyl-2-methyl-1-oxoethylene-1,3,5,7-tetraoxo-1,3,5,7-tetrahydro-2,6-diazacyclopent<f>inden-2,6-diyl-1-methyl-2-oxoethylene) | P433051 | C24H20N4O8 | Polymer Information | SMILES | *C(C(=O)N1C(=O)N(C(=O)C21CCCCC2)C(=O)C(n1c(=O)c2c(c1=O)cc1c(c2)c(=O)n(c1=O)*)C)C
Homopolymer | poly{1,3,5,7-tetraoxo-1,3,5,7-tetrahydro-2,6-diazacyclopenta<f>inden-2,6-diyl-4-[4-(1-methyl-1-phenylethyl)phenoxy]-1,3-phenylene} | P433052 | C31H20N2O5 | Thermal property | Glass transition temperature | 340 | 0 | C
Homopolymer | poly{1,3,5,7-tetraoxo-1,3,5,7-tetrahydro-2,6-diazacyclopenta<f>inden-2,6-diyl-4-[4-(1-methyl-1-phenylethyl)phenoxy]-1,3-phenylene} | P433052 | C31H20N2O5 | Thermal property | Thermal decomposition temperature | 460 | 2133.333 | C
Homopolymer | poly{1,3,5,7-tetraoxo-1,3,5,7-tetrahydro-2,6-diazacyclopenta<f>inden-2,6-diyl-4-[4-(1-methyl-1-phenylethyl)phenoxy]-1,3-phenylene} | P433052 | C31H20N2O5 | Thermal property | Thermal decomposition weight loss | 5 | 33.33333 | %
Homopolymer | poly{1,3,5,7-tetraoxo-1,3,5,7-tetrahydro-2,6-diazacyclopenta<f>inden-2,6-diyl-4-[4-(1-methyl-1-phenylethyl)phenoxy]-1,3-phenylene} | P433052 | C31H20N2O5 | Polymer Information | SMILES | *c1ccc(c(c1)n1c(=O)c2c(c1=O)cc1c(c2)c(=O)n(c1=O)*)Oc1ccc(cc1)C(c1ccccc1)(C)C
Homopolymer | poly{1,1',3,3'-tetraoxo-5,5'-biisoindoline-2,2'-diyl-4-[4-(1-methyl-1-phenylethyl)phenoxy]-1,3-phenylene} | P433053 | C37H24N2O5 | Thermal property | Glass transition temperature | 275 | 0 | C
Homopolymer | poly{1,1',3,3'-tetraoxo-5,5'-biisoindoline-2,2'-diyl-4-[4-(1-methyl-1-phenylethyl)phenoxy]-1,3-phenylene} | P433053 | C37H24N2O5 | Thermal property | Thermal decomposition temperature | 452.5 | 408.3333 | C
Homopolymer | poly{1,1',3,3'-tetraoxo-5,5'-biisoindoline-2,2'-diyl-4-[4-(1-methyl-1-phenylethyl)phenoxy]-1,3-phenylene} | P433053 | C37H24N2O5 | Thermal property | Thermal decomposition weight loss | 5 | 33.33333 | %
Homopolymer | poly{1,1',3,3'-tetraoxo-5,5'-biisoindoline-2,2'-diyl-4-[4-(1-methyl-1-phenylethyl)phenoxy]-1,3-phenylene} | P433053 | C37H24N2O5 | Polymer Information | SMILES | *c1ccc(c(c1)N1C(=O)c2c(C1=O)cc(cc2)c1ccc2c(c1)C(=O)N(C2=O)*)Oc1ccc(cc1)C(c1ccccc1)(C)C
Homopolymer | poly{1,3-dioxoisoindoline-2,5-diylcarbonyl-1,3-dioxoisoindoline-5,2-diyl-4-[4-(1-methyl-1-phenylethyl)phenoxy]-1,3-phenylene} | P433054 | C38H24N2O6 | Thermal property | Glass transition temperature | 267 | 0 | C
Homopolymer | poly{1,3-dioxoisoindoline-2,5-diylcarbonyl-1,3-dioxoisoindoline-5,2-diyl-4-[4-(1-methyl-1-phenylethyl)phenoxy]-1,3-phenylene} | P433054 | C38H24N2O6 | Thermal property | Thermal decomposition temperature | 480 | 133.3333 | C
Homopolymer | poly{1,3-dioxoisoindoline-2,5-diylcarbonyl-1,3-dioxoisoindoline-5,2-diyl-4-[4-(1-methyl-1-phenylethyl)phenoxy]-1,3-phenylene} | P433054 | C38H24N2O6 | Thermal property | Thermal decomposition weight loss | 5 | 33.33333 | %
Homopolymer | poly{1,3-dioxoisoindoline-2,5-diylcarbonyl-1,3-dioxoisoindoline-5,2-diyl-4-[4-(1-methyl-1-phenylethyl)phenoxy]-1,3-phenylene} | P433054 | C38H24N2O6 | Polymer Information | SMILES | *c1ccc2c(c1)C(=O)N(C2=O)c1cc(ccc1Oc1ccc(cc1)C(c1ccccc1)(C)C)N1C(=O)c2c(C1=O)cc(cc2)C(=O)*
Homopolymer | poly{1,3,5,7-tetraoxo-1,3,5,7-tetrahydro-2,6-diazacyclopenta<f>inden-2,6-diyl-4-[4-(4-methylphenylsulfonyl)phenoxy]-1,3-phenylene} | P433055 | C29H16N2O7S | Thermal property | Glass transition temperature | 320 | 0 | C
Homopolymer | poly{1,3,5,7-tetraoxo-1,3,5,7-tetrahydro-2,6-diazacyclopenta<f>inden-2,6-diyl-4-[4-(4-methylphenylsulfonyl)phenoxy]-1,3-phenylene} | P433055 | C29H16N2O7S | Thermal property | Thermal decomposition temperature | 430 | 533.3333 | C
Homopolymer | poly{1,3,5,7-tetraoxo-1,3,5,7-tetrahydro-2,6-diazacyclopenta<f>inden-2,6-diyl-4-[4-(4-methylphenylsulfonyl)phenoxy]-1,3-phenylene} | P433055 | C29H16N2O7S | Thermal property | Thermal decomposition weight loss | 5 | 33.33333 | %
Homopolymer | poly{1,3,5,7-tetraoxo-1,3,5,7-tetrahydro-2,6-diazacyclopenta<f>inden-2,6-diyl-4-[4-(4-methylphenylsulfonyl)phenoxy]-1,3-phenylene} | P433055 | C29H16N2O7S | Polymer Information | SMILES | *c1ccc(c(c1)n1c(=O)c2c(c1=O)cc1c(c2)c(=O)n(c1=O)*)Oc1ccc(cc1)S(=O)(=O)c1ccc(cc1)C
Homopolymer | poly{1,1',3,3'-tetraoxo-5,5'-biisoindoline-2,2'-diyl-4-[4-(4-methylphenylsulfonyl)phenoxy]-1,3-phenylene} | P433056 | C35H20N2O7S | Thermal property | Glass transition temperature | 281 | 0 | C
Homopolymer | poly{1,1',3,3'-tetraoxo-5,5'-biisoindoline-2,2'-diyl-4-[4-(4-methylphenylsulfonyl)phenoxy]-1,3-phenylene} | P433056 | C35H20N2O7S | Thermal property | Thermal decomposition temperature | 450 | 1200 | C
Homopolymer | poly{1,1',3,3'-tetraoxo-5,5'-biisoindoline-2,2'-diyl-4-[4-(4-methylphenylsulfonyl)phenoxy]-1,3-phenylene} | P433056 | C35H20N2O7S | Thermal property | Thermal decomposition weight loss | 5 | 33.33333 | %
Homopolymer | poly{1,1',3,3'-tetraoxo-5,5'-biisoindoline-2,2'-diyl-4-[4-(4-methylphenylsulfonyl)phenoxy]-1,3-phenylene} | P433056 | C35H20N2O7S | Polymer Information | SMILES | Cc1ccc(cc1)S(=O)(=O)c1ccc(cc1)Oc1ccc(cc1N1C(=O)c2c(C1=O)cc(cc2)c1ccc2c(c1)C(=O)N(C2=O)*)*
Homopolymer | poly{1,3-dioxoisoindoline-2,5-diylcarbonyl-1,3-dioxoisoindoline-5,2-diyl-4-[4-(4-methylphenylsulfonyl)phenoxy]-1,3-phenylene} | P433057 | C36H20N2O8S | Thermal property | Glass transition temperature | 293 | 0 | C
Homopolymer | poly{1,3-dioxoisoindoline-2,5-diylcarbonyl-1,3-dioxoisoindoline-5,2-diyl-4-[4-(4-methylphenylsulfonyl)phenoxy]-1,3-phenylene} | P433057 | C36H20N2O8S | Thermal property | Thermal decomposition temperature | 440 | 833.3333 | C
Homopolymer | poly{1,3-dioxoisoindoline-2,5-diylcarbonyl-1,3-dioxoisoindoline-5,2-diyl-4-[4-(4-methylphenylsulfonyl)phenoxy]-1,3-phenylene} | P433057 | C36H20N2O8S | Thermal property | Thermal decomposition weight loss | 5 | 33.33333 | %
Homopolymer | poly{1,3-dioxoisoindoline-2,5-diylcarbonyl-1,3-dioxoisoindoline-5,2-diyl-4-[4-(4-methylphenylsulfonyl)phenoxy]-1,3-phenylene} | P433057 | C36H20N2O8S | Polymer Information | SMILES | Cc1ccc(cc1)S(=O)(=O)c1ccc(cc1)Oc1ccc(cc1N1C(=O)c2c(C1=O)cc(cc2)*)N1C(=O)c2c(C1=O)cc(cc2)C(=O)*
Homopolymer | poly(2,5-dioxopyrrolidine-3,1-diyl-1,4-phenyleneoxy-4,1-phenylene-2,5-dioxopyrrolidine-1,3-diyloxy-1,4-phenylenenitrilomethanylidenyl-4,1-phenyleneoxy) | P433058 | C33H23N3O7 | Thermal property | Thermal decomposition temperature | 390 | 0 | C
Homopolymer | poly(2,5-dioxopyrrolidine-3,1-diyl-1,4-phenyleneoxy-4,1-phenylene-2,5-dioxopyrrolidine-1,3-diyloxy-1,4-phenylenenitrilomethanylidenyl-4,1-phenyleneoxy) | P433058 | C33H23N3O7 | Thermal property | Thermal decomposition weight loss | 10 | 0 | %
Homopolymer | poly(2,5-dioxopyrrolidine-3,1-diyl-1,4-phenyleneoxy-4,1-phenylene-2,5-dioxopyrrolidine-1,3-diyloxy-1,4-phenylenenitrilomethanylidenyl-4,1-phenyleneoxy) | P433058 | C33H23N3O7 | Thermal property | Melting temperature | 185 | 1293.067 | C
Homopolymer | poly(2,5-dioxopyrrolidine-3,1-diyl-1,4-phenyleneoxy-4,1-phenylene-2,5-dioxopyrrolidine-1,3-diyloxy-1,4-phenylenenitrilomethanylidenyl-4,1-phenyleneoxy) | P433058 | C33H23N3O7 | Polymer Information | SMILES | *c1ccc(cc1)Oc1ccc(cc1)N1C(=O)CC(C1=O)Oc1ccc(cc1)C=Nc1ccc(cc1)OC1CC(=O)N(C1=O)*
Homopolymer | poly(2,5-dioxopyrrolidine-3,1-diyl-1,4-phenyleneoxy-4,1-phenylene-2,5-dioxopyrrolidine-1,3-diyloxy-1,4-phenylenemethanylylidenenitrilo-4,1-phenyleneoxy-1,4-phenylenenitrilomethanylidenyl-4,1-phenyleneoxy) | P433059 | C46H32N4O8 | Thermal property | Thermal decomposition temperature | 385 | 0 | C
Homopolymer | poly(2,5-dioxopyrrolidine-3,1-diyl-1,4-phenyleneoxy-4,1-phenylene-2,5-dioxopyrrolidine-1,3-diyloxy-1,4-phenylenemethanylylidenenitrilo-4,1-phenyleneoxy-1,4-phenylenenitrilomethanylidenyl-4,1-phenyleneoxy) | P433059 | C46H32N4O8 | Thermal property | Thermal decomposition weight loss | 10 | 0 | %
Homopolymer | poly(2,5-dioxopyrrolidine-3,1-diyl-1,4-phenyleneoxy-4,1-phenylene-2,5-dioxopyrrolidine-1,3-diyloxy-1,4-phenylenemethanylylidenenitrilo-4,1-phenyleneoxy-1,4-phenylenenitrilomethanylidenyl-4,1-phenyleneoxy) | P433059 | C46H32N4O8 | Thermal property | Lc phase transition temperature | 216.5 | 56.33333 | C
Homopolymer | poly(2,5-dioxopyrrolidine-3,1-diyl-1,4-phenyleneoxy-4,1-phenylene-2,5-dioxopyrrolidine-1,3-diyloxy-1,4-phenylenemethanylylidenenitrilo-4,1-phenyleneoxy-1,4-phenylenenitrilomethanylidenyl-4,1-phenyleneoxy) | P433059 | C46H32N4O8 | Thermal property | Melting temperature | 85 | 6206.667 | C
Homopolymer | poly(2,5-dioxopyrrolidine-3,1-diyl-1,4-phenyleneoxy-4,1-phenylene-2,5-dioxopyrrolidine-1,3-diyloxy-1,4-phenylenemethanylylidenenitrilo-4,1-phenyleneoxy-1,4-phenylenenitrilomethanylidenyl-4,1-phenyleneoxy) | P433059 | C46H32N4O8 | Polymer Information | SMILES | *c1ccc(cc1)Oc1ccc(cc1)N1C(=O)CC(C1=O)Oc1ccc(cc1)C=Nc1ccc(cc1)Oc1ccc(cc1)N=Cc1ccc(cc1)OC1CC(=O)N(C1=O)*
Homopolymer | poly(2,5-dioxopyrrolidine-3,1-diyl-1,4-phenyleneoxy-4,1-phenylene-2,5-dioxopyrrolidine-1,3-diyloxy-1,4-phenylenemethanylylidenenitrilo-4,1-phenyleneoxybiphenyl-4,4'-diyloxy-1,4-phenylenenitrilomethanylidenyl-4,1-phenyleneoxy) | P433060 | C58H40N4O9 | Thermal property | Thermal decomposition temperature | 410 | 0 | C
Homopolymer | poly(2,5-dioxopyrrolidine-3,1-diyl-1,4-phenyleneoxy-4,1-phenylene-2,5-dioxopyrrolidine-1,3-diyloxy-1,4-phenylenemethanylylidenenitrilo-4,1-phenyleneoxybiphenyl-4,4'-diyloxy-1,4-phenylenenitrilomethanylidenyl-4,1-phenyleneoxy) | P433060 | C58H40N4O9 | Thermal property | Thermal decomposition weight loss | 10 | 0 | %
Homopolymer | poly(2,5-dioxopyrrolidine-3,1-diyl-1,4-phenyleneoxy-4,1-phenylene-2,5-dioxopyrrolidine-1,3-diyloxy-1,4-phenylenemethanylylidenenitrilo-4,1-phenyleneoxybiphenyl-4,4'-diyloxy-1,4-phenylenenitrilomethanylidenyl-4,1-phenyleneoxy) | P433060 | C58H40N4O9 | Thermal property | Lc phase transition temperature | 245 | 0 | C
Homopolymer | poly(2,5-dioxopyrrolidine-3,1-diyl-1,4-phenyleneoxy-4,1-phenylene-2,5-dioxopyrrolidine-1,3-diyloxy-1,4-phenylenemethanylylidenenitrilo-4,1-phenyleneoxybiphenyl-4,4'-diyloxy-1,4-phenylenenitrilomethanylidenyl-4,1-phenyleneoxy) | P433060 | C58H40N4O9 | Thermal property | Melting temperature | 218.5 | 1040.786 | C
Homopolymer | poly(2,5-dioxopyrrolidine-3,1-diyl-1,4-phenyleneoxy-4,1-phenylene-2,5-dioxopyrrolidine-1,3-diyloxy-1,4-phenylenemethanylylidenenitrilo-4,1-phenyleneoxybiphenyl-4,4'-diyloxy-1,4-phenylenenitrilomethanylidenyl-4,1-phenyleneoxy) | P433060 | C58H40N4O9 | Polymer Information | SMILES | *c1ccc(cc1)Oc1ccc(cc1)N1C(=O)CC(C1=O)Oc1ccc(cc1)C=Nc1ccc(cc1)Oc1ccc(cc1)c1ccc(cc1)Oc1ccc(cc1)N=Cc1ccc(cc1)OC1CC(=O)N(C1=O)*
Homopolymer | poly(2,5-dioxopyrrolidine-3,1-diyl-1,4-phenyleneethylene-4,1-phenylene-2,5-dioxopyrrolidine-1,3-diyloxy-1,4-phenylenenitrilomethanylidenyl-4,1-phenyleneoxy) | P433061 | C35H27N3O6 | Thermal property | Thermal decomposition temperature | 370 | 0 | C
Homopolymer | poly(2,5-dioxopyrrolidine-3,1-diyl-1,4-phenyleneethylene-4,1-phenylene-2,5-dioxopyrrolidine-1,3-diyloxy-1,4-phenylenenitrilomethanylidenyl-4,1-phenyleneoxy) | P433061 | C35H27N3O6 | Thermal property | Thermal decomposition weight loss | 10 | 0 | %
Homopolymer | poly(2,5-dioxopyrrolidine-3,1-diyl-1,4-phenyleneethylene-4,1-phenylene-2,5-dioxopyrrolidine-1,3-diyloxy-1,4-phenylenenitrilomethanylidenyl-4,1-phenyleneoxy) | P433061 | C35H27N3O6 | Thermal property | Melting temperature | 180 | 637.0667 | C
Homopolymer | poly(2,5-dioxopyrrolidine-3,1-diyl-1,4-phenyleneethylene-4,1-phenylene-2,5-dioxopyrrolidine-1,3-diyloxy-1,4-phenylenenitrilomethanylidenyl-4,1-phenyleneoxy) | P433061 | C35H27N3O6 | Polymer Information | SMILES | *c1ccc(cc1)CCc1ccc(cc1)N1C(=O)CC(C1=O)Oc1ccc(cc1)C=Nc1ccc(cc1)OC1CC(=O)N(C1=O)*
Homopolymer | poly(2,5-dioxopyrrolidine-3,1-diyl-1,4-phenyleneethylene-4,1-phenylene-2,5-dioxopyrrolidine-1,3-diyloxy-1,4-phenylenemethanylylidenenitrilo-4,1-phenyleneoxy-1,4-phenylenenitrilomethanylidenyl-4,1-phenyleneoxy) | P433062 | C48H36N4O7 | Thermal property | Thermal decomposition temperature | 365 | 0 | C
Homopolymer | poly(2,5-dioxopyrrolidine-3,1-diyl-1,4-phenyleneethylene-4,1-phenylene-2,5-dioxopyrrolidine-1,3-diyloxy-1,4-phenylenemethanylylidenenitrilo-4,1-phenyleneoxy-1,4-phenylenenitrilomethanylidenyl-4,1-phenyleneoxy) | P433062 | C48H36N4O7 | Thermal property | Thermal decomposition weight loss | 10 | 0 | %
Homopolymer | poly(2,5-dioxopyrrolidine-3,1-diyl-1,4-phenyleneethylene-4,1-phenylene-2,5-dioxopyrrolidine-1,3-diyloxy-1,4-phenylenemethanylylidenenitrilo-4,1-phenyleneoxy-1,4-phenylenenitrilomethanylidenyl-4,1-phenyleneoxy) | P433062 | C48H36N4O7 | Thermal property | Lc phase transition temperature | 215 | 0 | C
Homopolymer | poly(2,5-dioxopyrrolidine-3,1-diyl-1,4-phenyleneethylene-4,1-phenylene-2,5-dioxopyrrolidine-1,3-diyloxy-1,4-phenylenemethanylylidenenitrilo-4,1-phenyleneoxy-1,4-phenylenenitrilomethanylidenyl-4,1-phenyleneoxy) | P433062 | C48H36N4O7 | Thermal property | Melting temperature | 166 | 13.92857 | C
Homopolymer | poly(2,5-dioxopyrrolidine-3,1-diyl-1,4-phenyleneethylene-4,1-phenylene-2,5-dioxopyrrolidine-1,3-diyloxy-1,4-phenylenemethanylylidenenitrilo-4,1-phenyleneoxy-1,4-phenylenenitrilomethanylidenyl-4,1-phenyleneoxy) | P433062 | C48H36N4O7 | Polymer Information | SMILES | *c1ccc(cc1)CCc1ccc(cc1)N1C(=O)CC(C1=O)Oc1ccc(cc1)C=Nc1ccc(cc1)Oc1ccc(cc1)N=Cc1ccc(cc1)OC1CC(=O)N(C1=O)*
Homopolymer | poly(2,5-dioxopyrrolidine-3,1-diyl-1,4-phenyleneethylene-4,1-phenylene-2,5-dioxopyrrolidine-1,3-diyloxy-1,4-phenylenemethanylylidenenitrilo-4,1-phenyleneoxybiphenyl-4,4'-diyloxy-1,4-phenylenenitrilomethanylidenyl-4,1-phenyleneoxy) | P433063 | C60H44N4O8 | Thermal property | Thermal decomposition temperature | 405 | 0 | C
Homopolymer | poly(2,5-dioxopyrrolidine-3,1-diyl-1,4-phenyleneethylene-4,1-phenylene-2,5-dioxopyrrolidine-1,3-diyloxy-1,4-phenylenemethanylylidenenitrilo-4,1-phenyleneoxybiphenyl-4,4'-diyloxy-1,4-phenylenenitrilomethanylidenyl-4,1-phenyleneoxy) | P433063 | C60H44N4O8 | Thermal property | Thermal decomposition weight loss | 10 | 0 | %
Homopolymer | poly(2,5-dioxopyrrolidine-3,1-diyl-1,4-phenyleneethylene-4,1-phenylene-2,5-dioxopyrrolidine-1,3-diyloxy-1,4-phenylenemethanylylidenenitrilo-4,1-phenyleneoxybiphenyl-4,4'-diyloxy-1,4-phenylenenitrilomethanylidenyl-4,1-phenyleneoxy) | P433063 | C60H44N4O8 | Thermal property | Lc phase transition temperature | 192.5 | 8.333333 | C
Homopolymer | poly(2,5-dioxopyrrolidine-3,1-diyl-1,4-phenyleneethylene-4,1-phenylene-2,5-dioxopyrrolidine-1,3-diyloxy-1,4-phenylenemethanylylidenenitrilo-4,1-phenyleneoxybiphenyl-4,4'-diyloxy-1,4-phenylenenitrilomethanylidenyl-4,1-phenyleneoxy) | P433063 | C60H44N4O8 | Thermal property | Melting temperature | 185 | 1326.667 | C
Homopolymer | poly(2,5-dioxopyrrolidine-3,1-diyl-1,4-phenyleneethylene-4,1-phenylene-2,5-dioxopyrrolidine-1,3-diyloxy-1,4-phenylenemethanylylidenenitrilo-4,1-phenyleneoxybiphenyl-4,4'-diyloxy-1,4-phenylenenitrilomethanylidenyl-4,1-phenyleneoxy) | P433063 | C60H44N4O8 | Polymer Information | SMILES | *c1ccc(cc1)CCc1ccc(cc1)N1C(=O)CC(C1=O)Oc1ccc(cc1)C=Nc1ccc(cc1)Oc1ccc(cc1)c1ccc(cc1)Oc1ccc(cc1)N=Cc1ccc(cc1)OC1CC(=O)N(C1=O)*
Homopolymer | poly[5-(ethoxycarbonyl)-4-methyl-2-oxo-6-phenyl-1,2,3,6-terahydropyrimidine-1,3-diylcarbonyl-1,3-dioxoisoindoline-5,2-diyl-1,4-phenyleneoxy-4,1-phenylene-1,3-dioxoisoindoline-2,5-diylcarbonyl] | P433064 | C44H28N4O10 | Polymer Information | SMILES | CCOC(=O)C1=C(C)N(C(=O)c2ccc3c(c2)C(=O)N(C3=O)c2ccc(cc2)Oc2ccc(cc2)N2C(=O)c3c(C2=O)cc(cc3)*)C(=O)N(C1c1ccccc1)C(=O)*
Homopolymer | poly[5-(ethoxycarbonyl)-4-methyl-6-phenyl-2-thioxo-1,2,3,6-terahydropyrimidine-1,3-diylcarbonyl-1,3-dioxoisoindoline-5,2-diyl-1,4-phenyleneoxy-4,1-phenylene-1,3-dioxoisoindoline-2,5-diylcarbonyl] | P433065 | C44H28N4O9S | Thermal property | Glass transition temperature | 155 | 0 | C
Homopolymer | poly[5-(ethoxycarbonyl)-4-methyl-6-phenyl-2-thioxo-1,2,3,6-terahydropyrimidine-1,3-diylcarbonyl-1,3-dioxoisoindoline-5,2-diyl-1,4-phenyleneoxy-4,1-phenylene-1,3-dioxoisoindoline-2,5-diylcarbonyl] | P433065 | C44H28N4O9S | Thermal property | Thermal decomposition temperature | 312.5 | 541.6667 | C
Homopolymer | poly[5-(ethoxycarbonyl)-4-methyl-6-phenyl-2-thioxo-1,2,3,6-terahydropyrimidine-1,3-diylcarbonyl-1,3-dioxoisoindoline-5,2-diyl-1,4-phenyleneoxy-4,1-phenylene-1,3-dioxoisoindoline-2,5-diylcarbonyl] | P433065 | C44H28N4O9S | Thermal property | Thermal decomposition weight loss | 7.5 | 8.333333 | %
Homopolymer | poly[5-(ethoxycarbonyl)-4-methyl-6-phenyl-2-thioxo-1,2,3,6-terahydropyrimidine-1,3-diylcarbonyl-1,3-dioxoisoindoline-5,2-diyl-1,4-phenyleneoxy-4,1-phenylene-1,3-dioxoisoindoline-2,5-diylcarbonyl] | P433065 | C44H28N4O9S | Polymer Information | SMILES | CCOC(=O)C1=C(C)N(C(=O)c2ccc3c(c2)C(=O)N(C3=O)c2ccc(cc2)Oc2ccc(cc2)N2C(=O)c3c(C2=O)cc(cc3)*)C(=S)N(C1c1ccccc1)C(=O)*
Homopolymer | poly[4-(4-chlorophenyl)-5-(ethoxycarbonyl)-6-methyl-2-oxo-1,2,3,6-tetrahydropyrimidine-1,3-diylcarbonyl-1,3-dioxoisoindoline-5,2-diyl-1,4-phenyleneoxy-4,1-phenylene-1,3-dioxoisoindoline-2,5-diylcarbonyl] | P433066 | C44H27ClN4O10 | Polymer Information | SMILES | CCOC(=O)C1=C(C)N(C(=O)c2ccc3c(c2)C(=O)N(C3=O)c2ccc(cc2)Oc2ccc(cc2)N2C(=O)c3c(C2=O)cc(cc3)*)C(=O)N(C1c1ccc(cc1)Cl)C(=O)*
Homopolymer | poly[6-(4-chlorophenyl)-5-(ethoxycarbonyl)-4-methyl-2-thioxo-1,2,3,6-tetrahydropyrimidine-1,3-diylcarbonyl-1,3-dioxoisoindoline-5,2-diyl-1,4-phenyleneoxy-4,1-phenylene-1,3-dioxoisoindoline-2,5-diylcarbonyl] | P433067 | C44H27ClN4O9S | Polymer Information | SMILES | CCOC(=O)C1=C(C)N(C(=O)c2ccc3c(c2)C(=O)N(C3=O)c2ccc(cc2)Oc2ccc(cc2)N2C(=O)c3c(C2=O)cc(cc3)*)C(=S)N(C1c1ccc(cc1)Cl)C(=O)*
Homopolymer | poly[6-(2,4-dimethoxyphenyl)-5-(ethoxycarbonyl)-4-methyl-2-oxo-1,2,3,6-tetrahydropyrimidine-1,3-diylcarbonyl-1,3-dioxoisoindoline-5,2-diyl-1,4-phenyleneoxy-4,1-phenylene-1,3-dioxoisoindoline-2,5-diylcarbonyl] | P433068 | C46H32N4O12 | Polymer Information | SMILES | CCOC(=O)C1=C(C)N(C(=O)c2ccc3c(c2)C(=O)N(C3=O)c2ccc(cc2)Oc2ccc(cc2)N2C(=O)c3c(C2=O)cc(cc3)*)C(=O)N(C1c1ccc(cc1OC)OC)C(=O)*
Homopolymer | poly[6-(2,4-dimethoxyphenyl)-5-(ethoxycarbonyl)-4-methyl-2-oxo-1,2,3,6-tetrahydropyrimidine-1,3-diylcarbonyl-1,3-dioxoisoindoline-5,2-diyl-1,4-phenyleneoxy-4,1-phenylene-1,3-dioxoisoindoline-2,5-diylcarbonyl] | P433069 | C46H32N4O11S | Thermal property | Glass transition temperature | 165 | 0 | C
Homopolymer | poly[6-(2,4-dimethoxyphenyl)-5-(ethoxycarbonyl)-4-methyl-2-oxo-1,2,3,6-tetrahydropyrimidine-1,3-diylcarbonyl-1,3-dioxoisoindoline-5,2-diyl-1,4-phenyleneoxy-4,1-phenylene-1,3-dioxoisoindoline-2,5-diylcarbonyl] | P433069 | C46H32N4O11S | Thermal property | Thermal decomposition temperature | 335 | 606.25 | C
Homopolymer | poly[6-(2,4-dimethoxyphenyl)-5-(ethoxycarbonyl)-4-methyl-2-oxo-1,2,3,6-tetrahydropyrimidine-1,3-diylcarbonyl-1,3-dioxoisoindoline-5,2-diyl-1,4-phenyleneoxy-4,1-phenylene-1,3-dioxoisoindoline-2,5-diylcarbonyl] | P433069 | C46H32N4O11S | Thermal property | Thermal decomposition weight loss | 7.5 | 8.333333 | %
Homopolymer | poly[6-(2,4-dimethoxyphenyl)-5-(ethoxycarbonyl)-4-methyl-2-oxo-1,2,3,6-tetrahydropyrimidine-1,3-diylcarbonyl-1,3-dioxoisoindoline-5,2-diyl-1,4-phenyleneoxy-4,1-phenylene-1,3-dioxoisoindoline-2,5-diylcarbonyl] | P433069 | C46H32N4O11S | Polymer Information | SMILES | CCOC(=O)C1=C(C)N(C(=O)c2ccc3c(c2)C(=O)N(C3=O)c2ccc(cc2)Oc2ccc(cc2)N2C(=O)c3c(C2=O)cc(cc3)*)C(=S)N(C1c1ccc(cc1OC)OC)C(=O)*
Homopolymer | poly(1,3-dioxoisoindoline-5,2-diyl-1,3-phenylene(oxo)(phenyl)-lambda5-phosphanediyl-1,3-phenylene-1,3-dioxoisoindoline-2,5-diylcarbonylimino-1,4-phenylenecarbonyl-1,4-phenyleneiminocarbonyl) | P433070 | C49H29N4O8P | Thermal property | Glass transition temperature | 238 | 0 | C
Homopolymer | poly(1,3-dioxoisoindoline-5,2-diyl-1,3-phenylene(oxo)(phenyl)-lambda5-phosphanediyl-1,3-phenylene-1,3-dioxoisoindoline-2,5-diylcarbonylimino-1,4-phenylenecarbonyl-1,4-phenyleneiminocarbonyl) | P433070 | C49H29N4O8P | Thermal property | Thermal decomposition temperature | 690 | 16133.33 | C
Homopolymer | poly(1,3-dioxoisoindoline-5,2-diyl-1,3-phenylene(oxo)(phenyl)-lambda5-phosphanediyl-1,3-phenylene-1,3-dioxoisoindoline-2,5-diylcarbonylimino-1,4-phenylenecarbonyl-1,4-phenyleneiminocarbonyl) | P433070 | C49H29N4O8P | Thermal property | Thermal decomposition weight loss | 22.5 | 208.3333 | %
Homopolymer | poly(1,3-dioxoisoindoline-5,2-diyl-1,3-phenylene(oxo)(phenyl)-lambda5-phosphanediyl-1,3-phenylene-1,3-dioxoisoindoline-2,5-diylcarbonylimino-1,4-phenylenecarbonyl-1,4-phenyleneiminocarbonyl) | P433070 | C49H29N4O8P | Physicochemical property | Water absorption | 4.18 | 0 | wt%
Homopolymer | poly(1,3-dioxoisoindoline-5,2-diyl-1,3-phenylene(oxo)(phenyl)-lambda5-phosphanediyl-1,3-phenylene-1,3-dioxoisoindoline-2,5-diylcarbonylimino-1,4-phenylenecarbonyl-1,4-phenyleneiminocarbonyl) | P433070 | C49H29N4O8P | Polymer Information | SMILES | *C(=O)Nc1ccc(cc1)C(=O)c1ccc(cc1)NC(=O)c1ccc2c(c1)C(=O)N(C2=O)c1cccc(c1)P(=O)(c1cccc(c1)N1C(=O)c2c(C1=O)cc(cc2)*)c1ccccc1
Homopolymer | poly{2,5-dioxo-1-[4-(trimethylsilanyloxy)phenyl]pyrrolidine-3,4-diyl} | P433071 | C13H15NO3Si | Thermal property | Glass transition temperature | 172 | 0 | C
Homopolymer | poly{2,5-dioxo-1-[4-(trimethylsilanyloxy)phenyl]pyrrolidine-3,4-diyl} | P433071 | C13H15NO3Si | Thermal property | Thermal decomposition temperature | 369 | 300 | C
Homopolymer | poly{2,5-dioxo-1-[4-(trimethylsilanyloxy)phenyl]pyrrolidine-3,4-diyl} | P433071 | C13H15NO3Si | Thermal property | Thermal decomposition weight loss | 5 | 0 | %
Homopolymer | poly{2,5-dioxo-1-[4-(trimethylsilanyloxy)phenyl]pyrrolidine-3,4-diyl} | P433071 | C13H15NO3Si | Polymer Information | SMILES | *C1C(=O)N(C(=O)C1*)c1ccc(cc1)O[Si](C)(C)C
Homopolymer | poly{2,5-dioxo-1-[4-(triphenylsilanyloxy)phenyl]pyrrolidine-3,4-diyl} | P433072 | C28H21NO3Si | Thermal property | Glass transition temperature | 183 | 0 | C
Homopolymer | poly{2,5-dioxo-1-[4-(triphenylsilanyloxy)phenyl]pyrrolidine-3,4-diyl} | P433072 | C28H21NO3Si | Thermal property | Thermal decomposition temperature | 382.5 | 8.333333 | C
Homopolymer | poly{2,5-dioxo-1-[4-(triphenylsilanyloxy)phenyl]pyrrolidine-3,4-diyl} | P433072 | C28H21NO3Si | Thermal property | Thermal decomposition weight loss | 5 | 0 | %
Homopolymer | poly{2,5-dioxo-1-[4-(triphenylsilanyloxy)phenyl]pyrrolidine-3,4-diyl} | P433072 | C28H21NO3Si | Polymer Information | SMILES | *C1C(=O)N(C(=O)C1*)c1ccc(cc1)O[Si](c1ccccc1)(c1ccccc1)c1ccccc1
Homopolymer | poly{1-[4-[dimethyl(tert-butyl)silanyloxy]phenyl]-2,5-dioxopyrrolidine-3,4-diyl} | P433073 | C16H21NO3Si | Thermal property | Glass transition temperature | 169 | 0 | C
Homopolymer | poly{1-[4-[dimethyl(tert-butyl)silanyloxy]phenyl]-2,5-dioxopyrrolidine-3,4-diyl} | P433073 | C16H21NO3Si | Thermal property | Thermal decomposition temperature | 359 | 85.33333 | C
Homopolymer | poly{1-[4-[dimethyl(tert-butyl)silanyloxy]phenyl]-2,5-dioxopyrrolidine-3,4-diyl} | P433073 | C16H21NO3Si | Thermal property | Thermal decomposition weight loss | 5 | 0 | %
Homopolymer | poly{1-[4-[dimethyl(tert-butyl)silanyloxy]phenyl]-2,5-dioxopyrrolidine-3,4-diyl} | P433073 | C16H21NO3Si | Polymer Information | SMILES | *C1C(=O)N(C(=O)C1*)c1ccc(cc1)O[Si](C(C)(C)C)(C)C
Homopolymer | poly{2,5-dioxo-1-[4-(triethylsilanyloxy)phenyl]pyrrolidine-3,4-diyl} | P433074 | C16H21NO3Si | Thermal property | Glass transition temperature | 165 | 0 | C
Homopolymer | poly{2,5-dioxo-1-[4-(triethylsilanyloxy)phenyl]pyrrolidine-3,4-diyl} | P433074 | C16H21NO3Si | Thermal property | Thermal decomposition temperature | 374.5 | 8.333333 | C
Homopolymer | poly{2,5-dioxo-1-[4-(triethylsilanyloxy)phenyl]pyrrolidine-3,4-diyl} | P433074 | C16H21NO3Si | Thermal property | Thermal decomposition weight loss | 5 | 0 | %
Homopolymer | poly{2,5-dioxo-1-[4-(triethylsilanyloxy)phenyl]pyrrolidine-3,4-diyl} | P433074 | C16H21NO3Si | Polymer Information | SMILES | CC[Si](Oc1ccc(cc1)N1C(=O)C(C(C1=O)*)*)(CC)CC
Homopolymer | poly{1-[3,5-dibromo-4-(trimethylsilanyloxy)phenyl]-2,5-dioxopyrrolidine-3,4-diyl} | P433075 | C13H13Br2NO3Si | Thermal property | Glass transition temperature | 167 | 0 | C
Homopolymer | poly{1-[3,5-dibromo-4-(trimethylsilanyloxy)phenyl]-2,5-dioxopyrrolidine-3,4-diyl} | P433075 | C13H13Br2NO3Si | Thermal property | Thermal decomposition temperature | 252.5 | 16.33333 | C
Homopolymer | poly{1-[3,5-dibromo-4-(trimethylsilanyloxy)phenyl]-2,5-dioxopyrrolidine-3,4-diyl} | P433075 | C13H13Br2NO3Si | Thermal property | Thermal decomposition weight loss | 5 | 0 | %
Homopolymer | poly{1-[3,5-dibromo-4-(trimethylsilanyloxy)phenyl]-2,5-dioxopyrrolidine-3,4-diyl} | P433075 | C13H13Br2NO3Si | Polymer Information | SMILES | O=C1N(c2cc(Br)c(c(c2)Br)O[Si](C)(C)C)C(=O)C(C1*)*
Homopolymer | poly{1-[3,5-dibromo-4-(triphenylsilanyloxy)phenyl]-2,5-dioxopyrrolidine-3,4-diyl} | P433076 | C28H19Br2NO3Si | Thermal property | Glass transition temperature | 179 | 0 | C
Homopolymer | poly{1-[3,5-dibromo-4-(triphenylsilanyloxy)phenyl]-2,5-dioxopyrrolidine-3,4-diyl} | P433076 | C28H19Br2NO3Si | Thermal property | Thermal decomposition temperature | 240 | 65.33333 | C
Homopolymer | poly{1-[3,5-dibromo-4-(triphenylsilanyloxy)phenyl]-2,5-dioxopyrrolidine-3,4-diyl} | P433076 | C28H19Br2NO3Si | Thermal property | Thermal decomposition weight loss | 5 | 0 | %
Homopolymer | poly{1-[3,5-dibromo-4-(triphenylsilanyloxy)phenyl]-2,5-dioxopyrrolidine-3,4-diyl} | P433076 | C28H19Br2NO3Si | Polymer Information | SMILES | O=C1N(c2cc(Br)c(c(c2)Br)O[Si](c2ccccc2)(c2ccccc2)c2ccccc2)C(=O)C(C1*)*
Homopolymer | poly(1-{3,5-dibromo-4-[dimethyl(tert-butyl)silanyloxy]phenyl}-2,5-dioxopyrrolidine-3,4-diyl) | P433077 | C16H19Br2NO3Si | Thermal property | Glass transition temperature | 164 | 0 | C
Homopolymer | poly(1-{3,5-dibromo-4-[dimethyl(tert-butyl)silanyloxy]phenyl}-2,5-dioxopyrrolidine-3,4-diyl) | P433077 | C16H19Br2NO3Si | Thermal property | Thermal decomposition temperature | 238 | 12 | C
Homopolymer | poly(1-{3,5-dibromo-4-[dimethyl(tert-butyl)silanyloxy]phenyl}-2,5-dioxopyrrolidine-3,4-diyl) | P433077 | C16H19Br2NO3Si | Thermal property | Thermal decomposition weight loss | 5 | 0 | %
Homopolymer | poly(1-{3,5-dibromo-4-[dimethyl(tert-butyl)silanyloxy]phenyl}-2,5-dioxopyrrolidine-3,4-diyl) | P433077 | C16H19Br2NO3Si | Polymer Information | SMILES | O=C1N(c2cc(Br)c(c(c2)Br)O[Si](C(C)(C)C)(C)C)C(=O)C(C1*)*
Homopolymer | poly{1-[3,5-dibromo-4-(triethylsilanyloxy)phenyl]-2,5-dioxopyrrolidine-3,4-diyl} | P433078 | C16H19Br2NO3Si | Thermal property | Glass transition temperature | 160 | 0 | C
Homopolymer | poly{1-[3,5-dibromo-4-(triethylsilanyloxy)phenyl]-2,5-dioxopyrrolidine-3,4-diyl} | P433078 | C16H19Br2NO3Si | Thermal property | Thermal decomposition temperature | 233 | 12 | C
Homopolymer | poly{1-[3,5-dibromo-4-(triethylsilanyloxy)phenyl]-2,5-dioxopyrrolidine-3,4-diyl} | P433078 | C16H19Br2NO3Si | Thermal property | Thermal decomposition weight loss | 5 | 0 | %
Homopolymer | poly{1-[3,5-dibromo-4-(triethylsilanyloxy)phenyl]-2,5-dioxopyrrolidine-3,4-diyl} | P433078 | C16H19Br2NO3Si | Polymer Information | SMILES | CC[Si](Oc1c(Br)cc(cc1Br)N1C(=O)C(C(C1=O)*)*)(CC)CC
Homopolymer | poly{(1,3-dioxoisoindoline-2,5-diyl)[bis(trifluoromethyl)methylene](1,3-dioxoisoindoline-5,2-diyl)[3-(chloromethyl)-1,4-phenyleneoxy][2-(chloromethyl)-1,4-phenylene]} | P433079 | C33H16Cl2F6N2O5 | Polymer Information | SMILES | ClCc1cc(ccc1Oc1ccc(cc1CCl)N1C(=O)c2c(C1=O)cc(cc2)*)N1C(=O)c2c(C1=O)cc(cc2)C(C(F)(F)F)(C(F)(F)F)*
Homopolymer | poly{(1,3-dioxoisoindoline-2,5-diy)[bis(trifluoromethyl)methylene](1,3-dioxoisoindoline-5,2-diyl)[3-(acryloyloxymethyl)-1,4-phenyleneoxy][2-(acryloyloxymethyl)-1,4-phenylene]} | P433080 | C39H22F6N2O9 | Polymer Information | SMILES | C=CC(=O)OCc1cc(ccc1Oc1ccc(cc1COC(=O)C=C)N1C(=O)c2c(C1=O)cc(cc2)*)N1C(=O)c2c(C1=O)cc(cc2)C(C(F)(F)F)(C(F)(F)F)*
Homopolymer | poly({2,5-dioxo-1-[4-(pentadecafluorooctanamido)butyl]pyrrolidine-3,4-diyl}ethylene) | P433081 | C18H15F15N2O3 | Thermal property | Crystallization temperature | 152 | 0 | C
Homopolymer | poly({2,5-dioxo-1-[4-(pentadecafluorooctanamido)butyl]pyrrolidine-3,4-diyl}ethylene) | P433081 | C18H15F15N2O3 | Thermal property | Glass transition temperature | 100 | 0 | C
Homopolymer | poly({2,5-dioxo-1-[4-(pentadecafluorooctanamido)butyl]pyrrolidine-3,4-diyl}ethylene) | P433081 | C18H15F15N2O3 | Thermal property | Heat of crystallization | 0.76 | 0 | cal/g
Homopolymer | poly({2,5-dioxo-1-[4-(pentadecafluorooctanamido)butyl]pyrrolidine-3,4-diyl}ethylene) | P433081 | C18H15F15N2O3 | Thermal property | Heat of fusion | 0.00079 | 0 | kcal/g
Homopolymer | poly({2,5-dioxo-1-[4-(pentadecafluorooctanamido)butyl]pyrrolidine-3,4-diyl}ethylene) | P433081 | C18H15F15N2O3 | Thermal property | Melting temperature | 163 | 0 | C
Homopolymer | poly({2,5-dioxo-1-[4-(pentadecafluorooctanamido)butyl]pyrrolidine-3,4-diyl}ethylene) | P433081 | C18H15F15N2O3 | Physicochemical property | Surface tension | 12 | 0.5056522 | mN/m
Homopolymer | poly({2,5-dioxo-1-[4-(pentadecafluorooctanamido)butyl]pyrrolidine-3,4-diyl}ethylene) | P433081 | C18H15F15N2O3 | Physicochemical property | Contact angle | 85.525 | 353.8849 | degree
Homopolymer | poly({2,5-dioxo-1-[4-(pentadecafluorooctanamido)butyl]pyrrolidine-3,4-diyl}ethylene) | P433081 | C18H15F15N2O3 | Polymer Information | SMILES | *CCC1C(*)C(=O)N(C1=O)CCCCNC(=O)C(C(C(C(C(C(C(F)(F)F)(F)F)(F)F)(F)F)(F)F)(F)F)(F)F
Homopolymer | poly[{2,5-dioxo-1-[4-(pentadecafluorooctanamido)butyl]pyrrolidine-3,4-diyl}(1-phenylethylene)] | P433082 | C24H19F15N2O3 | Thermal property | Glass transition temperature | 113 | 0 | C
Homopolymer | poly[{2,5-dioxo-1-[4-(pentadecafluorooctanamido)butyl]pyrrolidine-3,4-diyl}(1-phenylethylene)] | P433082 | C24H19F15N2O3 | Physicochemical property | Surface tension | 16.405 | 6.192033 | mN/m
Homopolymer | poly[{2,5-dioxo-1-[4-(pentadecafluorooctanamido)butyl]pyrrolidine-3,4-diyl}(1-phenylethylene)] | P433082 | C24H19F15N2O3 | Physicochemical property | Contact angle | 110.6 | 19.25333 | degree
Homopolymer | poly[{2,5-dioxo-1-[4-(pentadecafluorooctanamido)butyl]pyrrolidine-3,4-diyl}(1-phenylethylene)] | P433082 | C24H19F15N2O3 | Polymer Information | SMILES | *CC(C1C(*)C(=O)N(C1=O)CCCCNC(=O)C(C(C(C(C(C(C(F)(F)F)(F)F)(F)F)(F)F)(F)F)(F)F)(F)F)c1ccccc1
Homopolymer | poly[{2,5-dioxo-1-[4-(pentadecafluorooctanamido)butyl]pyrrolidine-3,4-diyl}(1-hexadecylethylene)] | P433083 | C34H47F15N2O3 | Thermal property | Glass transition temperature | 63 | 0 | C
Homopolymer | poly[{2,5-dioxo-1-[4-(pentadecafluorooctanamido)butyl]pyrrolidine-3,4-diyl}(1-hexadecylethylene)] | P433083 | C34H47F15N2O3 | Thermal property | Heat of fusion | 0.00045 | 0 | kcal/g
Homopolymer | poly[{2,5-dioxo-1-[4-(pentadecafluorooctanamido)butyl]pyrrolidine-3,4-diyl}(1-hexadecylethylene)] | P433083 | C34H47F15N2O3 | Thermal property | Melting temperature | -22 | 0 | C
Homopolymer | poly[{2,5-dioxo-1-[4-(pentadecafluorooctanamido)butyl]pyrrolidine-3,4-diyl}(1-hexadecylethylene)] | P433083 | C34H47F15N2O3 | Physicochemical property | Surface tension | 11.7 | 0.1549357 | mN/m
Homopolymer | poly[{2,5-dioxo-1-[4-(pentadecafluorooctanamido)butyl]pyrrolidine-3,4-diyl}(1-hexadecylethylene)] | P433083 | C34H47F15N2O3 | Physicochemical property | Contact angle | 86.595 | 1193.449 | degree
Homopolymer | poly[{2,5-dioxo-1-[4-(pentadecafluorooctanamido)butyl]pyrrolidine-3,4-diyl}(1-hexadecylethylene)] | P433083 | C34H47F15N2O3 | Polymer Information | SMILES | CCCCCCCCCCCCCCCCC(C1C(=O)N(C(=O)C1*)CCCCNC(=O)C(C(C(C(C(C(C(F)(F)F)(F)F)(F)F)(F)F)(F)F)(F)F)(F)F)C*
Homopolymer | poly[(1-dodecyl-2,5-dioxopyrrolidine-3,4-diyl)(1-hexadecylethylene)] | P433084 | C34H63NO2 | Thermal property | Glass transition temperature | 30 | 0 | C
Homopolymer | poly[(1-dodecyl-2,5-dioxopyrrolidine-3,4-diyl)(1-hexadecylethylene)] | P433084 | C34H63NO2 | Thermal property | Heat of fusion | 0.00499 | 0 | kcal/g
Homopolymer | poly[(1-dodecyl-2,5-dioxopyrrolidine-3,4-diyl)(1-hexadecylethylene)] | P433084 | C34H63NO2 | Thermal property | Melting temperature | -22 | 0 | C
Homopolymer | poly[(1-dodecyl-2,5-dioxopyrrolidine-3,4-diyl)(1-hexadecylethylene)] | P433084 | C34H63NO2 | Physicochemical property | Surface tension | 18.885 | 0.2408333 | mN/m
Homopolymer | poly[(1-dodecyl-2,5-dioxopyrrolidine-3,4-diyl)(1-hexadecylethylene)] | P433084 | C34H63NO2 | Physicochemical property | Contact angle | 106.2 | 0.6533333 | degree
Homopolymer | poly[(1-dodecyl-2,5-dioxopyrrolidine-3,4-diyl)(1-hexadecylethylene)] | P433084 | C34H63NO2 | Polymer Information | SMILES | CCCCCCCCCCCCCCCCC(C1C(=O)N(C(=O)C1*)CCCCCCCCCCCC)C*
Homopolymer | poly{[3-[3,5-bis(trifluoromethyl)phenyl]-2,4-dioxo-3-azabicyclo[3.3.0]octane-6,8-diyl]ethene-1,2-diyl} | P433085 | C17H11F6NO2 | Thermal property | Glass transition temperature | 162 | 0 | C
Homopolymer | poly{[3-[3,5-bis(trifluoromethyl)phenyl]-2,4-dioxo-3-azabicyclo[3.3.0]octane-6,8-diyl]ethene-1,2-diyl} | P433085 | C17H11F6NO2 | Physicochemical property | Gas solubility coefficient s | 3e-05 | 6.821288e-09 | cm3(STP)/(cm3*Pa)
Homopolymer | poly{[3-[3,5-bis(trifluoromethyl)phenyl]-2,4-dioxo-3-azabicyclo[3.3.0]octane-6,8-diyl]ethene-1,2-diyl} | P433085 | C17H11F6NO2 | Polymer Information | SMILES | *C=CC1CC(C2C1C(=O)N(C2=O)c1cc(cc(c1)C(F)(F)F)C(F)(F)F)*
Homopolymer | poly[(1,3-dioxoisoindoline-5,2-diyl){4-[(p-tolyl)diazenyl]-1,3-phenylene}(1,3-dioxoisoindoline-2,5-diyl)carbonylimino(2,6-dimethyl-1,4-phenylene)methylene(3,5-dimethyl-1,4-phenylene)iminocarbonyl] | P433086 | C48H36N6O6 | Thermal property | Thermal decomposition temperature | 405 | 1085.714 | C
Homopolymer | poly[(1,3-dioxoisoindoline-5,2-diyl){4-[(p-tolyl)diazenyl]-1,3-phenylene}(1,3-dioxoisoindoline-2,5-diyl)carbonylimino(2,6-dimethyl-1,4-phenylene)methylene(3,5-dimethyl-1,4-phenylene)iminocarbonyl] | P433086 | C48H36N6O6 | Thermal property | Thermal decomposition weight loss | 5 | 5.357143 | %
Homopolymer | poly[(1,3-dioxoisoindoline-5,2-diyl){4-[(p-tolyl)diazenyl]-1,3-phenylene}(1,3-dioxoisoindoline-2,5-diyl)carbonylimino(2,6-dimethyl-1,4-phenylene)methylene(3,5-dimethyl-1,4-phenylene)iminocarbonyl] | P433086 | C48H36N6O6 | Polymer Information | SMILES | Cc1ccc(cc1)N=Nc1ccc(cc1N1C(=O)c2c(C1=O)cc(cc2)*)N1C(=O)c2c(C1=O)ccc(c2)C(=O)Nc1c(C)cc(cc1C)Cc1cc(C)c(c(c1)C)NC(=O)*
Homopolymer | poly[(1,3-dioxoisoindoline-5,2-diyl){4-[(4-fluorophenyl)diazenyl]-1,3-phenylene}(1,3-dioxoisoindoline-2,5-diyl)carbonylimino(2,6-dimethyl-1,4-phenylene)methylene(3,5-dimethyl-1,4-phenylene)iminocarbonyl] | P433087 | C47H33FN6O6 | Thermal property | Glass transition temperature | 279 | 0 | C
Homopolymer | poly[(1,3-dioxoisoindoline-5,2-diyl){4-[(4-fluorophenyl)diazenyl]-1,3-phenylene}(1,3-dioxoisoindoline-2,5-diyl)carbonylimino(2,6-dimethyl-1,4-phenylene)methylene(3,5-dimethyl-1,4-phenylene)iminocarbonyl] | P433087 | C47H33FN6O6 | Thermal property | Thermal decomposition temperature | 415 | 1542.857 | C
Homopolymer | poly[(1,3-dioxoisoindoline-5,2-diyl){4-[(4-fluorophenyl)diazenyl]-1,3-phenylene}(1,3-dioxoisoindoline-2,5-diyl)carbonylimino(2,6-dimethyl-1,4-phenylene)methylene(3,5-dimethyl-1,4-phenylene)iminocarbonyl] | P433087 | C47H33FN6O6 | Thermal property | Thermal decomposition weight loss | 5 | 5.357143 | %
Homopolymer | poly[(1,3-dioxoisoindoline-5,2-diyl){4-[(4-fluorophenyl)diazenyl]-1,3-phenylene}(1,3-dioxoisoindoline-2,5-diyl)carbonylimino(2,6-dimethyl-1,4-phenylene)methylene(3,5-dimethyl-1,4-phenylene)iminocarbonyl] | P433087 | C47H33FN6O6 | Polymer Information | SMILES | Fc1ccc(cc1)N=Nc1ccc(cc1N1C(=O)c2c(C1=O)cc(cc2)*)N1C(=O)c2c(C1=O)ccc(c2)C(=O)Nc1c(C)cc(cc1C)Cc1cc(C)c(c(c1)C)NC(=O)*
Homopolymer | poly[(1,3-dioxoisoindoline-5,2-diyl)(4-{[4-(trifluoromethoxy)phenyl]diazenyl}-1,3-phenylene)(1,3-dioxoisoindoline-2,5-diyl)carbonylimino(2,6-dimethyl-1,4-phenylene)methylene(3,5-dimethyl-1,4-phenylene)iminocarbonyl] | P433088 | C48H33F3N6O7 | Thermal property | Glass transition temperature | 278 | 0 | C
Homopolymer | poly[(1,3-dioxoisoindoline-5,2-diyl)(4-{[4-(trifluoromethoxy)phenyl]diazenyl}-1,3-phenylene)(1,3-dioxoisoindoline-2,5-diyl)carbonylimino(2,6-dimethyl-1,4-phenylene)methylene(3,5-dimethyl-1,4-phenylene)iminocarbonyl] | P433088 | C48H33F3N6O7 | Thermal property | Thermal decomposition temperature | 380 | 742.8571 | C
Homopolymer | poly[(1,3-dioxoisoindoline-5,2-diyl)(4-{[4-(trifluoromethoxy)phenyl]diazenyl}-1,3-phenylene)(1,3-dioxoisoindoline-2,5-diyl)carbonylimino(2,6-dimethyl-1,4-phenylene)methylene(3,5-dimethyl-1,4-phenylene)iminocarbonyl] | P433088 | C48H33F3N6O7 | Thermal property | Thermal decomposition weight loss | 5 | 5.357143 | %
Homopolymer | poly[(1,3-dioxoisoindoline-5,2-diyl)(4-{[4-(trifluoromethoxy)phenyl]diazenyl}-1,3-phenylene)(1,3-dioxoisoindoline-2,5-diyl)carbonylimino(2,6-dimethyl-1,4-phenylene)methylene(3,5-dimethyl-1,4-phenylene)iminocarbonyl] | P433088 | C48H33F3N6O7 | Polymer Information | SMILES | *c1ccc2c(c1)C(=O)N(C2=O)c1cc(ccc1N=Nc1ccc(cc1)OC(F)(F)F)N1C(=O)c2c(C1=O)ccc(c2)C(=O)Nc1c(C)cc(cc1C)Cc1cc(C)c(c(c1)C)NC(=O)*
Homopolymer | poly[(1,3-dioxoisoindoline-5,2-diyl){4-[(4-nitrophenyl)diazenyl]-1,3-phenylene}(1,3-dioxoisoindoline-2,5-diyl)carbonylimino(2,6-dimethyl-1,4-phenylene)methylene(3,5-dimethyl-1,4-phenylene)iminocarbonyl] | P433089 | C47H33N7O8 | Thermal property | Glass transition temperature | 280 | 0 | C
Homopolymer | poly[(1,3-dioxoisoindoline-5,2-diyl){4-[(4-nitrophenyl)diazenyl]-1,3-phenylene}(1,3-dioxoisoindoline-2,5-diyl)carbonylimino(2,6-dimethyl-1,4-phenylene)methylene(3,5-dimethyl-1,4-phenylene)iminocarbonyl] | P433089 | C47H33N7O8 | Thermal property | Thermal decomposition temperature | 360 | 2650 | C
Homopolymer | poly[(1,3-dioxoisoindoline-5,2-diyl){4-[(4-nitrophenyl)diazenyl]-1,3-phenylene}(1,3-dioxoisoindoline-2,5-diyl)carbonylimino(2,6-dimethyl-1,4-phenylene)methylene(3,5-dimethyl-1,4-phenylene)iminocarbonyl] | P433089 | C47H33N7O8 | Thermal property | Thermal decomposition weight loss | 5 | 5.357143 | %
Homopolymer | poly[(1,3-dioxoisoindoline-5,2-diyl){4-[(4-nitrophenyl)diazenyl]-1,3-phenylene}(1,3-dioxoisoindoline-2,5-diyl)carbonylimino(2,6-dimethyl-1,4-phenylene)methylene(3,5-dimethyl-1,4-phenylene)iminocarbonyl] | P433089 | C47H33N7O8 | Polymer Information | SMILES | *c1ccc2c(c1)C(=O)N(C2=O)c1cc(ccc1N=Nc1ccc(cc1)[N+](=O)[O-])N1C(=O)c2c(C1=O)ccc(c2)C(=O)Nc1c(C)cc(cc1C)Cc1cc(C)c(c(c1)C)NC(=O)*
Homopolymer | poly[(1,3-dioxoisoindoline-5,2-diyl){4-[(p-tolyl)diazenyl]-1,3-phenylene}(1,3-dioxoisoindoline-2,5-diyl)carbonylimino-1,4-phenylenemethylene-1,4-phenyleneiminocarbonyl] | P433090 | C44H28N6O6 | Thermal property | Glass transition temperature | 268 | 0 | C
Homopolymer | poly[(1,3-dioxoisoindoline-5,2-diyl){4-[(p-tolyl)diazenyl]-1,3-phenylene}(1,3-dioxoisoindoline-2,5-diyl)carbonylimino-1,4-phenylenemethylene-1,4-phenyleneiminocarbonyl] | P433090 | C44H28N6O6 | Thermal property | Thermal decomposition temperature | 445 | 2314.286 | C
Homopolymer | poly[(1,3-dioxoisoindoline-5,2-diyl){4-[(p-tolyl)diazenyl]-1,3-phenylene}(1,3-dioxoisoindoline-2,5-diyl)carbonylimino-1,4-phenylenemethylene-1,4-phenyleneiminocarbonyl] | P433090 | C44H28N6O6 | Thermal property | Thermal decomposition weight loss | 5 | 5.357143 | %
Homopolymer | poly[(1,3-dioxoisoindoline-5,2-diyl){4-[(p-tolyl)diazenyl]-1,3-phenylene}(1,3-dioxoisoindoline-2,5-diyl)carbonylimino-1,4-phenylenemethylene-1,4-phenyleneiminocarbonyl] | P433090 | C44H28N6O6 | Polymer Information | SMILES | *C(=O)Nc1ccc(cc1)Cc1ccc(cc1)NC(=O)c1ccc2c(c1)C(=O)N(C2=O)c1ccc(c(c1)N1C(=O)c2c(C1=O)cc(cc2)*)N=Nc1ccc(cc1)C
Homopolymer | poly[(1,3-dioxoisoindoline-5,2-diyl){4-[(p-tolyl)diazenyl]-1,3-phenylene}(1,3-dioxoisoindoline-2,5-diyl)carbonylimino(2-methyl-1,4-phenylene)methylene(3-methyl-1,4-phenylene)iminocarbonyl] | P433091 | C46H32N6O6 | Thermal property | Glass transition temperature | 257 | 0 | C
Homopolymer | poly[(1,3-dioxoisoindoline-5,2-diyl){4-[(p-tolyl)diazenyl]-1,3-phenylene}(1,3-dioxoisoindoline-2,5-diyl)carbonylimino(2-methyl-1,4-phenylene)methylene(3-methyl-1,4-phenylene)iminocarbonyl] | P433091 | C46H32N6O6 | Thermal property | Thermal decomposition temperature | 417.5 | 1048.214 | C
Homopolymer | poly[(1,3-dioxoisoindoline-5,2-diyl){4-[(p-tolyl)diazenyl]-1,3-phenylene}(1,3-dioxoisoindoline-2,5-diyl)carbonylimino(2-methyl-1,4-phenylene)methylene(3-methyl-1,4-phenylene)iminocarbonyl] | P433091 | C46H32N6O6 | Thermal property | Thermal decomposition weight loss | 5 | 5.357143 | %
Homopolymer | poly[(1,3-dioxoisoindoline-5,2-diyl){4-[(p-tolyl)diazenyl]-1,3-phenylene}(1,3-dioxoisoindoline-2,5-diyl)carbonylimino(2-methyl-1,4-phenylene)methylene(3-methyl-1,4-phenylene)iminocarbonyl] | P433091 | C46H32N6O6 | Polymer Information | SMILES | Cc1ccc(cc1)N=Nc1ccc(cc1N1C(=O)c2c(C1=O)cc(cc2)*)N1C(=O)c2c(C1=O)ccc(c2)C(=O)Nc1ccc(cc1C)Cc1ccc(c(c1)C)NC(=O)*
Homopolymer | poly[(1,3-dioxoisoindoline-5,2-diyl){4-[(p-tolyl)diazenyl]-1,3-phenylene}(1,3-dioxoisoindoline-2,5-diyl)carbonylimino(2,6-diethyl-1,4-phenylene)methylene(3,5-diethyl-1,4-phenylene)iminocarbonyl] | P433092 | C52H44N6O6 | Thermal property | Glass transition temperature | 269 | 0 | C
Homopolymer | poly[(1,3-dioxoisoindoline-5,2-diyl){4-[(p-tolyl)diazenyl]-1,3-phenylene}(1,3-dioxoisoindoline-2,5-diyl)carbonylimino(2,6-diethyl-1,4-phenylene)methylene(3,5-diethyl-1,4-phenylene)iminocarbonyl] | P433092 | C52H44N6O6 | Thermal property | Thermal decomposition temperature | 400 | 1564.286 | C
Homopolymer | poly[(1,3-dioxoisoindoline-5,2-diyl){4-[(p-tolyl)diazenyl]-1,3-phenylene}(1,3-dioxoisoindoline-2,5-diyl)carbonylimino(2,6-diethyl-1,4-phenylene)methylene(3,5-diethyl-1,4-phenylene)iminocarbonyl] | P433092 | C52H44N6O6 | Thermal property | Thermal decomposition weight loss | 5 | 5.357143 | %
Homopolymer | poly[(1,3-dioxoisoindoline-5,2-diyl){4-[(p-tolyl)diazenyl]-1,3-phenylene}(1,3-dioxoisoindoline-2,5-diyl)carbonylimino(2,6-diethyl-1,4-phenylene)methylene(3,5-diethyl-1,4-phenylene)iminocarbonyl] | P433092 | C52H44N6O6 | Polymer Information | SMILES | CCc1cc(Cc2cc(CC)c(c(c2)CC)NC(=O)*)cc(c1NC(=O)c1ccc2c(c1)C(=O)N(C2=O)c1ccc(c(c1)N1C(=O)c2c(C1=O)cc(cc2)*)N=Nc1ccc(cc1)C)CC
Homopolymer | poly[(1,3-dioxoisoindoline-2,5-diyl)oxy(1,3-dioxoisoindoline-5,2-diyl)(6-{2-[(4-{2-[3-(dicyanomethylidene)-5,5-dimethylcyclohex-1-en-1-yl]vinyl}phenyl)(methyl)amino]ethoxy}-1,3-phenylene)[bis(trifluoromethyl)methylene](4-{2-[(4-{2-[3-(dicyanomethylidene)-5,5-dimethylcyclohex-1-en-1-yl]vinyl}phenyl)(methyl)amino]ethoxy}-1,3-phenylene)] | P433093 | C75H60F6N8O7 | Thermal property | Glass transition temperature | 215 | 0 | C
Homopolymer | poly[(1,3-dioxoisoindoline-2,5-diyl)oxy(1,3-dioxoisoindoline-5,2-diyl)(6-{2-[(4-{2-[3-(dicyanomethylidene)-5,5-dimethylcyclohex-1-en-1-yl]vinyl}phenyl)(methyl)amino]ethoxy}-1,3-phenylene)[bis(trifluoromethyl)methylene](4-{2-[(4-{2-[3-(dicyanomethylidene)-5,5-dimethylcyclohex-1-en-1-yl]vinyl}phenyl)(methyl)amino]ethoxy}-1,3-phenylene)] | P433093 | C75H60F6N8O7 | Polymer Information | SMILES | N#CC(=C1C=C(C=Cc2ccc(cc2)N(CCOc2ccc(cc2*)C(C(F)(F)F)(C(F)(F)F)c2ccc(c(c2)N2C(=O)c3c(C2=O)cc(cc3)Oc2ccc3c(c2)C(=O)N(C3=O)*)OCCN(c2ccc(cc2)C=CC2=CC(=C(C#N)C#N)CC(C2)(C)C)C)C)CC(C1)(C)C)C#N
Homopolymer | poly{(1,3-dioxoisoindoline-2,5-diyl)oxy(1,3-dioxoisoindoline-5,2-diyl)[6-(2-{[4-(2-{3-[(cyano)(methylsulfonyl)methylidene]-5,5-dimethylcyclohex-1-en-1-yl}vinyl)phenyl](methyl)amino}ethoxy)-1,3-phenylene][bis(trifluoromethyl)methylene][4-(2-{[4-(2-{3-[(cyano)(methylsulfonyl)methylidene]-5,5-dimethylcyclohex-1-en-1-yl}vinyl)phenyl](methyl)amino}ethoxy)-1,3-phenylene]} | P433094 | C75H66F6N6O11S2 | Thermal property | Glass transition temperature | 225 | 0 | C
Homopolymer | poly{(1,3-dioxoisoindoline-2,5-diyl)oxy(1,3-dioxoisoindoline-5,2-diyl)[6-(2-{[4-(2-{3-[(cyano)(methylsulfonyl)methylidene]-5,5-dimethylcyclohex-1-en-1-yl}vinyl)phenyl](methyl)amino}ethoxy)-1,3-phenylene][bis(trifluoromethyl)methylene][4-(2-{[4-(2-{3-[(cyano)(methylsulfonyl)methylidene]-5,5-dimethylcyclohex-1-en-1-yl}vinyl)phenyl](methyl)amino}ethoxy)-1,3-phenylene]} | P433094 | C75H66F6N6O11S2 | Polymer Information | SMILES | N#CC(=C1C=C(C=Cc2ccc(cc2)N(CCOc2ccc(cc2*)C(C(F)(F)F)(C(F)(F)F)c2ccc(c(c2)N2C(=O)c3c(C2=O)cc(cc3)Oc2ccc3c(c2)C(=O)N(C3=O)*)OCCN(c2ccc(cc2)C=CC2=CC(=C(S(=O)(=O)C)C#N)CC(C2)(C)C)C)C)CC(C1)(C)C)S(=O)(=O)C
Homopolymer | poly[(1,3-dioxoisoindoline-2,5-diyl)oxy(1,3-dioxoisoindoline-5,2-diyl)(6-{2-[(4-{2-[3-(dicyanomethylidene)-5,5-dimethylcyclohex-1-en-1-yl]vinyl}phenyl)(ethyl)amino]ethoxy}-1,3-phenylene)[bis(trifluoromethyl)methylene](4-{2-[(4-{2-[3-(dicyanomethylidene)-5,5-dimethylcyclohex-1-en-1-yl]vinyl}phenyl)(ethyl)amino]ethoxy}-1,3-phenylene)] | P433095 | C77H64F6N8O7 | Thermal property | Glass transition temperature | 202 | 0 | C
Homopolymer | poly[(1,3-dioxoisoindoline-2,5-diyl)oxy(1,3-dioxoisoindoline-5,2-diyl)(6-{2-[(4-{2-[3-(dicyanomethylidene)-5,5-dimethylcyclohex-1-en-1-yl]vinyl}phenyl)(ethyl)amino]ethoxy}-1,3-phenylene)[bis(trifluoromethyl)methylene](4-{2-[(4-{2-[3-(dicyanomethylidene)-5,5-dimethylcyclohex-1-en-1-yl]vinyl}phenyl)(ethyl)amino]ethoxy}-1,3-phenylene)] | P433095 | C77H64F6N8O7 | Polymer Information | SMILES | N#CC(=C1C=C(C=Cc2ccc(cc2)N(CCOc2ccc(cc2*)C(C(F)(F)F)(C(F)(F)F)c2ccc(c(c2)N2C(=O)c3c(C2=O)cc(cc3)Oc2ccc3c(c2)C(=O)N(C3=O)*)OCCN(c2ccc(cc2)C=CC2=CC(=C(C#N)C#N)CC(C2)(C)C)CC)CC)CC(C1)(C)C)C#N
Homopolymer | poly[(1,3-dioxoisoindoline-2,5-diyl)oxy(1,3-dioxoisoindoline-5,2-diyl)(6-{2-[(4-{2-[3-(dicyanomethylidene)-5,5-dimethylcyclohex-1-en-1-yl]vinyl}phenyl)(phenyl)amino]ethoxy}-1,3-phenylene)[bis(trifluoromethyl)methylene](4-{2-[(4-{2-[3-(dicyanomethylidene)-5,5-dimethylcyclohex-1-en-1-yl]vinyl}phenyl)(phenyl)amino]ethoxy}-1,3-phenylene)] | P433096 | C85H64F6N8O7 | Thermal property | Glass transition temperature | 220 | 0 | C
Homopolymer | poly[(1,3-dioxoisoindoline-2,5-diyl)oxy(1,3-dioxoisoindoline-5,2-diyl)(6-{2-[(4-{2-[3-(dicyanomethylidene)-5,5-dimethylcyclohex-1-en-1-yl]vinyl}phenyl)(phenyl)amino]ethoxy}-1,3-phenylene)[bis(trifluoromethyl)methylene](4-{2-[(4-{2-[3-(dicyanomethylidene)-5,5-dimethylcyclohex-1-en-1-yl]vinyl}phenyl)(phenyl)amino]ethoxy}-1,3-phenylene)] | P433096 | C85H64F6N8O7 | Polymer Information | SMILES | N#CC(=C1C=C(C=Cc2ccc(cc2)N(c2ccccc2)CCOc2ccc(cc2*)C(C(F)(F)F)(C(F)(F)F)c2ccc(c(c2)N2C(=O)c3c(C2=O)cc(cc3)Oc2ccc3c(c2)C(=O)N(C3=O)*)OCCN(c2ccc(cc2)C=CC2=CC(=C(C#N)C#N)CC(C2)(C)C)c2ccccc2)CC(C1)(C)C)C#N
Homopolymer | poly{(1,3-dioxoisoindoline-2,5-diyl)oxy(1,3-dioxoisoindoline-5,2-diyl)[6-(2-{[4-(2-{3-[(cyano)(methylsulfonyl)methylidene]-5,5-dimethylcyclohex-1-en-1-yl}vinyl)phenyl](phenyl)amino}ethoxy)-1,3-phenylene][bis(trifluoromethyl)methylene][4-(2-{[4-(2-{3-[(cyano)(methylsulfonyl)methylidene]-5,5-dimethylcyclohex-1-en-1-yl}vinyl)phenyl](phenyl)amino}ethoxy)-1,3-phenylene]} | P433097 | C85H70F6N6O11S2 | Thermal property | Glass transition temperature | 234 | 0 | C
Homopolymer | poly{(1,3-dioxoisoindoline-2,5-diyl)oxy(1,3-dioxoisoindoline-5,2-diyl)[6-(2-{[4-(2-{3-[(cyano)(methylsulfonyl)methylidene]-5,5-dimethylcyclohex-1-en-1-yl}vinyl)phenyl](phenyl)amino}ethoxy)-1,3-phenylene][bis(trifluoromethyl)methylene][4-(2-{[4-(2-{3-[(cyano)(methylsulfonyl)methylidene]-5,5-dimethylcyclohex-1-en-1-yl}vinyl)phenyl](phenyl)amino}ethoxy)-1,3-phenylene]} | P433097 | C85H70F6N6O11S2 | Polymer Information | SMILES | N#CC(=C1C=C(C=Cc2ccc(cc2)N(c2ccccc2)CCOc2ccc(cc2*)C(C(F)(F)F)(C(F)(F)F)c2ccc(c(c2)N2C(=O)c3c(C2=O)cc(cc3)Oc2ccc3c(c2)C(=O)N(C3=O)*)OCCN(c2ccc(cc2)C=CC2=CC(=C(S(=O)(=O)C)C#N)CC(C2)(C)C)c2ccccc2)CC(C1)(C)C)S(=O)(=O)C
Homopolymer | poly{(1,3-dioxoisoindoline-2,5-diyl)oxy(1,3-dioxoisoindoline-5,2-diyl)[6-(2-{[4-(2-{3-[(cyano)(methoxycarbonyl)methylidene]-5,5-dimethylcyclohex-1-en-1-yl}vinyl)phenyl](methyl)amino}ethoxy)-1,3-phenylene][bis(trifluoromethyl)methylene][4-(2-{[4-(2-{3-[(cyano)(methoxycarbonyl)methylidene]-5,5-dimethylcyclohex-1-en-1-yl}vinyl)phenyl](methyl)amino}ethoxy)-1,3-phenylene]} | P433098 | C82H68F6N6O11 | Thermal property | Glass transition temperature | 207 | 0 | C
Homopolymer | poly{(1,3-dioxoisoindoline-2,5-diyl)oxy(1,3-dioxoisoindoline-5,2-diyl)[6-(2-{[4-(2-{3-[(cyano)(methoxycarbonyl)methylidene]-5,5-dimethylcyclohex-1-en-1-yl}vinyl)phenyl](methyl)amino}ethoxy)-1,3-phenylene][bis(trifluoromethyl)methylene][4-(2-{[4-(2-{3-[(cyano)(methoxycarbonyl)methylidene]-5,5-dimethylcyclohex-1-en-1-yl}vinyl)phenyl](methyl)amino}ethoxy)-1,3-phenylene]} | P433098 | C82H68F6N6O11 | Polymer Information | SMILES | COC(=O)C(=C1C=C(C=Cc2ccc(cc2)N(CCOc2ccc(cc2N2C(=O)c3c(C2=O)cc(cc3)Oc2ccc3c(c2)C(=O)N(C3=O)*)C(C(F)(F)F)(C(F)(F)F)c2ccc(c(c2)*)OCCN(c2ccc(cc2)C=CC2=CC(=C(C(=O)OC)C#N)CC(C2)(C)C)c2ccccc2)C)CC(C1)(C)C)C#N
Homopolymer | poly{(1,3-dioxoisoindoline-2,5-diyl)oxy(1,3-dioxoisoindoline-5,2-diyl)[6-(2-{[4-(2-{3-[(cyano)(phenethyloxycarbonyl)methylidene]-5,5-dimethylcyclohex-1-en-1-yl}vinyl)phenyl](methyl)amino}ethoxy)-1,3-phenylene][bis(trifluoromethyl)methylene][4-(2-{[4-(2-{3-[(cyano)(phenetyloxycarbonyl)methylidene]-5,5-dimethylcyclohex-1-en-1-yl}vinyl)phenyl](methyl)amino}ethoxy)-1,3-phenylene]} | P433099 | C96H80F6N6O11 | Thermal property | Glass transition temperature | 177 | 0 | C
Homopolymer | poly{(1,3-dioxoisoindoline-2,5-diyl)oxy(1,3-dioxoisoindoline-5,2-diyl)[6-(2-{[4-(2-{3-[(cyano)(phenethyloxycarbonyl)methylidene]-5,5-dimethylcyclohex-1-en-1-yl}vinyl)phenyl](methyl)amino}ethoxy)-1,3-phenylene][bis(trifluoromethyl)methylene][4-(2-{[4-(2-{3-[(cyano)(phenetyloxycarbonyl)methylidene]-5,5-dimethylcyclohex-1-en-1-yl}vinyl)phenyl](methyl)amino}ethoxy)-1,3-phenylene]} | P433099 | C96H80F6N6O11 | Polymer Information | SMILES | N#CC(=C1C=C(C=Cc2ccc(cc2)N(CCOc2ccc(cc2N2C(=O)c3c(C2=O)ccc(c3)Oc2ccc3c(c2)C(=O)N(C3=O)*)C(C(F)(F)F)(C(F)(F)F)c2ccc(c(c2)*)OCCN(c2ccc(cc2)C=CC2=CC(=C(C(=O)OCCc3ccccc3)C#N)CC(C2)(C)C)c2ccccc2)C)CC(C1)(C)C)C(=O)OCCc1ccccc1
Homopolymer | poly[(1,3-dioxoisoindoline-2,5-diyl)oxy(1,3-dioxoisoindoline-5,2-diyl)(6-{2-[{4-[2-(3-{(cyano)[4-(2,3,4,5,6-pentafluorophenoxy)benzyloxycarbonyl]methylidene}-5,5-dimethylcyclohex-1-en-1-yl)vinyl]phenyl}(methyl)amino]ethoxy}-1,3-phenylene)[bis(trifluoromethyl)methylene](4-{2-[{4-[2-(3-{(cyano)[4-(2,3,4,5,6-pentafluorophenoxy)benzyloxycarbonyl]methylidene}-5,5-dimethylcyclohex-1-en-1-yl)vinyl]phenyl}(methyl)amino]ethoxy}-1,3-phenylene)] | P433100 | C106H74F16N6O13 | Thermal property | Glass transition temperature | 162 | 0 | C
Homopolymer | poly[(1,3-dioxoisoindoline-2,5-diyl)oxy(1,3-dioxoisoindoline-5,2-diyl)(6-{2-[{4-[2-(3-{(cyano)[4-(2,3,4,5,6-pentafluorophenoxy)benzyloxycarbonyl]methylidene}-5,5-dimethylcyclohex-1-en-1-yl)vinyl]phenyl}(methyl)amino]ethoxy}-1,3-phenylene)[bis(trifluoromethyl)methylene](4-{2-[{4-[2-(3-{(cyano)[4-(2,3,4,5,6-pentafluorophenoxy)benzyloxycarbonyl]methylidene}-5,5-dimethylcyclohex-1-en-1-yl)vinyl]phenyl}(methyl)amino]ethoxy}-1,3-phenylene)] | P433100 | C106H74F16N6O13 | Polymer Information | SMILES | N#CC(=C1C=C(C=Cc2ccc(cc2)N(CCOc2ccc(cc2N2C(=O)c3c(C2=O)cc(cc3)Oc2ccc3c(c2)C(=O)N(C3=O)*)C(C(F)(F)F)(C(F)(F)F)c2ccc(c(c2)*)OCCN(c2ccc(cc2)C=CC2=CC(=C(C(=O)OCc3ccc(cc3)Oc3c(F)c(F)c(c(c3F)F)F)C#N)CC(C2)(C)C)c2ccccc2)C)CC(C1)(C)C)C(=O)OCc1ccc(cc1)Oc1c(F)c(F)c(c(c1F)F)F
Homopolymer | poly[(2,9-dioctyl-1,3,8,10-tetraoxo-1,3,8,10-tetrahydro-2H,9H-anthra[2,1,9-def:6,5,10-d'e'f']diisoquinoline-5,12-diyl)oxy-1,4-phenyleneethene-1,2-diyl-2,5-bis(octyloxy)-1,4-phenyleneethene-1,2-diyl-1,4-phenyleneoxy] | P433101 | C78H88N2O8 | Thermal property | Glass transition temperature | 103 | 0 | C
Homopolymer | poly[(2,9-dioctyl-1,3,8,10-tetraoxo-1,3,8,10-tetrahydro-2H,9H-anthra[2,1,9-def:6,5,10-d'e'f']diisoquinoline-5,12-diyl)oxy-1,4-phenyleneethene-1,2-diyl-2,5-bis(octyloxy)-1,4-phenyleneethene-1,2-diyl-1,4-phenyleneoxy] | P433101 | C78H88N2O8 | Thermal property | Thermal decomposition temperature | 478 | 0 | C
Homopolymer | poly[(2,9-dioctyl-1,3,8,10-tetraoxo-1,3,8,10-tetrahydro-2H,9H-anthra[2,1,9-def:6,5,10-d'e'f']diisoquinoline-5,12-diyl)oxy-1,4-phenyleneethene-1,2-diyl-2,5-bis(octyloxy)-1,4-phenyleneethene-1,2-diyl-1,4-phenyleneoxy] | P433101 | C78H88N2O8 | Thermal property | Thermal decomposition weight loss | 30 | 0 | %
Homopolymer | poly[(2,9-dioctyl-1,3,8,10-tetraoxo-1,3,8,10-tetrahydro-2H,9H-anthra[2,1,9-def:6,5,10-d'e'f']diisoquinoline-5,12-diyl)oxy-1,4-phenyleneethene-1,2-diyl-2,5-bis(octyloxy)-1,4-phenyleneethene-1,2-diyl-1,4-phenyleneoxy] | P433101 | C78H88N2O8 | Polymer Information | SMILES | CCCCCCCCOc1cc(C=Cc2ccc(cc2)O*)c(cc1C=Cc1ccc(cc1)Oc1cc2C(=O)N(CCCCCCCC)C(=O)c3c2c2c1c1ccc4c5c1c(c2cc3)c(cc5C(=O)N(C4=O)CCCCCCCC)*)OCCCCCCCC
Homopolymer | poly[(1,3-dioxoisoindoline-5,2-diyl)-1,4-phenyleneureylene-1,4-phenylene(1,3-dioxoisoindoline-2,5-diyl)carbonylimino-1,4-phenyleneureylene-1,4-phenyleneiminocarbonyl] | P433102 | C44H28N8O8 | Thermal property | Glass transition temperature | 208 | 0 | C
Homopolymer | poly[(1,3-dioxoisoindoline-5,2-diyl)-1,4-phenyleneureylene-1,4-phenylene(1,3-dioxoisoindoline-2,5-diyl)carbonylimino-1,4-phenyleneureylene-1,4-phenyleneiminocarbonyl] | P433102 | C44H28N8O8 | Thermal property | Thermal decomposition temperature | 600 | 0 | C
Homopolymer | poly[(1,3-dioxoisoindoline-5,2-diyl)-1,4-phenyleneureylene-1,4-phenylene(1,3-dioxoisoindoline-2,5-diyl)carbonylimino-1,4-phenyleneureylene-1,4-phenyleneiminocarbonyl] | P433102 | C44H28N8O8 | Thermal property | Thermal decomposition weight loss | 10 | 0 | %
Homopolymer | poly[(1,3-dioxoisoindoline-5,2-diyl)-1,4-phenyleneureylene-1,4-phenylene(1,3-dioxoisoindoline-2,5-diyl)carbonylimino-1,4-phenyleneureylene-1,4-phenyleneiminocarbonyl] | P433102 | C44H28N8O8 | Polymer Information | SMILES | O=C(Nc1ccc(cc1)N1C(=O)c2c(C1=O)cc(cc2)*)Nc1ccc(cc1)N1C(=O)c2c(C1=O)cc(cc2)C(=O)Nc1ccc(cc1)NC(=O)Nc1ccc(cc1)NC(=O)*
Homopolymer | poly[(1,3-dioxoisoindoline-5,2-diyl)-1,4-phenyleneureylene-1,4-phenylene(1,3-dioxoisoindoline-2,5-diyl)carbonylimino-1,4-phenylene(4-phenylpyridine-2,6-diyl)-1,4-phenyleneiminocarbonyl] | P433103 | C54H33N7O7 | Thermal property | Glass transition temperature | 215 | 0 | C
Homopolymer | poly[(1,3-dioxoisoindoline-5,2-diyl)-1,4-phenyleneureylene-1,4-phenylene(1,3-dioxoisoindoline-2,5-diyl)carbonylimino-1,4-phenylene(4-phenylpyridine-2,6-diyl)-1,4-phenyleneiminocarbonyl] | P433103 | C54H33N7O7 | Thermal property | Thermal decomposition temperature | 580 | 0 | C
Homopolymer | poly[(1,3-dioxoisoindoline-5,2-diyl)-1,4-phenyleneureylene-1,4-phenylene(1,3-dioxoisoindoline-2,5-diyl)carbonylimino-1,4-phenylene(4-phenylpyridine-2,6-diyl)-1,4-phenyleneiminocarbonyl] | P433103 | C54H33N7O7 | Thermal property | Thermal decomposition weight loss | 10 | 0 | %
Homopolymer | poly[(1,3-dioxoisoindoline-5,2-diyl)-1,4-phenyleneureylene-1,4-phenylene(1,3-dioxoisoindoline-2,5-diyl)carbonylimino-1,4-phenylene(4-phenylpyridine-2,6-diyl)-1,4-phenyleneiminocarbonyl] | P433103 | C54H33N7O7 | Polymer Information | SMILES | O=C(Nc1ccc(cc1)N1C(=O)c2c(C1=O)cc(cc2)*)Nc1ccc(cc1)N1C(=O)c2c(C1=O)cc(cc2)C(=O)Nc1ccc(cc1)c1cc(cc(n1)c1ccc(cc1)NC(=O)*)c1ccccc1
Homopolymer | poly[(1,3-dioxoisoindoline-5,2-diyl)-1,4-phenyleneureylene-1,4-phenylene(1,3-dioxoisoindoline-2,5-diyl)carbonylimino-1,4-phenylenesulfonyl-1,4-phenyleneiminocarbonyl] | P433104 | C43H26N6O9S | Thermal property | Glass transition temperature | 205 | 0 | C
Homopolymer | poly[(1,3-dioxoisoindoline-5,2-diyl)-1,4-phenyleneureylene-1,4-phenylene(1,3-dioxoisoindoline-2,5-diyl)carbonylimino-1,4-phenylenesulfonyl-1,4-phenyleneiminocarbonyl] | P433104 | C43H26N6O9S | Thermal property | Thermal decomposition temperature | 570 | 0 | C
Homopolymer | poly[(1,3-dioxoisoindoline-5,2-diyl)-1,4-phenyleneureylene-1,4-phenylene(1,3-dioxoisoindoline-2,5-diyl)carbonylimino-1,4-phenylenesulfonyl-1,4-phenyleneiminocarbonyl] | P433104 | C43H26N6O9S | Thermal property | Thermal decomposition weight loss | 10 | 0 | %
Homopolymer | poly[(1,3-dioxoisoindoline-5,2-diyl)-1,4-phenyleneureylene-1,4-phenylene(1,3-dioxoisoindoline-2,5-diyl)carbonylimino-1,4-phenylenesulfonyl-1,4-phenyleneiminocarbonyl] | P433104 | C43H26N6O9S | Polymer Information | SMILES | O=C(Nc1ccc(cc1)N1C(=O)c2c(C1=O)cc(cc2)*)Nc1ccc(cc1)N1C(=O)c2c(C1=O)cc(cc2)C(=O)Nc1ccc(cc1)S(=O)(=O)c1ccc(cc1)NC(=O)*
Homopolymer | poly[(1,3-dioxoisoindoline-2,5-diyl)carbonylimino-1,4-phenyleneiminocarbonyl(1,3-dioxoisoindoline-5,2-diyl)-1,4-phenyleneureylene-1,4-phenylene] | P433105 | C37H22N6O7 | Thermal property | Glass transition temperature | 216 | 0 | C
Homopolymer | poly[(1,3-dioxoisoindoline-2,5-diyl)carbonylimino-1,4-phenyleneiminocarbonyl(1,3-dioxoisoindoline-5,2-diyl)-1,4-phenyleneureylene-1,4-phenylene] | P433105 | C37H22N6O7 | Thermal property | Thermal decomposition temperature | 610 | 0 | C
Homopolymer | poly[(1,3-dioxoisoindoline-2,5-diyl)carbonylimino-1,4-phenyleneiminocarbonyl(1,3-dioxoisoindoline-5,2-diyl)-1,4-phenyleneureylene-1,4-phenylene] | P433105 | C37H22N6O7 | Thermal property | Thermal decomposition weight loss | 10 | 0 | %
Homopolymer | poly[(1,3-dioxoisoindoline-2,5-diyl)carbonylimino-1,4-phenyleneiminocarbonyl(1,3-dioxoisoindoline-5,2-diyl)-1,4-phenyleneureylene-1,4-phenylene] | P433105 | C37H22N6O7 | Polymer Information | SMILES | O=C(Nc1ccc(cc1)N1C(=O)c2c(C1=O)cc(cc2)*)Nc1ccc(cc1)N1C(=O)c2c(C1=O)cc(cc2)C(=O)Nc1ccc(cc1)NC(=O)*
Homopolymer | poly[(1,3-dioxoisoindoline-5,2-diyl)-1,4-phenyleneureylene-1,4-phenylene(1,3-dioxoisoindoline-2,5-diyl)carbonylimino-1,4-phenylenecarbonyl-1,4-phenyleneiminocarbonyl] | P433106 | C44H26N6O8 | Thermal property | Glass transition temperature | 212 | 0 | C
Homopolymer | poly[(1,3-dioxoisoindoline-5,2-diyl)-1,4-phenyleneureylene-1,4-phenylene(1,3-dioxoisoindoline-2,5-diyl)carbonylimino-1,4-phenylenecarbonyl-1,4-phenyleneiminocarbonyl] | P433106 | C44H26N6O8 | Thermal property | Thermal decomposition temperature | 560 | 0 | C
Homopolymer | poly[(1,3-dioxoisoindoline-5,2-diyl)-1,4-phenyleneureylene-1,4-phenylene(1,3-dioxoisoindoline-2,5-diyl)carbonylimino-1,4-phenylenecarbonyl-1,4-phenyleneiminocarbonyl] | P433106 | C44H26N6O8 | Thermal property | Thermal decomposition weight loss | 10 | 0 | %
Homopolymer | poly[(1,3-dioxoisoindoline-5,2-diyl)-1,4-phenyleneureylene-1,4-phenylene(1,3-dioxoisoindoline-2,5-diyl)carbonylimino-1,4-phenylenecarbonyl-1,4-phenyleneiminocarbonyl] | P433106 | C44H26N6O8 | Polymer Information | SMILES | O=C(Nc1ccc(cc1)N1C(=O)c2c(C1=O)cc(cc2)*)Nc1ccc(cc1)N1C(=O)c2c(C1=O)cc(cc2)C(=O)Nc1ccc(cc1)C(=O)c1ccc(cc1)NC(=O)*
Homopolymer | poly[(1,3-dioxoisoindoline-5,2-diyl)-1,4-phenyleneureylene-1,4-phenylene(1,3-dioxoisoindoline-2,5-diyl)carbonylimino-1,4-phenylenemethylene-1,4-phenyleneiminocarbonyl] | P433107 | C44H28N6O7 | Thermal property | Glass transition temperature | 211 | 0 | C
Homopolymer | poly[(1,3-dioxoisoindoline-5,2-diyl)-1,4-phenyleneureylene-1,4-phenylene(1,3-dioxoisoindoline-2,5-diyl)carbonylimino-1,4-phenylenemethylene-1,4-phenyleneiminocarbonyl] | P433107 | C44H28N6O7 | Thermal property | Thermal decomposition temperature | 515 | 0 | C
Homopolymer | poly[(1,3-dioxoisoindoline-5,2-diyl)-1,4-phenyleneureylene-1,4-phenylene(1,3-dioxoisoindoline-2,5-diyl)carbonylimino-1,4-phenylenemethylene-1,4-phenyleneiminocarbonyl] | P433107 | C44H28N6O7 | Thermal property | Thermal decomposition weight loss | 10 | 0 | %
Homopolymer | poly[(1,3-dioxoisoindoline-5,2-diyl)-1,4-phenyleneureylene-1,4-phenylene(1,3-dioxoisoindoline-2,5-diyl)carbonylimino-1,4-phenylenemethylene-1,4-phenyleneiminocarbonyl] | P433107 | C44H28N6O7 | Polymer Information | SMILES | O=C(Nc1ccc(cc1)N1C(=O)c2c(C1=O)cc(cc2)*)Nc1ccc(cc1)N1C(=O)c2c(C1=O)cc(cc2)C(=O)Nc1ccc(cc1)Cc1ccc(cc1)NC(=O)*
Homopolymer | poly[(1,3-dioxoisoindoline-5,2-diyl)-1,4-phenyleneureylene-1,4-phenylene(1,3-dioxoisoindoline-2,5-diyl)carbonylimino-1,4-phenyleneoxy-1,4-phenyleneiminocarbonyl] | P433108 | C43H26N6O8 | Thermal property | Glass transition temperature | 205 | 0 | C
Homopolymer | poly[(1,3-dioxoisoindoline-5,2-diyl)-1,4-phenyleneureylene-1,4-phenylene(1,3-dioxoisoindoline-2,5-diyl)carbonylimino-1,4-phenyleneoxy-1,4-phenyleneiminocarbonyl] | P433108 | C43H26N6O8 | Thermal property | Thermal decomposition temperature | 565 | 0 | C
Homopolymer | poly[(1,3-dioxoisoindoline-5,2-diyl)-1,4-phenyleneureylene-1,4-phenylene(1,3-dioxoisoindoline-2,5-diyl)carbonylimino-1,4-phenyleneoxy-1,4-phenyleneiminocarbonyl] | P433108 | C43H26N6O8 | Thermal property | Thermal decomposition weight loss | 10 | 0 | %
Homopolymer | poly[(1,3-dioxoisoindoline-5,2-diyl)-1,4-phenyleneureylene-1,4-phenylene(1,3-dioxoisoindoline-2,5-diyl)carbonylimino-1,4-phenyleneoxy-1,4-phenyleneiminocarbonyl] | P433108 | C43H26N6O8 | Polymer Information | SMILES | O=C(Nc1ccc(cc1)N1C(=O)c2c(C1=O)cc(cc2)*)Nc1ccc(cc1)N1C(=O)c2c(C1=O)cc(cc2)C(=O)Nc1ccc(cc1)Oc1ccc(cc1)NC(=O)*
Homopolymer | poly[(1,3-dioxoisoindoline-2,5-diyl)carbonyliminofluorene-2,7-diyliminocarbonyl(1,3-dioxoisoindoline-5,2-diyl)-1,4-phenyleneureylene-1,4-phenylene] | P433109 | C44H26N6O7 | Thermal property | Glass transition temperature | 224 | 0 | C
Homopolymer | poly[(1,3-dioxoisoindoline-2,5-diyl)carbonyliminofluorene-2,7-diyliminocarbonyl(1,3-dioxoisoindoline-5,2-diyl)-1,4-phenyleneureylene-1,4-phenylene] | P433109 | C44H26N6O7 | Thermal property | Thermal decomposition temperature | 520 | 0 | C
Homopolymer | poly[(1,3-dioxoisoindoline-2,5-diyl)carbonyliminofluorene-2,7-diyliminocarbonyl(1,3-dioxoisoindoline-5,2-diyl)-1,4-phenyleneureylene-1,4-phenylene] | P433109 | C44H26N6O7 | Thermal property | Thermal decomposition weight loss | 10 | 0 | %
Homopolymer | poly[(1,3-dioxoisoindoline-2,5-diyl)carbonyliminofluorene-2,7-diyliminocarbonyl(1,3-dioxoisoindoline-5,2-diyl)-1,4-phenyleneureylene-1,4-phenylene] | P433109 | C44H26N6O7 | Polymer Information | SMILES | O=C(Nc1ccc(cc1)N1C(=O)c2c(C1=O)cc(cc2)*)Nc1ccc(cc1)N1C(=O)c2c(C1=O)cc(cc2)C(=O)Nc1ccc2-c3c(Cc2c1)cc(cc3)NC(=O)*
Homopolymer | poly[(1,3-dioxoisoindoline-5,2-diyl)-1,4-phenyleneureylene-1,4-phenylene(1,3-dioxoisoindoline-2,5-diyl)carbonyliminobiphenyl-4,4'-diyliminocarbonyl] | P433110 | C43H26N6O7 | Thermal property | Glass transition temperature | 233 | 0 | C
Homopolymer | poly[(1,3-dioxoisoindoline-5,2-diyl)-1,4-phenyleneureylene-1,4-phenylene(1,3-dioxoisoindoline-2,5-diyl)carbonyliminobiphenyl-4,4'-diyliminocarbonyl] | P433110 | C43H26N6O7 | Thermal property | Thermal decomposition temperature | 615 | 0 | C
Homopolymer | poly[(1,3-dioxoisoindoline-5,2-diyl)-1,4-phenyleneureylene-1,4-phenylene(1,3-dioxoisoindoline-2,5-diyl)carbonyliminobiphenyl-4,4'-diyliminocarbonyl] | P433110 | C43H26N6O7 | Thermal property | Thermal decomposition weight loss | 10 | 0 | %
Homopolymer | poly[(1,3-dioxoisoindoline-5,2-diyl)-1,4-phenyleneureylene-1,4-phenylene(1,3-dioxoisoindoline-2,5-diyl)carbonyliminobiphenyl-4,4'-diyliminocarbonyl] | P433110 | C43H26N6O7 | Polymer Information | SMILES | O=C(Nc1ccc(cc1)N1C(=O)c2c(C1=O)cc(cc2)*)Nc1ccc(cc1)N1C(=O)c2c(C1=O)cc(cc2)C(=O)Nc1ccc(cc1)c1ccc(cc1)NC(=O)*
Homopolymer | poly[(1,3,5,7-tetraoxo-5,7-dihydro-1H,3H-benzo[1,2-c:4,5-c']dipyrrole-2,6-diyl)biphenyl-4,4'-diyl(phenyl)iminobiphenyl-4,4'-diyl(phenyl)iminobiphenyl-4,4'-diyl] | P433111 | C58H36N4O4 | Polymer Information | SMILES | *c1ccc(cc1)c1ccc(cc1)N(c1ccccc1)c1ccc(cc1)c1ccc(cc1)N(c1ccc(cc1)c1ccc(cc1)n1c(=O)c2c(c1=O)cc1c(c2)c(=O)n(c1=O)*)c1ccccc1
Homopolymer | poly{(1,3-dioxoisoindoline-2,5-diyl)carbonylimino(6-methyl-1,3-phenylene)iminocarbonyl(1,3-dioxoisoindoline-5,2-diyl)-1,3-phenylene[(oxo)(phenyl)-lambda5-phosphanediyl]-1,3-phenylene} | P433112 | C43H27N4O7P | Polymer Information | SMILES | *C(=O)Nc1ccc(c(c1)NC(=O)c1ccc2c(c1)C(=O)N(C2=O)c1cccc(c1)P(=O)(c1cccc(c1)N1C(=O)c2c(C1=O)cc(cc2)*)c1ccccc1)C
Homopolymer | poly{(1,3-dioxoisoindoline-5,2-diyl)-1,3-phenylene[(oxo)(phenyl)-lambda5-phosphanediyl]-1,3-phenylene(1,3-dioxoisoindoline-2,5-diyl)carbonyliminonaphthalene-1,5-diyliminocarbonyl} | P433113 | C46H27N4O7P | Polymer Information | SMILES | *c1ccc2c(c1)C(=O)N(C2=O)c1cccc(c1)P(=O)(c1ccccc1)c1cccc(c1)N1C(=O)c2c(C1=O)cc(cc2)C(=O)Nc1cccc2c1cccc2NC(=O)*
Homopolymer | poly{(1,3-dioxoisoindoline-2,5-diyl)carbonyliminopyridine-2,6-diyliminocarbonyl(1,3-dioxoisoindoline-5,2-diyl)-1,3-phenylene[(oxo)(phenyl)-lambda5-phosphanediyl]-1,3-phenylene} | P433114 | C41H24N5O7P | Thermal property | Glass transition temperature | 156 | 0 | C
Homopolymer | poly{(1,3-dioxoisoindoline-2,5-diyl)carbonyliminopyridine-2,6-diyliminocarbonyl(1,3-dioxoisoindoline-5,2-diyl)-1,3-phenylene[(oxo)(phenyl)-lambda5-phosphanediyl]-1,3-phenylene} | P433114 | C41H24N5O7P | Thermal property | Thermal decomposition temperature | 305 | 216.6667 | C
Homopolymer | poly{(1,3-dioxoisoindoline-2,5-diyl)carbonyliminopyridine-2,6-diyliminocarbonyl(1,3-dioxoisoindoline-5,2-diyl)-1,3-phenylene[(oxo)(phenyl)-lambda5-phosphanediyl]-1,3-phenylene} | P433114 | C41H24N5O7P | Thermal property | Thermal decomposition weight loss | 7.5 | 8.333333 | %
Homopolymer | poly{(1,3-dioxoisoindoline-2,5-diyl)carbonyliminopyridine-2,6-diyliminocarbonyl(1,3-dioxoisoindoline-5,2-diyl)-1,3-phenylene[(oxo)(phenyl)-lambda5-phosphanediyl]-1,3-phenylene} | P433114 | C41H24N5O7P | Polymer Information | SMILES | *C(=O)Nc1cccc(n1)NC(=O)c1ccc2c(c1)C(=O)N(C2=O)c1cccc(c1)P(=O)(c1cccc(c1)N1C(=O)c2c(C1=O)cc(cc2)*)c1ccccc1
Homopolymer | poly{(1,3-dioxoisoindoline-5,2-diyl)-1,3-phenylene[(oxo)(phenyl)-lambda5-phosphanediyl]-1,3-phenylene(1,3-dioxoisoindoline-2,5-diyl)carbonylimino-1,3-phenylenesulfonyl-1,3-phenyleneiminocarbonyl} | P433115 | C48H29N4O9PS | Polymer Information | SMILES | *C(=O)Nc1cccc(c1)S(=O)(=O)c1cccc(c1)NC(=O)c1ccc2c(c1)C(=O)N(C2=O)c1cccc(c1)P(=O)(c1cccc(c1)N1C(=O)c2c(C1=O)cc(cc2)*)c1ccccc1
Homopolymer | poly{(1,3-dioxoisoindoline-2,5-diyl)oxy-1,4-phenylene[bis(trifluoromethyl)methylene]-1,4-phenyleneoxy(1,3-dioxoisoindoline-5,2-diyl)-1,4-phenyleneoxy-1,4-phenylene[bis(trifluoromethyl)methylene]-1,4-phenyleneoxy-1,4-phenylene} | P433118 | C58H30F12N2O8 | Physical property | Density | 1.4 | 0 | g/cm3
Homopolymer | poly{(1,3-dioxoisoindoline-2,5-diyl)oxy-1,4-phenylene[bis(trifluoromethyl)methylene]-1,4-phenyleneoxy(1,3-dioxoisoindoline-5,2-diyl)-1,4-phenyleneoxy-1,4-phenylene[bis(trifluoromethyl)methylene]-1,4-phenyleneoxy-1,4-phenylene} | P433118 | C58H30F12N2O8 | Physical property | Specific volume | 0.7143 | 0 | cm3/g
Homopolymer | poly{(1,3-dioxoisoindoline-2,5-diyl)oxy-1,4-phenylene[bis(trifluoromethyl)methylene]-1,4-phenyleneoxy(1,3-dioxoisoindoline-5,2-diyl)-1,4-phenyleneoxy-1,4-phenylene[bis(trifluoromethyl)methylene]-1,4-phenyleneoxy-1,4-phenylene} | P433118 | C58H30F12N2O8 | Polymer Information | SMILES | *c1ccc(cc1)Oc1ccc(cc1)C(C(F)(F)F)(C(F)(F)F)c1ccc(cc1)Oc1ccc(cc1)N1C(=O)c2c(C1=O)cc(cc2)Oc1ccc(cc1)C(C(F)(F)F)(C(F)(F)F)c1ccc(cc1)Oc1ccc2c(c1)C(=O)N(C2=O)*
Homopolymer | poly{(1,3-dioxoisoindoline-5,2-diyl)[5-(trifluoromethyl)-1,3-phenylene](1,3-dioxoisoindoline-2,5-diyl)oxy-1,4-phenylene[bis(trifluoromethyl)methylene]-1,4-phenyleneoxy} | P433119 | C38H17F9N2O6 | Physical property | Density | 1.44 | 0 | g/cm3
Homopolymer | poly{(1,3-dioxoisoindoline-5,2-diyl)[5-(trifluoromethyl)-1,3-phenylene](1,3-dioxoisoindoline-2,5-diyl)oxy-1,4-phenylene[bis(trifluoromethyl)methylene]-1,4-phenyleneoxy} | P433119 | C38H17F9N2O6 | Physical property | Specific volume | 0.6944 | 0 | cm3/g
Homopolymer | poly{(1,3-dioxoisoindoline-5,2-diyl)[5-(trifluoromethyl)-1,3-phenylene](1,3-dioxoisoindoline-2,5-diyl)oxy-1,4-phenylene[bis(trifluoromethyl)methylene]-1,4-phenyleneoxy} | P433119 | C38H17F9N2O6 | Polymer Information | SMILES | FC(C(C(F)(F)F)(c1ccc(cc1)Oc1ccc2c(c1)C(=O)N(C2=O)*)c1ccc(cc1)Oc1ccc2c(c1)C(=O)N(C2=O)c1cc(*)cc(c1)C(F)(F)F)(F)F
Homopolymer | poly[(1,3-dioxoisoindoline-2,5-diyl)carbonyl(1,3-dioxoisoindoline-5,2-diyl)-1,4-phenylene(dimethylmethylene)-1,4-phenylene(dimethylmethylene)-1,4-phenylene] | P433120 | C41H30N2O5 | Physical property | Density | 1.27 | 0 | g/cm3
Homopolymer | poly[(1,3-dioxoisoindoline-2,5-diyl)carbonyl(1,3-dioxoisoindoline-5,2-diyl)-1,4-phenylene(dimethylmethylene)-1,4-phenylene(dimethylmethylene)-1,4-phenylene] | P433120 | C41H30N2O5 | Physical property | Specific volume | 0.787 | 0 | cm3/g
Homopolymer | poly[(1,3-dioxoisoindoline-2,5-diyl)carbonyl(1,3-dioxoisoindoline-5,2-diyl)-1,4-phenylene(dimethylmethylene)-1,4-phenylene(dimethylmethylene)-1,4-phenylene] | P433120 | C41H30N2O5 | Thermal property | Glass transition temperature | 322 | 94.04444 | C
Homopolymer | poly[(1,3-dioxoisoindoline-2,5-diyl)carbonyl(1,3-dioxoisoindoline-5,2-diyl)-1,4-phenylene(dimethylmethylene)-1,4-phenylene(dimethylmethylene)-1,4-phenylene] | P433120 | C41H30N2O5 | Thermal property | Thermal decomposition temperature | 472 | 0 | C
Homopolymer | poly[(1,3-dioxoisoindoline-2,5-diyl)carbonyl(1,3-dioxoisoindoline-5,2-diyl)-1,4-phenylene(dimethylmethylene)-1,4-phenylene(dimethylmethylene)-1,4-phenylene] | P433120 | C41H30N2O5 | Thermal property | Thermal decomposition weight loss | 5 | 0 | %
Homopolymer | poly[(1,3-dioxoisoindoline-2,5-diyl)carbonyl(1,3-dioxoisoindoline-5,2-diyl)-1,4-phenylene(dimethylmethylene)-1,4-phenylene(dimethylmethylene)-1,4-phenylene] | P433120 | C41H30N2O5 | Shear property | Dynamic shear properties storage modulus | 0.92 | 0 | GPa
Homopolymer | poly[(1,3-dioxoisoindoline-2,5-diyl)carbonyl(1,3-dioxoisoindoline-5,2-diyl)-1,4-phenylene(dimethylmethylene)-1,4-phenylene(dimethylmethylene)-1,4-phenylene] | P433120 | C41H30N2O5 | Polymer Information | SMILES | *c1ccc2c(c1)C(=O)N(C2=O)c1ccc(cc1)C(c1ccc(cc1)C(c1ccc(cc1)N1C(=O)c2c(C1=O)cc(cc2)C(=O)*)(C)C)(C)C
Homopolymer | poly[(1,3-dioxoisoindoline-2,5-diyl)carbonyl(1,3-dioxoisoindoline-5,2-diyl)-1,4-phenylene(dimethylmethylene)-1,3-phenylene(1-methylethane-1,1-diyl)-1,4-phenylene] | P433121 | C41H30N2O5 | Physical property | Density | 1.275 | 2.857143e-05 | g/cm3
Homopolymer | poly[(1,3-dioxoisoindoline-2,5-diyl)carbonyl(1,3-dioxoisoindoline-5,2-diyl)-1,4-phenylene(dimethylmethylene)-1,3-phenylene(1-methylethane-1,1-diyl)-1,4-phenylene] | P433121 | C41H30N2O5 | Physical property | Specific volume | 0.784 | 1.028571e-05 | cm3/g
Homopolymer | poly[(1,3-dioxoisoindoline-2,5-diyl)carbonyl(1,3-dioxoisoindoline-5,2-diyl)-1,4-phenylene(dimethylmethylene)-1,3-phenylene(1-methylethane-1,1-diyl)-1,4-phenylene] | P433121 | C41H30N2O5 | Thermal property | Glass transition temperature | 309.75 | 52.07143 | C
Homopolymer | poly[(1,3-dioxoisoindoline-2,5-diyl)carbonyl(1,3-dioxoisoindoline-5,2-diyl)-1,4-phenylene(dimethylmethylene)-1,3-phenylene(1-methylethane-1,1-diyl)-1,4-phenylene] | P433121 | C41H30N2O5 | Polymer Information | SMILES | *c1ccc2c(c1)C(=O)N(C2=O)c1ccc(cc1)C(c1cccc(c1)C(c1ccc(cc1)N1C(=O)c2c(C1=O)cc(cc2)C(=O)*)(C)C)(C)C
Homopolymer | poly[(1,3,5,7-tetraoxo-5,7-dihydro-1H,3H-benzo[1,2-c:4,5-c']dipyrrole-2,6-diyl)-1,4-phenylenecarbonylimino-1,4-phenyleneoxy-1,4-phenyleneiminocarbonyl-1,4-phenylene] | P433122 | C36H20N4O7 | Thermal property | Glass transition temperature | 360 | 0 | C
Homopolymer | poly[(1,3,5,7-tetraoxo-5,7-dihydro-1H,3H-benzo[1,2-c:4,5-c']dipyrrole-2,6-diyl)-1,4-phenylenecarbonylimino-1,4-phenyleneoxy-1,4-phenyleneiminocarbonyl-1,4-phenylene] | P433122 | C36H20N4O7 | Thermal property | Thermal decomposition temperature | 457 | 768 | C
Homopolymer | poly[(1,3,5,7-tetraoxo-5,7-dihydro-1H,3H-benzo[1,2-c:4,5-c']dipyrrole-2,6-diyl)-1,4-phenylenecarbonylimino-1,4-phenyleneoxy-1,4-phenyleneiminocarbonyl-1,4-phenylene] | P433122 | C36H20N4O7 | Thermal property | Thermal decomposition weight loss | 7.5 | 8.333333 | %
Homopolymer | poly[(1,3,5,7-tetraoxo-5,7-dihydro-1H,3H-benzo[1,2-c:4,5-c']dipyrrole-2,6-diyl)-1,4-phenylenecarbonylimino-1,4-phenyleneoxy-1,4-phenyleneiminocarbonyl-1,4-phenylene] | P433122 | C36H20N4O7 | Electric property | Dielectric constant ac | 2.86 | 0
Homopolymer | poly[(1,3,5,7-tetraoxo-5,7-dihydro-1H,3H-benzo[1,2-c:4,5-c']dipyrrole-2,6-diyl)-1,4-phenylenecarbonylimino-1,4-phenyleneoxy-1,4-phenyleneiminocarbonyl-1,4-phenylene] | P433122 | C36H20N4O7 | Electric property | Dielectric loss tangent | 0.0122 | 0
Homopolymer | poly[(1,3,5,7-tetraoxo-5,7-dihydro-1H,3H-benzo[1,2-c:4,5-c']dipyrrole-2,6-diyl)-1,4-phenylenecarbonylimino-1,4-phenyleneoxy-1,4-phenyleneiminocarbonyl-1,4-phenylene] | P433122 | C36H20N4O7 | Tensile property | Dynamic mechanical properties storage modulus | 0.22894 | 0 | GPa
Homopolymer | poly[(1,3,5,7-tetraoxo-5,7-dihydro-1H,3H-benzo[1,2-c:4,5-c']dipyrrole-2,6-diyl)-1,4-phenylenecarbonylimino-1,4-phenyleneoxy-1,4-phenyleneiminocarbonyl-1,4-phenylene] | P433122 | C36H20N4O7 | Tensile property | Dynamic mechanical properties loss tangent | 0.48 | 0
Homopolymer | poly[(1,3,5,7-tetraoxo-5,7-dihydro-1H,3H-benzo[1,2-c:4,5-c']dipyrrole-2,6-diyl)-1,4-phenylenecarbonylimino-1,4-phenyleneoxy-1,4-phenyleneiminocarbonyl-1,4-phenylene] | P433122 | C36H20N4O7 | Polymer Information | SMILES | *c1ccc(cc1)C(=O)Nc1ccc(cc1)Oc1ccc(cc1)NC(=O)c1ccc(cc1)n1c(=O)c2c(c1=O)cc1c(c2)c(=O)n(c1=O)*
Homopolymer | poly[(1,3-dioxoisoindoline-2,5-diyl)carbonyl(1,3-dioxoisoindoline-5,2-diyl)-1,4-phenylenecarbonylimino-1,4-phenyleneoxy-1,4-phenyleneiminocarbonyl-1,4-phenyleneureylene-1,4-phenylenemethylene-1,4-phenyleneureylene-1,4-phenylenecarbonylimino-1,4-phenyleneoxy-1,4-phenyleneiminocarbonyl-1,4-phenylene] | P433123 | C84H56N10O13 | Thermal property | Glass transition temperature | 229 | 0 | C
Homopolymer | poly[(1,3-dioxoisoindoline-2,5-diyl)carbonyl(1,3-dioxoisoindoline-5,2-diyl)-1,4-phenylenecarbonylimino-1,4-phenyleneoxy-1,4-phenyleneiminocarbonyl-1,4-phenyleneureylene-1,4-phenylenemethylene-1,4-phenyleneureylene-1,4-phenylenecarbonylimino-1,4-phenyleneoxy-1,4-phenyleneiminocarbonyl-1,4-phenylene] | P433123 | C84H56N10O13 | Thermal property | Thermal decomposition temperature | 389 | 1281.333 | C
Homopolymer | poly[(1,3-dioxoisoindoline-2,5-diyl)carbonyl(1,3-dioxoisoindoline-5,2-diyl)-1,4-phenylenecarbonylimino-1,4-phenyleneoxy-1,4-phenyleneiminocarbonyl-1,4-phenyleneureylene-1,4-phenylenemethylene-1,4-phenyleneureylene-1,4-phenylenecarbonylimino-1,4-phenyleneoxy-1,4-phenyleneiminocarbonyl-1,4-phenylene] | P433123 | C84H56N10O13 | Thermal property | Thermal decomposition weight loss | 7.5 | 8.333333 | %
Homopolymer | poly[(1,3-dioxoisoindoline-2,5-diyl)carbonyl(1,3-dioxoisoindoline-5,2-diyl)-1,4-phenylenecarbonylimino-1,4-phenyleneoxy-1,4-phenyleneiminocarbonyl-1,4-phenyleneureylene-1,4-phenylenemethylene-1,4-phenyleneureylene-1,4-phenylenecarbonylimino-1,4-phenyleneoxy-1,4-phenyleneiminocarbonyl-1,4-phenylene] | P433123 | C84H56N10O13 | Electric property | Dielectric constant ac | 3.17 | 0
Homopolymer | poly[(1,3-dioxoisoindoline-2,5-diyl)carbonyl(1,3-dioxoisoindoline-5,2-diyl)-1,4-phenylenecarbonylimino-1,4-phenyleneoxy-1,4-phenyleneiminocarbonyl-1,4-phenyleneureylene-1,4-phenylenemethylene-1,4-phenyleneureylene-1,4-phenylenecarbonylimino-1,4-phenyleneoxy-1,4-phenyleneiminocarbonyl-1,4-phenylene] | P433123 | C84H56N10O13 | Electric property | Dielectric loss tangent | 0.0139 | 0
Homopolymer | poly[(1,3-dioxoisoindoline-2,5-diyl)carbonyl(1,3-dioxoisoindoline-5,2-diyl)-1,4-phenylenecarbonylimino-1,4-phenyleneoxy-1,4-phenyleneiminocarbonyl-1,4-phenyleneureylene-1,4-phenylenemethylene-1,4-phenyleneureylene-1,4-phenylenecarbonylimino-1,4-phenyleneoxy-1,4-phenyleneiminocarbonyl-1,4-phenylene] | P433123 | C84H56N10O13 | Tensile property | Dynamic mechanical properties storage modulus | 0.1782 | 0 | GPa
Homopolymer | poly[(1,3-dioxoisoindoline-2,5-diyl)carbonyl(1,3-dioxoisoindoline-5,2-diyl)-1,4-phenylenecarbonylimino-1,4-phenyleneoxy-1,4-phenyleneiminocarbonyl-1,4-phenyleneureylene-1,4-phenylenemethylene-1,4-phenyleneureylene-1,4-phenylenecarbonylimino-1,4-phenyleneoxy-1,4-phenyleneiminocarbonyl-1,4-phenylene] | P433123 | C84H56N10O13 | Tensile property | Dynamic mechanical properties loss tangent | 0.2841 | 0
Homopolymer | poly[(1,3-dioxoisoindoline-2,5-diyl)carbonyl(1,3-dioxoisoindoline-5,2-diyl)-1,4-phenylenecarbonylimino-1,4-phenyleneoxy-1,4-phenyleneiminocarbonyl-1,4-phenyleneureylene-1,4-phenylenemethylene-1,4-phenyleneureylene-1,4-phenylenecarbonylimino-1,4-phenyleneoxy-1,4-phenyleneiminocarbonyl-1,4-phenylene] | P433123 | C84H56N10O13 | Polymer Information | SMILES | O=C(Nc1ccc(cc1)C(=O)Nc1ccc(cc1)Oc1ccc(cc1)NC(=O)c1ccc(cc1)N1C(=O)c2c(C1=O)cc(cc2)C(=O)*)Nc1ccc(cc1)Cc1ccc(cc1)NC(=O)Nc1ccc(cc1)C(=O)Nc1ccc(cc1)Oc1ccc(cc1)NC(=O)c1ccc(cc1)N1C(=O)c2c(C1=O)cc(cc2)*
Homopolymer | poly{(1,3,6,8-tetraoxo-1,2,3,6,7,8-hexahydro-2,7-diazapyrene-2,7-diyl)-1,4-phenyleneoxy-1,4-phenylene[2,2,2-trifluoro-1-(trifluoromethyl)ethane-1,1-diyl]-1,4-phenyleneoxy-1,4-phenylene} | P433124 | C41H20F6N2O6 | Physical property | Density | 1.407 | 0 | g/cm3
Homopolymer | poly{(1,3,6,8-tetraoxo-1,2,3,6,7,8-hexahydro-2,7-diazapyrene-2,7-diyl)-1,4-phenyleneoxy-1,4-phenylene[2,2,2-trifluoro-1-(trifluoromethyl)ethane-1,1-diyl]-1,4-phenyleneoxy-1,4-phenylene} | P433124 | C41H20F6N2O6 | Physical property | Specific volume | 0.7107 | 0 | cm3/g
Homopolymer | poly{(1,3,6,8-tetraoxo-1,2,3,6,7,8-hexahydro-2,7-diazapyrene-2,7-diyl)-1,4-phenyleneoxy-1,4-phenylene[2,2,2-trifluoro-1-(trifluoromethyl)ethane-1,1-diyl]-1,4-phenyleneoxy-1,4-phenylene} | P433124 | C41H20F6N2O6 | Thermal property | Glass transition temperature | 280 | 0 | C
Homopolymer | poly{(1,3,6,8-tetraoxo-1,2,3,6,7,8-hexahydro-2,7-diazapyrene-2,7-diyl)-1,4-phenyleneoxy-1,4-phenylene[2,2,2-trifluoro-1-(trifluoromethyl)ethane-1,1-diyl]-1,4-phenyleneoxy-1,4-phenylene} | P433124 | C41H20F6N2O6 | Physicochemical property | Gas diffusion coefficient d | 9.05e-09 | 1.750936e-16 | cm2/s
Homopolymer | poly{(1,3,6,8-tetraoxo-1,2,3,6,7,8-hexahydro-2,7-diazapyrene-2,7-diyl)-1,4-phenyleneoxy-1,4-phenylene[2,2,2-trifluoro-1-(trifluoromethyl)ethane-1,1-diyl]-1,4-phenyleneoxy-1,4-phenylene} | P433124 | C41H20F6N2O6 | Physicochemical property | Gas permeability coefficient p | 3.3e-13 | 1.817387e-24 | cm3(STP)cm/(cm2*s*Pa)
Homopolymer | poly{(1,3,6,8-tetraoxo-1,2,3,6,7,8-hexahydro-2,7-diazapyrene-2,7-diyl)-1,4-phenyleneoxy-1,4-phenylene[2,2,2-trifluoro-1-(trifluoromethyl)ethane-1,1-diyl]-1,4-phenyleneoxy-1,4-phenylene} | P433124 | C41H20F6N2O6 | Polymer Information | SMILES | *c1ccc(cc1)Oc1ccc(cc1)C(C(F)(F)F)(C(F)(F)F)c1ccc(cc1)Oc1ccc(cc1)N1C(=O)c2ccc3c4c2c(C1=O)ccc4C(=O)N(C3=O)*
Homopolymer | poly{(1,3,6,8-tetraoxo-1,2,3,6,7,8-hexahydro-2,7-diazapyrene-2,7-diyl)-1,4-phenyleneoxy(2-sulfo-1,4-phenylene)[2,2,2-trifluoro-1-(trifluoromethyl)ethane-1,1-diyl](3-sulfo-1,4-phenylene)oxy-1,4-phenylene} | P433125 | C41H20F6N2O12S2 | Physical property | Density | 1.4325 | 0.003675 | g/cm3
Homopolymer | poly{(1,3,6,8-tetraoxo-1,2,3,6,7,8-hexahydro-2,7-diazapyrene-2,7-diyl)-1,4-phenyleneoxy(2-sulfo-1,4-phenylene)[2,2,2-trifluoro-1-(trifluoromethyl)ethane-1,1-diyl](3-sulfo-1,4-phenylene)oxy-1,4-phenylene} | P433125 | C41H20F6N2O12S2 | Physical property | Specific volume | 0.699 | 0.0008738133 | cm3/g
Homopolymer | poly{(1,3,6,8-tetraoxo-1,2,3,6,7,8-hexahydro-2,7-diazapyrene-2,7-diyl)-1,4-phenyleneoxy(2-sulfo-1,4-phenylene)[2,2,2-trifluoro-1-(trifluoromethyl)ethane-1,1-diyl](3-sulfo-1,4-phenylene)oxy-1,4-phenylene} | P433125 | C41H20F6N2O12S2 | Thermal property | Glass transition temperature | 270 | 0 | C
Homopolymer | poly{(1,3,6,8-tetraoxo-1,2,3,6,7,8-hexahydro-2,7-diazapyrene-2,7-diyl)-1,4-phenyleneoxy(2-sulfo-1,4-phenylene)[2,2,2-trifluoro-1-(trifluoromethyl)ethane-1,1-diyl](3-sulfo-1,4-phenylene)oxy-1,4-phenylene} | P433125 | C41H20F6N2O12S2 | Physicochemical property | Gas diffusion coefficient d | 3.65e-09 | 3.890112e-17 | cm2/s
Homopolymer | poly{(1,3,6,8-tetraoxo-1,2,3,6,7,8-hexahydro-2,7-diazapyrene-2,7-diyl)-1,4-phenyleneoxy(2-sulfo-1,4-phenylene)[2,2,2-trifluoro-1-(trifluoromethyl)ethane-1,1-diyl](3-sulfo-1,4-phenylene)oxy-1,4-phenylene} | P433125 | C41H20F6N2O12S2 | Physicochemical property | Gas permeability coefficient p | 1.9e-13 | 1.195628e-24 | cm3(STP)cm/(cm2*s*Pa)
Homopolymer | poly{(1,3,6,8-tetraoxo-1,2,3,6,7,8-hexahydro-2,7-diazapyrene-2,7-diyl)-1,4-phenyleneoxy(2-sulfo-1,4-phenylene)[2,2,2-trifluoro-1-(trifluoromethyl)ethane-1,1-diyl](3-sulfo-1,4-phenylene)oxy-1,4-phenylene} | P433125 | C41H20F6N2O12S2 | Polymer Information | SMILES | *c1ccc(cc1)Oc1ccc(cc1S(=O)(=O)O)C(C(F)(F)F)(C(F)(F)F)c1ccc(c(c1)S(=O)(=O)O)Oc1ccc(cc1)N1C(=O)c2ccc3c4c2c(C1=O)ccc4C(=O)N(C3=O)*
Homopolymer | poly{(10,20-diphenylporphyrin-15,5-diyl)-1,4-phenylene(1,3-dioxoisoindoline-2,5-diyl)[2,2,2-trifluoro-1-(trifluoromethyl)ethane-1,1-diyl](1,3-dioxoisoindoline-5,2-diyl)-1,4-phenylene} | P433126 | C63H34F6N6O4 | Polymer Information | SMILES | *c1ccc(cc1)N1C(=O)c2c(C1=O)cc(cc2)C(C(F)(F)F)(C(F)(F)F)c1ccc2c(c1)C(=O)N(C2=O)c1ccc(cc1)C1=c2ccc(=C(C3=NC(=C(c4[nH]c(C(=C5N=C1C=C5)c1ccccc1)cc4)*)C=C3)c1ccccc1)[nH]2
Homopolymer | poly[1,3-dioxoisoindoline-2,5-diylcarbonyl-1,3-dioxoisoindoline-5,2-diyl(2,6-dimethyl-1,4-phenylene)methylene(3,5-dimethyl-1,4-phenylene)] | P433127 | C34H24N2O5 | Thermal property | Glass transition temperature | 331 | 0 | C
Homopolymer | poly[1,3-dioxoisoindoline-2,5-diylcarbonyl-1,3-dioxoisoindoline-5,2-diyl(2,6-dimethyl-1,4-phenylene)methylene(3,5-dimethyl-1,4-phenylene)] | P433127 | C34H24N2O5 | Thermal property | Thermal decomposition temperature | 535 | 0 | C
Homopolymer | poly[1,3-dioxoisoindoline-2,5-diylcarbonyl-1,3-dioxoisoindoline-5,2-diyl(2,6-dimethyl-1,4-phenylene)methylene(3,5-dimethyl-1,4-phenylene)] | P433127 | C34H24N2O5 | Thermal property | Thermal decomposition weight loss | 10 | 0 | %
Homopolymer | poly[1,3-dioxoisoindoline-2,5-diylcarbonyl-1,3-dioxoisoindoline-5,2-diyl(2,6-dimethyl-1,4-phenylene)methylene(3,5-dimethyl-1,4-phenylene)] | P433127 | C34H24N2O5 | Electric property | Dielectric constant ac | 3.35 | 0
Homopolymer | poly[1,3-dioxoisoindoline-2,5-diylcarbonyl-1,3-dioxoisoindoline-5,2-diyl(2,6-dimethyl-1,4-phenylene)methylene(3,5-dimethyl-1,4-phenylene)] | P433127 | C34H24N2O5 | Dilute solution property | Intrinsic viscosity eta | 0.731 | 0 | dl/g
Homopolymer | poly[1,3-dioxoisoindoline-2,5-diylcarbonyl-1,3-dioxoisoindoline-5,2-diyl(2,6-dimethyl-1,4-phenylene)methylene(3,5-dimethyl-1,4-phenylene)] | P433127 | C34H24N2O5 | Polymer Information | SMILES | *c1ccc2c(c1)C(=O)N(C2=O)c1c(C)cc(cc1C)Cc1cc(C)c(c(c1)C)N1C(=O)c2c(C1=O)cc(cc2)C(=O)*
Homopolymer | poly[1,3-dioxoisoindoline-2,5-diylcarbonyl-1,3-dioxoisoindoline-5,2-diyl(2,6-diethyl-1,4-phenylene)methylene(3,5-diethyl-1,4-phenylene)] | P433128 | C38H32N2O5 | Thermal property | Glass transition temperature | 296 | 0 | C
Homopolymer | poly[1,3-dioxoisoindoline-2,5-diylcarbonyl-1,3-dioxoisoindoline-5,2-diyl(2,6-diethyl-1,4-phenylene)methylene(3,5-diethyl-1,4-phenylene)] | P433128 | C38H32N2O5 | Thermal property | Thermal decomposition temperature | 497 | 0 | C
Homopolymer | poly[1,3-dioxoisoindoline-2,5-diylcarbonyl-1,3-dioxoisoindoline-5,2-diyl(2,6-diethyl-1,4-phenylene)methylene(3,5-diethyl-1,4-phenylene)] | P433128 | C38H32N2O5 | Thermal property | Thermal decomposition weight loss | 10 | 0 | %
Homopolymer | poly[1,3-dioxoisoindoline-2,5-diylcarbonyl-1,3-dioxoisoindoline-5,2-diyl(2,6-diethyl-1,4-phenylene)methylene(3,5-diethyl-1,4-phenylene)] | P433128 | C38H32N2O5 | Electric property | Dielectric constant ac | 3.26 | 0
Homopolymer | poly[1,3-dioxoisoindoline-2,5-diylcarbonyl-1,3-dioxoisoindoline-5,2-diyl(2,6-diethyl-1,4-phenylene)methylene(3,5-diethyl-1,4-phenylene)] | P433128 | C38H32N2O5 | Dilute solution property | Intrinsic viscosity eta | 0.528 | 0 | dl/g
Homopolymer | poly[1,3-dioxoisoindoline-2,5-diylcarbonyl-1,3-dioxoisoindoline-5,2-diyl(2,6-diethyl-1,4-phenylene)methylene(3,5-diethyl-1,4-phenylene)] | P433128 | C38H32N2O5 | Polymer Information | SMILES | CCc1cc(Cc2cc(CC)c(c(c2)CC)N2C(=O)c3c(C2=O)cc(cc3)*)cc(c1N1C(=O)c2c(C1=O)cc(cc2)C(=O)*)CC
Homopolymer | poly[1,3-dioxoisoindoline-2,5-diylcarbonyl-1,3-dioxoisoindoline-5,2-diyl(2,6-diisopropyl-1,4-phenylene)methylene(3,5-diisopropyl-1,4-phenylene)] | P433129 | C42H40N2O5 | Thermal property | Glass transition temperature | 263 | 0 | C
Homopolymer | poly[1,3-dioxoisoindoline-2,5-diylcarbonyl-1,3-dioxoisoindoline-5,2-diyl(2,6-diisopropyl-1,4-phenylene)methylene(3,5-diisopropyl-1,4-phenylene)] | P433129 | C42H40N2O5 | Thermal property | Thermal decomposition temperature | 509 | 0 | C
Homopolymer | poly[1,3-dioxoisoindoline-2,5-diylcarbonyl-1,3-dioxoisoindoline-5,2-diyl(2,6-diisopropyl-1,4-phenylene)methylene(3,5-diisopropyl-1,4-phenylene)] | P433129 | C42H40N2O5 | Thermal property | Thermal decomposition weight loss | 10 | 0 | %
Homopolymer | poly[1,3-dioxoisoindoline-2,5-diylcarbonyl-1,3-dioxoisoindoline-5,2-diyl(2,6-diisopropyl-1,4-phenylene)methylene(3,5-diisopropyl-1,4-phenylene)] | P433129 | C42H40N2O5 | Electric property | Dielectric constant ac | 3.08 | 0
Homopolymer | poly[1,3-dioxoisoindoline-2,5-diylcarbonyl-1,3-dioxoisoindoline-5,2-diyl(2,6-diisopropyl-1,4-phenylene)methylene(3,5-diisopropyl-1,4-phenylene)] | P433129 | C42H40N2O5 | Dilute solution property | Intrinsic viscosity eta | 0.413 | 0 | dl/g
Homopolymer | poly[1,3-dioxoisoindoline-2,5-diylcarbonyl-1,3-dioxoisoindoline-5,2-diyl(2,6-diisopropyl-1,4-phenylene)methylene(3,5-diisopropyl-1,4-phenylene)] | P433129 | C42H40N2O5 | Polymer Information | SMILES | *c1ccc2c(c1)C(=O)N(C2=O)c1c(cc(cc1C(C)C)Cc1cc(C(C)C)c(c(c1)C(C)C)N1C(=O)c2c(C1=O)cc(cc2)C(=O)*)C(C)C
Homopolymer | poly[2-(1-octylnonyl)-1,3-dioxoisoindoline-4,7-diylimino-1,4-phenyleneimino] | P433130 | C31H43N3O2 | Polymer Information | SMILES | CCCCCCCCC(N1C(=O)c2c(C1=O)c(ccc2*)Nc1ccc(cc1)N*)CCCCCCCC
Homopolymer | poly[2-(1-octylnonyl)-1,3-dioxoisoindoline-4,7-diylimino-1,4-phenyleneimino-1,4-phenyleneimino-1,4-phenyleneimino-1,4-phenyleneimino] | P433131 | C49H58N6O2 | Polymer Information | SMILES | CCCCCCCCC(N1C(=O)c2c(C1=O)c(*)ccc2Nc1ccc(cc1)Nc1ccc(cc1)Nc1ccc(cc1)Nc1ccc(cc1)N*)CCCCCCCC
Homopolymer | poly{1,1',3,3'-tetraoxo-5,5'-biisoindoline-2,2'-diyl[5-(trifluoromethyl)-1,3-phenylene]oxy[3,3',5,5'-tetramethylbiphenyl-4,4'-diyl]oxy[5-(trifluoromethyl)-1,3-phenylene]} | P433132 | C46H28F6N2O6 | Thermal property | Glass transition temperature | 281.1 | 0 | C
Homopolymer | poly{1,1',3,3'-tetraoxo-5,5'-biisoindoline-2,2'-diyl[5-(trifluoromethyl)-1,3-phenylene]oxy[3,3',5,5'-tetramethylbiphenyl-4,4'-diyl]oxy[5-(trifluoromethyl)-1,3-phenylene]} | P433132 | C46H28F6N2O6 | Thermal property | Thermal decomposition temperature | 538.55 | 6951.949 | C
Homopolymer | poly{1,1',3,3'-tetraoxo-5,5'-biisoindoline-2,2'-diyl[5-(trifluoromethyl)-1,3-phenylene]oxy[3,3',5,5'-tetramethylbiphenyl-4,4'-diyl]oxy[5-(trifluoromethyl)-1,3-phenylene]} | P433132 | C46H28F6N2O6 | Thermal property | Thermal decomposition weight loss | 7.5 | 307.6429 | %
Homopolymer | poly{1,1',3,3'-tetraoxo-5,5'-biisoindoline-2,2'-diyl[5-(trifluoromethyl)-1,3-phenylene]oxy[3,3',5,5'-tetramethylbiphenyl-4,4'-diyl]oxy[5-(trifluoromethyl)-1,3-phenylene]} | P433132 | C46H28F6N2O6 | Electric property | Electric conductivity | 2.9e-16 | 0 | 1/(ohm*cm)
Homopolymer | poly{1,1',3,3'-tetraoxo-5,5'-biisoindoline-2,2'-diyl[5-(trifluoromethyl)-1,3-phenylene]oxy[3,3',5,5'-tetramethylbiphenyl-4,4'-diyl]oxy[5-(trifluoromethyl)-1,3-phenylene]} | P433132 | C46H28F6N2O6 | Electric property | Surface resistivity | 360000000000000 | 0 | ohm
Homopolymer | poly{1,1',3,3'-tetraoxo-5,5'-biisoindoline-2,2'-diyl[5-(trifluoromethyl)-1,3-phenylene]oxy[3,3',5,5'-tetramethylbiphenyl-4,4'-diyl]oxy[5-(trifluoromethyl)-1,3-phenylene]} | P433132 | C46H28F6N2O6 | Electric property | Volume resistivity | 3400000000000000 | 0 | ohm*cm
Homopolymer | poly{1,1',3,3'-tetraoxo-5,5'-biisoindoline-2,2'-diyl[5-(trifluoromethyl)-1,3-phenylene]oxy[3,3',5,5'-tetramethylbiphenyl-4,4'-diyl]oxy[5-(trifluoromethyl)-1,3-phenylene]} | P433132 | C46H28F6N2O6 | Physicochemical property | Water absorption | 0.39 | 0 | wt%
Homopolymer | poly{1,1',3,3'-tetraoxo-5,5'-biisoindoline-2,2'-diyl[5-(trifluoromethyl)-1,3-phenylene]oxy[3,3',5,5'-tetramethylbiphenyl-4,4'-diyl]oxy[5-(trifluoromethyl)-1,3-phenylene]} | P433132 | C46H28F6N2O6 | Tensile property | Elongation at break | 9 | 0 | %
Homopolymer | poly{1,1',3,3'-tetraoxo-5,5'-biisoindoline-2,2'-diyl[5-(trifluoromethyl)-1,3-phenylene]oxy[3,3',5,5'-tetramethylbiphenyl-4,4'-diyl]oxy[5-(trifluoromethyl)-1,3-phenylene]} | P433132 | C46H28F6N2O6 | Tensile property | Tensile modulus | 1.1 | 0 | GPa
Homopolymer | poly{1,1',3,3'-tetraoxo-5,5'-biisoindoline-2,2'-diyl[5-(trifluoromethyl)-1,3-phenylene]oxy[3,3',5,5'-tetramethylbiphenyl-4,4'-diyl]oxy[5-(trifluoromethyl)-1,3-phenylene]} | P433132 | C46H28F6N2O6 | Tensile property | Tensile stress strength at break | 0.0854 | 0 | GPa
Homopolymer | poly{1,1',3,3'-tetraoxo-5,5'-biisoindoline-2,2'-diyl[5-(trifluoromethyl)-1,3-phenylene]oxy[3,3',5,5'-tetramethylbiphenyl-4,4'-diyl]oxy[5-(trifluoromethyl)-1,3-phenylene]} | P433132 | C46H28F6N2O6 | Polymer Information | SMILES | *c1cc(Oc2c(C)cc(cc2C)c2cc(C)c(c(c2)C)Oc2cc(cc(c2)C(F)(F)F)N2C(=O)c3c(C2=O)cc(cc3)c2ccc3c(c2)C(=O)N(C3=O)*)cc(c1)C(F)(F)F
Homopolymer | poly{1,3-dioxoisoindoline-2,5-diylcarbonyl-1,3-dioxoisoindoline-5,2-diyl[5-(trifluoromethyl)-1,3-phenylene]oxy[3,3',5,5'-tetramethylbiphenyl-4,4'-diyl]oxy[5-(trifluoromethyl)-1,3-phenylene]} | P433133 | C47H28F6N2O7 | Thermal property | Glass transition temperature | 265.4 | 0 | C
Homopolymer | poly{1,3-dioxoisoindoline-2,5-diylcarbonyl-1,3-dioxoisoindoline-5,2-diyl[5-(trifluoromethyl)-1,3-phenylene]oxy[3,3',5,5'-tetramethylbiphenyl-4,4'-diyl]oxy[5-(trifluoromethyl)-1,3-phenylene]} | P433133 | C47H28F6N2O7 | Thermal property | Thermal decomposition temperature | 519.8 | 8129.674 | C
Homopolymer | poly{1,3-dioxoisoindoline-2,5-diylcarbonyl-1,3-dioxoisoindoline-5,2-diyl[5-(trifluoromethyl)-1,3-phenylene]oxy[3,3',5,5'-tetramethylbiphenyl-4,4'-diyl]oxy[5-(trifluoromethyl)-1,3-phenylene]} | P433133 | C47H28F6N2O7 | Thermal property | Thermal decomposition weight loss | 7.5 | 276.7857 | %
Homopolymer | poly{1,3-dioxoisoindoline-2,5-diylcarbonyl-1,3-dioxoisoindoline-5,2-diyl[5-(trifluoromethyl)-1,3-phenylene]oxy[3,3',5,5'-tetramethylbiphenyl-4,4'-diyl]oxy[5-(trifluoromethyl)-1,3-phenylene]} | P433133 | C47H28F6N2O7 | Electric property | Electric conductivity | 1.6e-16 | 0 | 1/(ohm*cm)
Homopolymer | poly{1,3-dioxoisoindoline-2,5-diylcarbonyl-1,3-dioxoisoindoline-5,2-diyl[5-(trifluoromethyl)-1,3-phenylene]oxy[3,3',5,5'-tetramethylbiphenyl-4,4'-diyl]oxy[5-(trifluoromethyl)-1,3-phenylene]} | P433133 | C47H28F6N2O7 | Electric property | Surface resistivity | 210000000000000 | 0 | ohm
Homopolymer | poly{1,3-dioxoisoindoline-2,5-diylcarbonyl-1,3-dioxoisoindoline-5,2-diyl[5-(trifluoromethyl)-1,3-phenylene]oxy[3,3',5,5'-tetramethylbiphenyl-4,4'-diyl]oxy[5-(trifluoromethyl)-1,3-phenylene]} | P433133 | C47H28F6N2O7 | Electric property | Volume resistivity | 6100000000000000 | 0 | ohm*cm
Homopolymer | poly{1,3-dioxoisoindoline-2,5-diylcarbonyl-1,3-dioxoisoindoline-5,2-diyl[5-(trifluoromethyl)-1,3-phenylene]oxy[3,3',5,5'-tetramethylbiphenyl-4,4'-diyl]oxy[5-(trifluoromethyl)-1,3-phenylene]} | P433133 | C47H28F6N2O7 | Physicochemical property | Water absorption | 0.54 | 0 | wt%
Homopolymer | poly{1,3-dioxoisoindoline-2,5-diylcarbonyl-1,3-dioxoisoindoline-5,2-diyl[5-(trifluoromethyl)-1,3-phenylene]oxy[3,3',5,5'-tetramethylbiphenyl-4,4'-diyl]oxy[5-(trifluoromethyl)-1,3-phenylene]} | P433133 | C47H28F6N2O7 | Tensile property | Elongation at break | 11 | 0 | %
Homopolymer | poly{1,3-dioxoisoindoline-2,5-diylcarbonyl-1,3-dioxoisoindoline-5,2-diyl[5-(trifluoromethyl)-1,3-phenylene]oxy[3,3',5,5'-tetramethylbiphenyl-4,4'-diyl]oxy[5-(trifluoromethyl)-1,3-phenylene]} | P433133 | C47H28F6N2O7 | Tensile property | Tensile modulus | 1.4 | 0 | GPa
Homopolymer | poly{1,3-dioxoisoindoline-2,5-diylcarbonyl-1,3-dioxoisoindoline-5,2-diyl[5-(trifluoromethyl)-1,3-phenylene]oxy[3,3',5,5'-tetramethylbiphenyl-4,4'-diyl]oxy[5-(trifluoromethyl)-1,3-phenylene]} | P433133 | C47H28F6N2O7 | Tensile property | Tensile stress strength at break | 0.0826 | 0 | GPa
Homopolymer | poly{1,3-dioxoisoindoline-2,5-diylcarbonyl-1,3-dioxoisoindoline-5,2-diyl[5-(trifluoromethyl)-1,3-phenylene]oxy[3,3',5,5'-tetramethylbiphenyl-4,4'-diyl]oxy[5-(trifluoromethyl)-1,3-phenylene]} | P433133 | C47H28F6N2O7 | Polymer Information | SMILES | *c1ccc2c(c1)C(=O)N(C2=O)c1cc(Oc2c(C)cc(cc2C)c2cc(C)c(c(c2)C)Oc2cc(cc(c2)C(F)(F)F)N2C(=O)c3c(C2=O)cc(cc3)C(=O)*)cc(c1)C(F)(F)F
Homopolymer | poly{1,3-dioxoisoindoline-2,5-diyloxy-1,3-dioxoisoindoline-5,2-diyl[5-(trifluoromethyl)-1,3-phenylene]oxy[3,3',5,5'-tetramethylbiphenyl-4,4'-diyl]oxy[5-(trifluoromethyl)-1,3-phenylene]} | P433134 | C46H28F6N2O7 | Thermal property | Glass transition temperature | 252.2 | 0 | C
Homopolymer | poly{1,3-dioxoisoindoline-2,5-diyloxy-1,3-dioxoisoindoline-5,2-diyl[5-(trifluoromethyl)-1,3-phenylene]oxy[3,3',5,5'-tetramethylbiphenyl-4,4'-diyl]oxy[5-(trifluoromethyl)-1,3-phenylene]} | P433134 | C46H28F6N2O7 | Thermal property | Thermal decomposition temperature | 544.8 | 6442.843 | C
Homopolymer | poly{1,3-dioxoisoindoline-2,5-diyloxy-1,3-dioxoisoindoline-5,2-diyl[5-(trifluoromethyl)-1,3-phenylene]oxy[3,3',5,5'-tetramethylbiphenyl-4,4'-diyl]oxy[5-(trifluoromethyl)-1,3-phenylene]} | P433134 | C46H28F6N2O7 | Thermal property | Thermal decomposition weight loss | 7.5 | 262 | %
Homopolymer | poly{1,3-dioxoisoindoline-2,5-diyloxy-1,3-dioxoisoindoline-5,2-diyl[5-(trifluoromethyl)-1,3-phenylene]oxy[3,3',5,5'-tetramethylbiphenyl-4,4'-diyl]oxy[5-(trifluoromethyl)-1,3-phenylene]} | P433134 | C46H28F6N2O7 | Electric property | Electric conductivity | 1.4e-16 | 0 | 1/(ohm*cm)
Homopolymer | poly{1,3-dioxoisoindoline-2,5-diyloxy-1,3-dioxoisoindoline-5,2-diyl[5-(trifluoromethyl)-1,3-phenylene]oxy[3,3',5,5'-tetramethylbiphenyl-4,4'-diyl]oxy[5-(trifluoromethyl)-1,3-phenylene]} | P433134 | C46H28F6N2O7 | Electric property | Surface resistivity | 430000000000000 | 0 | ohm
Homopolymer | poly{1,3-dioxoisoindoline-2,5-diyloxy-1,3-dioxoisoindoline-5,2-diyl[5-(trifluoromethyl)-1,3-phenylene]oxy[3,3',5,5'-tetramethylbiphenyl-4,4'-diyl]oxy[5-(trifluoromethyl)-1,3-phenylene]} | P433134 | C46H28F6N2O7 | Electric property | Volume resistivity | 7200000000000000 | 0 | ohm*cm
Homopolymer | poly{1,3-dioxoisoindoline-2,5-diyloxy-1,3-dioxoisoindoline-5,2-diyl[5-(trifluoromethyl)-1,3-phenylene]oxy[3,3',5,5'-tetramethylbiphenyl-4,4'-diyl]oxy[5-(trifluoromethyl)-1,3-phenylene]} | P433134 | C46H28F6N2O7 | Physicochemical property | Water absorption | 0.47 | 0 | wt%
Homopolymer | poly{1,3-dioxoisoindoline-2,5-diyloxy-1,3-dioxoisoindoline-5,2-diyl[5-(trifluoromethyl)-1,3-phenylene]oxy[3,3',5,5'-tetramethylbiphenyl-4,4'-diyl]oxy[5-(trifluoromethyl)-1,3-phenylene]} | P433134 | C46H28F6N2O7 | Tensile property | Elongation at break | 14 | 0 | %
Homopolymer | poly{1,3-dioxoisoindoline-2,5-diyloxy-1,3-dioxoisoindoline-5,2-diyl[5-(trifluoromethyl)-1,3-phenylene]oxy[3,3',5,5'-tetramethylbiphenyl-4,4'-diyl]oxy[5-(trifluoromethyl)-1,3-phenylene]} | P433134 | C46H28F6N2O7 | Tensile property | Tensile modulus | 1.6 | 0 | GPa
Homopolymer | poly{1,3-dioxoisoindoline-2,5-diyloxy-1,3-dioxoisoindoline-5,2-diyl[5-(trifluoromethyl)-1,3-phenylene]oxy[3,3',5,5'-tetramethylbiphenyl-4,4'-diyl]oxy[5-(trifluoromethyl)-1,3-phenylene]} | P433134 | C46H28F6N2O7 | Tensile property | Tensile stress strength at break | 0.0948 | 0 | GPa
Homopolymer | poly{1,3-dioxoisoindoline-2,5-diyloxy-1,3-dioxoisoindoline-5,2-diyl[5-(trifluoromethyl)-1,3-phenylene]oxy[3,3',5,5'-tetramethylbiphenyl-4,4'-diyl]oxy[5-(trifluoromethyl)-1,3-phenylene]} | P433134 | C46H28F6N2O7 | Polymer Information | SMILES | *c1cc(Oc2c(C)cc(cc2C)c2cc(C)c(c(c2)C)Oc2cc(cc(c2)C(F)(F)F)N2C(=O)c3c(C2=O)cc(cc3)Oc2ccc3c(c2)C(=O)N(C3=O)*)cc(c1)C(F)(F)F
Homopolymer | poly{1,3-dioxoisoindoline-2,5-diylbis(trifluoromethyl)methylene-1,3-dioxoisoindoline-5,2-diyl[5-(trifluoromethyl)-1,3-phenylene]oxy[3,3',5,5'-tetramethylbiphenyl-4,4'-diyl]oxy[5-(trifluoromethyl)-1,3-phenylene]} | P433135 | C49H28F12N2O6 | Thermal property | Glass transition temperature | 264.8 | 0 | C
Homopolymer | poly{1,3-dioxoisoindoline-2,5-diylbis(trifluoromethyl)methylene-1,3-dioxoisoindoline-5,2-diyl[5-(trifluoromethyl)-1,3-phenylene]oxy[3,3',5,5'-tetramethylbiphenyl-4,4'-diyl]oxy[5-(trifluoromethyl)-1,3-phenylene]} | P433135 | C49H28F12N2O6 | Thermal property | Thermal decomposition temperature | 533.95 | 7153.831 | C
Homopolymer | poly{1,3-dioxoisoindoline-2,5-diylbis(trifluoromethyl)methylene-1,3-dioxoisoindoline-5,2-diyl[5-(trifluoromethyl)-1,3-phenylene]oxy[3,3',5,5'-tetramethylbiphenyl-4,4'-diyl]oxy[5-(trifluoromethyl)-1,3-phenylene]} | P433135 | C49H28F12N2O6 | Thermal property | Thermal decomposition weight loss | 7.5 | 448.2143 | %
Homopolymer | poly{1,3-dioxoisoindoline-2,5-diylbis(trifluoromethyl)methylene-1,3-dioxoisoindoline-5,2-diyl[5-(trifluoromethyl)-1,3-phenylene]oxy[3,3',5,5'-tetramethylbiphenyl-4,4'-diyl]oxy[5-(trifluoromethyl)-1,3-phenylene]} | P433135 | C49H28F12N2O6 | Electric property | Electric conductivity | 1.9e-16 | 0 | 1/(ohm*cm)
Homopolymer | poly{1,3-dioxoisoindoline-2,5-diylbis(trifluoromethyl)methylene-1,3-dioxoisoindoline-5,2-diyl[5-(trifluoromethyl)-1,3-phenylene]oxy[3,3',5,5'-tetramethylbiphenyl-4,4'-diyl]oxy[5-(trifluoromethyl)-1,3-phenylene]} | P433135 | C49H28F12N2O6 | Electric property | Surface resistivity | 390000000000000 | 0 | ohm
Homopolymer | poly{1,3-dioxoisoindoline-2,5-diylbis(trifluoromethyl)methylene-1,3-dioxoisoindoline-5,2-diyl[5-(trifluoromethyl)-1,3-phenylene]oxy[3,3',5,5'-tetramethylbiphenyl-4,4'-diyl]oxy[5-(trifluoromethyl)-1,3-phenylene]} | P433135 | C49H28F12N2O6 | Electric property | Volume resistivity | 5400000000000000 | 0 | ohm*cm
Homopolymer | poly{1,3-dioxoisoindoline-2,5-diylbis(trifluoromethyl)methylene-1,3-dioxoisoindoline-5,2-diyl[5-(trifluoromethyl)-1,3-phenylene]oxy[3,3',5,5'-tetramethylbiphenyl-4,4'-diyl]oxy[5-(trifluoromethyl)-1,3-phenylene]} | P433135 | C49H28F12N2O6 | Physicochemical property | Water absorption | 0.36 | 0 | wt%
Homopolymer | poly{1,3-dioxoisoindoline-2,5-diylbis(trifluoromethyl)methylene-1,3-dioxoisoindoline-5,2-diyl[5-(trifluoromethyl)-1,3-phenylene]oxy[3,3',5,5'-tetramethylbiphenyl-4,4'-diyl]oxy[5-(trifluoromethyl)-1,3-phenylene]} | P433135 | C49H28F12N2O6 | Tensile property | Elongation at break | 12 | 0 | %
Homopolymer | poly{1,3-dioxoisoindoline-2,5-diylbis(trifluoromethyl)methylene-1,3-dioxoisoindoline-5,2-diyl[5-(trifluoromethyl)-1,3-phenylene]oxy[3,3',5,5'-tetramethylbiphenyl-4,4'-diyl]oxy[5-(trifluoromethyl)-1,3-phenylene]} | P433135 | C49H28F12N2O6 | Tensile property | Tensile modulus | 1.2 | 0 | GPa
Homopolymer | poly{1,3-dioxoisoindoline-2,5-diylbis(trifluoromethyl)methylene-1,3-dioxoisoindoline-5,2-diyl[5-(trifluoromethyl)-1,3-phenylene]oxy[3,3',5,5'-tetramethylbiphenyl-4,4'-diyl]oxy[5-(trifluoromethyl)-1,3-phenylene]} | P433135 | C49H28F12N2O6 | Tensile property | Tensile stress strength at break | 0.0893 | 0 | GPa
Homopolymer | poly{1,3-dioxoisoindoline-2,5-diylbis(trifluoromethyl)methylene-1,3-dioxoisoindoline-5,2-diyl[5-(trifluoromethyl)-1,3-phenylene]oxy[3,3',5,5'-tetramethylbiphenyl-4,4'-diyl]oxy[5-(trifluoromethyl)-1,3-phenylene]} | P433135 | C49H28F12N2O6 | Polymer Information | SMILES | *c1ccc2c(c1)C(=O)N(C2=O)c1cc(Oc2c(C)cc(cc2C)c2cc(C)c(c(c2)C)Oc2cc(cc(c2)C(F)(F)F)N2C(=O)c3c(C2=O)cc(cc3)C(C(F)(F)F)(C(F)(F)F)*)cc(c1)C(F)(F)F
Homopolymer | poly{1,3-dioxoisoindoline-2,5-diyloxy-1,2-phenyleneoxy-1,3-dioxoisoindoline-5,2-diyl[3-(trifluoromethyl)-1,4-phenylene]oxy-1,4-phenyleneoxy[2-(trifluoromethyl)-1,4-phenylene]} | P433136 | C42H20F6N2O8 | Thermal property | Glass transition temperature | 197 | 0 | C
Homopolymer | poly{1,3-dioxoisoindoline-2,5-diyloxy-1,2-phenyleneoxy-1,3-dioxoisoindoline-5,2-diyl[3-(trifluoromethyl)-1,4-phenylene]oxy-1,4-phenyleneoxy[2-(trifluoromethyl)-1,4-phenylene]} | P433136 | C42H20F6N2O8 | Thermal property | Thermal decomposition temperature | 532 | 519.6429 | C
Homopolymer | poly{1,3-dioxoisoindoline-2,5-diyloxy-1,2-phenyleneoxy-1,3-dioxoisoindoline-5,2-diyl[3-(trifluoromethyl)-1,4-phenylene]oxy-1,4-phenyleneoxy[2-(trifluoromethyl)-1,4-phenylene]} | P433136 | C42H20F6N2O8 | Thermal property | Thermal decomposition weight loss | 7.5 | 7.142857 | %
Homopolymer | poly{1,3-dioxoisoindoline-2,5-diyloxy-1,2-phenyleneoxy-1,3-dioxoisoindoline-5,2-diyl[3-(trifluoromethyl)-1,4-phenylene]oxy-1,4-phenyleneoxy[2-(trifluoromethyl)-1,4-phenylene]} | P433136 | C42H20F6N2O8 | Electric property | Dielectric constant ac | 3.26 | 0.0012
Homopolymer | poly{1,3-dioxoisoindoline-2,5-diyloxy-1,2-phenyleneoxy-1,3-dioxoisoindoline-5,2-diyl[3-(trifluoromethyl)-1,4-phenylene]oxy-1,4-phenyleneoxy[2-(trifluoromethyl)-1,4-phenylene]} | P433136 | C42H20F6N2O8 | Physicochemical property | Water absorption | 0.66 | 0 | wt%
Homopolymer | poly{1,3-dioxoisoindoline-2,5-diyloxy-1,2-phenyleneoxy-1,3-dioxoisoindoline-5,2-diyl[3-(trifluoromethyl)-1,4-phenylene]oxy-1,4-phenyleneoxy[2-(trifluoromethyl)-1,4-phenylene]} | P433136 | C42H20F6N2O8 | Tensile property | Elongation at break | 26 | 0 | %
Homopolymer | poly{1,3-dioxoisoindoline-2,5-diyloxy-1,2-phenyleneoxy-1,3-dioxoisoindoline-5,2-diyl[3-(trifluoromethyl)-1,4-phenylene]oxy-1,4-phenyleneoxy[2-(trifluoromethyl)-1,4-phenylene]} | P433136 | C42H20F6N2O8 | Tensile property | Tensile modulus | 1.96 | 0 | GPa
Homopolymer | poly{1,3-dioxoisoindoline-2,5-diyloxy-1,2-phenyleneoxy-1,3-dioxoisoindoline-5,2-diyl[3-(trifluoromethyl)-1,4-phenylene]oxy-1,4-phenyleneoxy[2-(trifluoromethyl)-1,4-phenylene]} | P433136 | C42H20F6N2O8 | Tensile property | Tensile stress strength at break | 0.089 | 0 | GPa
Homopolymer | poly{1,3-dioxoisoindoline-2,5-diyloxy-1,2-phenyleneoxy-1,3-dioxoisoindoline-5,2-diyl[3-(trifluoromethyl)-1,4-phenylene]oxy-1,4-phenyleneoxy[2-(trifluoromethyl)-1,4-phenylene]} | P433136 | C42H20F6N2O8 | Heat characteristics | Softening temperature | 196 | 0 | C
Homopolymer | poly{1,3-dioxoisoindoline-2,5-diyloxy-1,2-phenyleneoxy-1,3-dioxoisoindoline-5,2-diyl[3-(trifluoromethyl)-1,4-phenylene]oxy-1,4-phenyleneoxy[2-(trifluoromethyl)-1,4-phenylene]} | P433136 | C42H20F6N2O8 | Polymer Information | SMILES | *c1ccc(c(c1)C(F)(F)F)Oc1ccc(cc1)Oc1ccc(cc1C(F)(F)F)N1C(=O)c2c(C1=O)cc(cc2)Oc1ccccc1Oc1ccc2c(c1)C(=O)N(C2=O)*
Homopolymer | poly{1,3-dioxoisoindoline-2,5-diyloxy-1,2-phenyleneoxy-1,3-dioxoisoindoline-5,2-diyl[3-(trifluoromethyl)-1,4-phenylene]oxy-1,2-phenyleneoxy[2-(trifluoromethyl)-1,4-phenylene]} | P433137 | C42H20F6N2O8 | Thermal property | Glass transition temperature | 185 | 0 | C
Homopolymer | poly{1,3-dioxoisoindoline-2,5-diyloxy-1,2-phenyleneoxy-1,3-dioxoisoindoline-5,2-diyl[3-(trifluoromethyl)-1,4-phenylene]oxy-1,2-phenyleneoxy[2-(trifluoromethyl)-1,4-phenylene]} | P433137 | C42H20F6N2O8 | Thermal property | Thermal decomposition temperature | 552 | 352.2143 | C
Homopolymer | poly{1,3-dioxoisoindoline-2,5-diyloxy-1,2-phenyleneoxy-1,3-dioxoisoindoline-5,2-diyl[3-(trifluoromethyl)-1,4-phenylene]oxy-1,2-phenyleneoxy[2-(trifluoromethyl)-1,4-phenylene]} | P433137 | C42H20F6N2O8 | Thermal property | Thermal decomposition weight loss | 7.5 | 7.142857 | %
Homopolymer | poly{1,3-dioxoisoindoline-2,5-diyloxy-1,2-phenyleneoxy-1,3-dioxoisoindoline-5,2-diyl[3-(trifluoromethyl)-1,4-phenylene]oxy-1,2-phenyleneoxy[2-(trifluoromethyl)-1,4-phenylene]} | P433137 | C42H20F6N2O8 | Electric property | Dielectric constant ac | 3.345 | 0.0008333333
Homopolymer | poly{1,3-dioxoisoindoline-2,5-diyloxy-1,2-phenyleneoxy-1,3-dioxoisoindoline-5,2-diyl[3-(trifluoromethyl)-1,4-phenylene]oxy-1,2-phenyleneoxy[2-(trifluoromethyl)-1,4-phenylene]} | P433137 | C42H20F6N2O8 | Physicochemical property | Water absorption | 0.57 | 0 | wt%
Homopolymer | poly{1,3-dioxoisoindoline-2,5-diyloxy-1,2-phenyleneoxy-1,3-dioxoisoindoline-5,2-diyl[3-(trifluoromethyl)-1,4-phenylene]oxy-1,2-phenyleneoxy[2-(trifluoromethyl)-1,4-phenylene]} | P433137 | C42H20F6N2O8 | Tensile property | Elongation at break | 7 | 0 | %
Homopolymer | poly{1,3-dioxoisoindoline-2,5-diyloxy-1,2-phenyleneoxy-1,3-dioxoisoindoline-5,2-diyl[3-(trifluoromethyl)-1,4-phenylene]oxy-1,2-phenyleneoxy[2-(trifluoromethyl)-1,4-phenylene]} | P433137 | C42H20F6N2O8 | Tensile property | Tensile modulus | 1.88 | 0 | GPa
Homopolymer | poly{1,3-dioxoisoindoline-2,5-diyloxy-1,2-phenyleneoxy-1,3-dioxoisoindoline-5,2-diyl[3-(trifluoromethyl)-1,4-phenylene]oxy-1,2-phenyleneoxy[2-(trifluoromethyl)-1,4-phenylene]} | P433137 | C42H20F6N2O8 | Tensile property | Tensile stress strength at break | 0.08 | 0 | GPa
Homopolymer | poly{1,3-dioxoisoindoline-2,5-diyloxy-1,2-phenyleneoxy-1,3-dioxoisoindoline-5,2-diyl[3-(trifluoromethyl)-1,4-phenylene]oxy-1,2-phenyleneoxy[2-(trifluoromethyl)-1,4-phenylene]} | P433137 | C42H20F6N2O8 | Heat characteristics | Softening temperature | 186 | 0 | C
Homopolymer | poly{1,3-dioxoisoindoline-2,5-diyloxy-1,2-phenyleneoxy-1,3-dioxoisoindoline-5,2-diyl[3-(trifluoromethyl)-1,4-phenylene]oxy-1,2-phenyleneoxy[2-(trifluoromethyl)-1,4-phenylene]} | P433137 | C42H20F6N2O8 | Polymer Information | SMILES | *c1ccc(c(c1)C(F)(F)F)Oc1ccccc1Oc1ccc(cc1C(F)(F)F)N1C(=O)c2c(C1=O)cc(cc2)Oc1ccccc1Oc1ccc2c(c1)C(=O)N(C2=O)*
Homopolymer | poly{1,3-dioxoisoindoline-2,5-diyloxy-1,2-phenyleneoxy-1,3-dioxoisoindoline-5,2-diyl[3-(trifluoromethyl)-1,4-phenylene]oxybiphenyl-4,4'-diyloxy[2-(trifluoromethyl)-1,4-phenylene]} | P433138 | C48H24F6N2O8 | Thermal property | Glass transition temperature | 208 | 0 | C
Homopolymer | poly{1,3-dioxoisoindoline-2,5-diyloxy-1,2-phenyleneoxy-1,3-dioxoisoindoline-5,2-diyl[3-(trifluoromethyl)-1,4-phenylene]oxybiphenyl-4,4'-diyloxy[2-(trifluoromethyl)-1,4-phenylene]} | P433138 | C48H24F6N2O8 | Thermal property | Thermal decomposition temperature | 576 | 794 | C
Homopolymer | poly{1,3-dioxoisoindoline-2,5-diyloxy-1,2-phenyleneoxy-1,3-dioxoisoindoline-5,2-diyl[3-(trifluoromethyl)-1,4-phenylene]oxybiphenyl-4,4'-diyloxy[2-(trifluoromethyl)-1,4-phenylene]} | P433138 | C48H24F6N2O8 | Thermal property | Thermal decomposition weight loss | 7.5 | 7.142857 | %
Homopolymer | poly{1,3-dioxoisoindoline-2,5-diyloxy-1,2-phenyleneoxy-1,3-dioxoisoindoline-5,2-diyl[3-(trifluoromethyl)-1,4-phenylene]oxybiphenyl-4,4'-diyloxy[2-(trifluoromethyl)-1,4-phenylene]} | P433138 | C48H24F6N2O8 | Electric property | Dielectric constant ac | 3.06 | 0.0005333333
Homopolymer | poly{1,3-dioxoisoindoline-2,5-diyloxy-1,2-phenyleneoxy-1,3-dioxoisoindoline-5,2-diyl[3-(trifluoromethyl)-1,4-phenylene]oxybiphenyl-4,4'-diyloxy[2-(trifluoromethyl)-1,4-phenylene]} | P433138 | C48H24F6N2O8 | Physicochemical property | Water absorption | 0.52 | 0 | wt%
Homopolymer | poly{1,3-dioxoisoindoline-2,5-diyloxy-1,2-phenyleneoxy-1,3-dioxoisoindoline-5,2-diyl[3-(trifluoromethyl)-1,4-phenylene]oxybiphenyl-4,4'-diyloxy[2-(trifluoromethyl)-1,4-phenylene]} | P433138 | C48H24F6N2O8 | Tensile property | Elongation at break | 121 | 0 | %
Homopolymer | poly{1,3-dioxoisoindoline-2,5-diyloxy-1,2-phenyleneoxy-1,3-dioxoisoindoline-5,2-diyl[3-(trifluoromethyl)-1,4-phenylene]oxybiphenyl-4,4'-diyloxy[2-(trifluoromethyl)-1,4-phenylene]} | P433138 | C48H24F6N2O8 | Tensile property | Tensile modulus | 1.87 | 0 | GPa
Homopolymer | poly{1,3-dioxoisoindoline-2,5-diyloxy-1,2-phenyleneoxy-1,3-dioxoisoindoline-5,2-diyl[3-(trifluoromethyl)-1,4-phenylene]oxybiphenyl-4,4'-diyloxy[2-(trifluoromethyl)-1,4-phenylene]} | P433138 | C48H24F6N2O8 | Tensile property | Tensile stress strength at break | 0.099 | 0 | GPa
Homopolymer | poly{1,3-dioxoisoindoline-2,5-diyloxy-1,2-phenyleneoxy-1,3-dioxoisoindoline-5,2-diyl[3-(trifluoromethyl)-1,4-phenylene]oxybiphenyl-4,4'-diyloxy[2-(trifluoromethyl)-1,4-phenylene]} | P433138 | C48H24F6N2O8 | Heat characteristics | Softening temperature | 211 | 0 | C
Homopolymer | poly{1,3-dioxoisoindoline-2,5-diyloxy-1,2-phenyleneoxy-1,3-dioxoisoindoline-5,2-diyl[3-(trifluoromethyl)-1,4-phenylene]oxybiphenyl-4,4'-diyloxy[2-(trifluoromethyl)-1,4-phenylene]} | P433138 | C48H24F6N2O8 | Polymer Information | SMILES | *c1ccc(c(c1)C(F)(F)F)Oc1ccc(cc1)c1ccc(cc1)Oc1ccc(cc1C(F)(F)F)N1C(=O)c2c(C1=O)cc(cc2)Oc1ccccc1Oc1ccc2c(c1)C(=O)N(C2=O)*
Homopolymer | poly{1,3-dioxoisoindoline-2,5-diyloxy-1,2-phenyleneoxy-1,3-dioxoisoindoline-5,2-diyl[3-(trifluoromethyl)-1,4-phenylene]oxy-3,3',5,5'-tetramethylbiphenyl-4,4'-diyloxy[2-(trifluoromethyl)-1,4-phenylene]} | P433139 | C52H32F6N2O8 | Thermal property | Glass transition temperature | 270 | 0 | C
Homopolymer | poly{1,3-dioxoisoindoline-2,5-diyloxy-1,2-phenyleneoxy-1,3-dioxoisoindoline-5,2-diyl[3-(trifluoromethyl)-1,4-phenylene]oxy-3,3',5,5'-tetramethylbiphenyl-4,4'-diyloxy[2-(trifluoromethyl)-1,4-phenylene]} | P433139 | C52H32F6N2O8 | Thermal property | Thermal decomposition temperature | 480 | 308.2143 | C
Homopolymer | poly{1,3-dioxoisoindoline-2,5-diyloxy-1,2-phenyleneoxy-1,3-dioxoisoindoline-5,2-diyl[3-(trifluoromethyl)-1,4-phenylene]oxy-3,3',5,5'-tetramethylbiphenyl-4,4'-diyloxy[2-(trifluoromethyl)-1,4-phenylene]} | P433139 | C52H32F6N2O8 | Thermal property | Thermal decomposition weight loss | 7.5 | 7.142857 | %
Homopolymer | poly{1,3-dioxoisoindoline-2,5-diyloxy-1,2-phenyleneoxy-1,3-dioxoisoindoline-5,2-diyl[3-(trifluoromethyl)-1,4-phenylene]oxy-3,3',5,5'-tetramethylbiphenyl-4,4'-diyloxy[2-(trifluoromethyl)-1,4-phenylene]} | P433139 | C52H32F6N2O8 | Electric property | Dielectric constant ac | 3.355 | 0.0027
Homopolymer | poly{1,3-dioxoisoindoline-2,5-diyloxy-1,2-phenyleneoxy-1,3-dioxoisoindoline-5,2-diyl[3-(trifluoromethyl)-1,4-phenylene]oxy-3,3',5,5'-tetramethylbiphenyl-4,4'-diyloxy[2-(trifluoromethyl)-1,4-phenylene]} | P433139 | C52H32F6N2O8 | Physicochemical property | Water absorption | 0.49 | 0 | wt%
Homopolymer | poly{1,3-dioxoisoindoline-2,5-diyloxy-1,2-phenyleneoxy-1,3-dioxoisoindoline-5,2-diyl[3-(trifluoromethyl)-1,4-phenylene]oxy-3,3',5,5'-tetramethylbiphenyl-4,4'-diyloxy[2-(trifluoromethyl)-1,4-phenylene]} | P433139 | C52H32F6N2O8 | Tensile property | Elongation at break | 7 | 0 | %
Homopolymer | poly{1,3-dioxoisoindoline-2,5-diyloxy-1,2-phenyleneoxy-1,3-dioxoisoindoline-5,2-diyl[3-(trifluoromethyl)-1,4-phenylene]oxy-3,3',5,5'-tetramethylbiphenyl-4,4'-diyloxy[2-(trifluoromethyl)-1,4-phenylene]} | P433139 | C52H32F6N2O8 | Tensile property | Tensile modulus | 1.69 | 0 | GPa
Homopolymer | poly{1,3-dioxoisoindoline-2,5-diyloxy-1,2-phenyleneoxy-1,3-dioxoisoindoline-5,2-diyl[3-(trifluoromethyl)-1,4-phenylene]oxy-3,3',5,5'-tetramethylbiphenyl-4,4'-diyloxy[2-(trifluoromethyl)-1,4-phenylene]} | P433139 | C52H32F6N2O8 | Tensile property | Tensile stress strength at break | 0.072 | 0 | GPa
Homopolymer | poly{1,3-dioxoisoindoline-2,5-diyloxy-1,2-phenyleneoxy-1,3-dioxoisoindoline-5,2-diyl[3-(trifluoromethyl)-1,4-phenylene]oxy-3,3',5,5'-tetramethylbiphenyl-4,4'-diyloxy[2-(trifluoromethyl)-1,4-phenylene]} | P433139 | C52H32F6N2O8 | Heat characteristics | Softening temperature | 270 | 0 | C
Homopolymer | poly{1,3-dioxoisoindoline-2,5-diyloxy-1,2-phenyleneoxy-1,3-dioxoisoindoline-5,2-diyl[3-(trifluoromethyl)-1,4-phenylene]oxy-3,3',5,5'-tetramethylbiphenyl-4,4'-diyloxy[2-(trifluoromethyl)-1,4-phenylene]} | P433139 | C52H32F6N2O8 | Polymer Information | SMILES | *c1ccc(c(c1)C(F)(F)F)Oc1c(C)cc(cc1C)c1cc(C)c(c(c1)C)Oc1ccc(cc1C(F)(F)F)N1C(=O)c2c(C1=O)cc(cc2)Oc1ccccc1Oc1ccc2c(c1)C(=O)N(C2=O)*
Homopolymer | poly{1,3-dioxoisoindoline-2,5-diyloxy-1,2-phenyleneoxy-1,3-dioxoisoindoline-5,2-diyl[3-(trifluoromethyl)-1,4-phenylene]oxy-1,4-phenylenedimethylmethylene-1,4-phenyleneoxy[2-(trifluoromethyl)-1,4-phenylene]} | P433140 | C51H30F6N2O8 | Thermal property | Glass transition temperature | 192 | 0 | C
Homopolymer | poly{1,3-dioxoisoindoline-2,5-diyloxy-1,2-phenyleneoxy-1,3-dioxoisoindoline-5,2-diyl[3-(trifluoromethyl)-1,4-phenylene]oxy-1,4-phenylenedimethylmethylene-1,4-phenyleneoxy[2-(trifluoromethyl)-1,4-phenylene]} | P433140 | C51H30F6N2O8 | Thermal property | Thermal decomposition temperature | 536 | 240.7857 | C
Homopolymer | poly{1,3-dioxoisoindoline-2,5-diyloxy-1,2-phenyleneoxy-1,3-dioxoisoindoline-5,2-diyl[3-(trifluoromethyl)-1,4-phenylene]oxy-1,4-phenylenedimethylmethylene-1,4-phenyleneoxy[2-(trifluoromethyl)-1,4-phenylene]} | P433140 | C51H30F6N2O8 | Thermal property | Thermal decomposition weight loss | 7.5 | 7.142857 | %
Homopolymer | poly{1,3-dioxoisoindoline-2,5-diyloxy-1,2-phenyleneoxy-1,3-dioxoisoindoline-5,2-diyl[3-(trifluoromethyl)-1,4-phenylene]oxy-1,4-phenylenedimethylmethylene-1,4-phenyleneoxy[2-(trifluoromethyl)-1,4-phenylene]} | P433140 | C51H30F6N2O8 | Electric property | Dielectric constant ac | 3.3 | 0.002133333
Homopolymer | poly{1,3-dioxoisoindoline-2,5-diyloxy-1,2-phenyleneoxy-1,3-dioxoisoindoline-5,2-diyl[3-(trifluoromethyl)-1,4-phenylene]oxy-1,4-phenylenedimethylmethylene-1,4-phenyleneoxy[2-(trifluoromethyl)-1,4-phenylene]} | P433140 | C51H30F6N2O8 | Physicochemical property | Water absorption | 0.63 | 0 | wt%
Homopolymer | poly{1,3-dioxoisoindoline-2,5-diyloxy-1,2-phenyleneoxy-1,3-dioxoisoindoline-5,2-diyl[3-(trifluoromethyl)-1,4-phenylene]oxy-1,4-phenylenedimethylmethylene-1,4-phenyleneoxy[2-(trifluoromethyl)-1,4-phenylene]} | P433140 | C51H30F6N2O8 | Tensile property | Elongation at break | 9 | 0 | %
Homopolymer | poly{1,3-dioxoisoindoline-2,5-diyloxy-1,2-phenyleneoxy-1,3-dioxoisoindoline-5,2-diyl[3-(trifluoromethyl)-1,4-phenylene]oxy-1,4-phenylenedimethylmethylene-1,4-phenyleneoxy[2-(trifluoromethyl)-1,4-phenylene]} | P433140 | C51H30F6N2O8 | Tensile property | Tensile modulus | 1.8 | 0 | GPa
Homopolymer | poly{1,3-dioxoisoindoline-2,5-diyloxy-1,2-phenyleneoxy-1,3-dioxoisoindoline-5,2-diyl[3-(trifluoromethyl)-1,4-phenylene]oxy-1,4-phenylenedimethylmethylene-1,4-phenyleneoxy[2-(trifluoromethyl)-1,4-phenylene]} | P433140 | C51H30F6N2O8 | Tensile property | Tensile stress strength at break | 0.083 | 0 | GPa
Homopolymer | poly{1,3-dioxoisoindoline-2,5-diyloxy-1,2-phenyleneoxy-1,3-dioxoisoindoline-5,2-diyl[3-(trifluoromethyl)-1,4-phenylene]oxy-1,4-phenylenedimethylmethylene-1,4-phenyleneoxy[2-(trifluoromethyl)-1,4-phenylene]} | P433140 | C51H30F6N2O8 | Heat characteristics | Softening temperature | 184 | 0 | C
Homopolymer | poly{1,3-dioxoisoindoline-2,5-diyloxy-1,2-phenyleneoxy-1,3-dioxoisoindoline-5,2-diyl[3-(trifluoromethyl)-1,4-phenylene]oxy-1,4-phenylenedimethylmethylene-1,4-phenyleneoxy[2-(trifluoromethyl)-1,4-phenylene]} | P433140 | C51H30F6N2O8 | Polymer Information | SMILES | *c1ccc(c(c1)C(F)(F)F)Oc1ccc(cc1)C(c1ccc(cc1)Oc1ccc(cc1C(F)(F)F)N1C(=O)c2c(C1=O)cc(cc2)Oc1ccccc1Oc1ccc2c(c1)C(=O)N(C2=O)*)(C)C
Homopolymer | poly{1,3-dioxoisoindoline-2,5-diyloxy-1,2-phenyleneoxy-1,3-dioxoisoindoline-5,2-diyl[3-(trifluoromethyl)-1,4-phenylene]oxy-1,4-phenylenebis(trifluoromethyl)methylene-1,4-phenyleneoxy[2-(trifluoromethyl)-1,4-phenylene]} | P433141 | C51H24F12N2O8 | Thermal property | Glass transition temperature | 191 | 0 | C
Homopolymer | poly{1,3-dioxoisoindoline-2,5-diyloxy-1,2-phenyleneoxy-1,3-dioxoisoindoline-5,2-diyl[3-(trifluoromethyl)-1,4-phenylene]oxy-1,4-phenylenebis(trifluoromethyl)methylene-1,4-phenyleneoxy[2-(trifluoromethyl)-1,4-phenylene]} | P433141 | C51H24F12N2O8 | Thermal property | Thermal decomposition temperature | 553.5 | 203.7143 | C
Homopolymer | poly{1,3-dioxoisoindoline-2,5-diyloxy-1,2-phenyleneoxy-1,3-dioxoisoindoline-5,2-diyl[3-(trifluoromethyl)-1,4-phenylene]oxy-1,4-phenylenebis(trifluoromethyl)methylene-1,4-phenyleneoxy[2-(trifluoromethyl)-1,4-phenylene]} | P433141 | C51H24F12N2O8 | Thermal property | Thermal decomposition weight loss | 7.5 | 7.142857 | %
Homopolymer | poly{1,3-dioxoisoindoline-2,5-diyloxy-1,2-phenyleneoxy-1,3-dioxoisoindoline-5,2-diyl[3-(trifluoromethyl)-1,4-phenylene]oxy-1,4-phenylenebis(trifluoromethyl)methylene-1,4-phenyleneoxy[2-(trifluoromethyl)-1,4-phenylene]} | P433141 | C51H24F12N2O8 | Electric property | Dielectric constant ac | 2.8 | 0.0005333333
Homopolymer | poly{1,3-dioxoisoindoline-2,5-diyloxy-1,2-phenyleneoxy-1,3-dioxoisoindoline-5,2-diyl[3-(trifluoromethyl)-1,4-phenylene]oxy-1,4-phenylenebis(trifluoromethyl)methylene-1,4-phenyleneoxy[2-(trifluoromethyl)-1,4-phenylene]} | P433141 | C51H24F12N2O8 | Physicochemical property | Water absorption | 0.5 | 0 | wt%
Homopolymer | poly{1,3-dioxoisoindoline-2,5-diyloxy-1,2-phenyleneoxy-1,3-dioxoisoindoline-5,2-diyl[3-(trifluoromethyl)-1,4-phenylene]oxy-1,4-phenylenebis(trifluoromethyl)methylene-1,4-phenyleneoxy[2-(trifluoromethyl)-1,4-phenylene]} | P433141 | C51H24F12N2O8 | Tensile property | Elongation at break | 10 | 0 | %
Homopolymer | poly{1,3-dioxoisoindoline-2,5-diyloxy-1,2-phenyleneoxy-1,3-dioxoisoindoline-5,2-diyl[3-(trifluoromethyl)-1,4-phenylene]oxy-1,4-phenylenebis(trifluoromethyl)methylene-1,4-phenyleneoxy[2-(trifluoromethyl)-1,4-phenylene]} | P433141 | C51H24F12N2O8 | Tensile property | Tensile modulus | 2.04 | 0 | GPa
Homopolymer | poly{1,3-dioxoisoindoline-2,5-diyloxy-1,2-phenyleneoxy-1,3-dioxoisoindoline-5,2-diyl[3-(trifluoromethyl)-1,4-phenylene]oxy-1,4-phenylenebis(trifluoromethyl)methylene-1,4-phenyleneoxy[2-(trifluoromethyl)-1,4-phenylene]} | P433141 | C51H24F12N2O8 | Tensile property | Tensile stress strength at break | 0.098 | 0 | GPa
Homopolymer | poly{1,3-dioxoisoindoline-2,5-diyloxy-1,2-phenyleneoxy-1,3-dioxoisoindoline-5,2-diyl[3-(trifluoromethyl)-1,4-phenylene]oxy-1,4-phenylenebis(trifluoromethyl)methylene-1,4-phenyleneoxy[2-(trifluoromethyl)-1,4-phenylene]} | P433141 | C51H24F12N2O8 | Heat characteristics | Softening temperature | 190 | 0 | C
Homopolymer | poly{1,3-dioxoisoindoline-2,5-diyloxy-1,2-phenyleneoxy-1,3-dioxoisoindoline-5,2-diyl[3-(trifluoromethyl)-1,4-phenylene]oxy-1,4-phenylenebis(trifluoromethyl)methylene-1,4-phenyleneoxy[2-(trifluoromethyl)-1,4-phenylene]} | P433141 | C51H24F12N2O8 | Polymer Information | SMILES | *c1ccc(c(c1)C(F)(F)F)Oc1ccc(cc1)C(C(F)(F)F)(C(F)(F)F)c1ccc(cc1)Oc1ccc(cc1C(F)(F)F)N1C(=O)c2c(C1=O)cc(cc2)Oc1ccccc1Oc1ccc2c(c1)C(=O)N(C2=O)*
Homopolymer | poly{1,3-dioxoisoindoline-2,5-diyloxy-1,2-phenyleneoxy-1,3-dioxoisoindoline-5,2-diyl[3-(trifluoromethyl)-1,4-phenylene]oxy-1,4-phenylenefluorene-9,9-diyl-1,4-phenyleneoxy[2-(trifluoromethyl)-1,4-phenylene]} | P433142 | C61H32F6N2O8 | Thermal property | Glass transition temperature | 241 | 0 | C
Homopolymer | poly{1,3-dioxoisoindoline-2,5-diyloxy-1,2-phenyleneoxy-1,3-dioxoisoindoline-5,2-diyl[3-(trifluoromethyl)-1,4-phenylene]oxy-1,4-phenylenefluorene-9,9-diyl-1,4-phenyleneoxy[2-(trifluoromethyl)-1,4-phenylene]} | P433142 | C61H32F6N2O8 | Thermal property | Thermal decomposition temperature | 568.5 | 328.7857 | C
Homopolymer | poly{1,3-dioxoisoindoline-2,5-diyloxy-1,2-phenyleneoxy-1,3-dioxoisoindoline-5,2-diyl[3-(trifluoromethyl)-1,4-phenylene]oxy-1,4-phenylenefluorene-9,9-diyl-1,4-phenyleneoxy[2-(trifluoromethyl)-1,4-phenylene]} | P433142 | C61H32F6N2O8 | Thermal property | Thermal decomposition weight loss | 7.5 | 7.142857 | %
Homopolymer | poly{1,3-dioxoisoindoline-2,5-diyloxy-1,2-phenyleneoxy-1,3-dioxoisoindoline-5,2-diyl[3-(trifluoromethyl)-1,4-phenylene]oxy-1,4-phenylenefluorene-9,9-diyl-1,4-phenyleneoxy[2-(trifluoromethyl)-1,4-phenylene]} | P433142 | C61H32F6N2O8 | Electric property | Dielectric constant ac | 3.01 | 0.0048
Homopolymer | poly{1,3-dioxoisoindoline-2,5-diyloxy-1,2-phenyleneoxy-1,3-dioxoisoindoline-5,2-diyl[3-(trifluoromethyl)-1,4-phenylene]oxy-1,4-phenylenefluorene-9,9-diyl-1,4-phenyleneoxy[2-(trifluoromethyl)-1,4-phenylene]} | P433142 | C61H32F6N2O8 | Physicochemical property | Water absorption | 0.7 | 0 | wt%
Homopolymer | poly{1,3-dioxoisoindoline-2,5-diyloxy-1,2-phenyleneoxy-1,3-dioxoisoindoline-5,2-diyl[3-(trifluoromethyl)-1,4-phenylene]oxy-1,4-phenylenefluorene-9,9-diyl-1,4-phenyleneoxy[2-(trifluoromethyl)-1,4-phenylene]} | P433142 | C61H32F6N2O8 | Tensile property | Elongation at break | 11 | 0 | %
Homopolymer | poly{1,3-dioxoisoindoline-2,5-diyloxy-1,2-phenyleneoxy-1,3-dioxoisoindoline-5,2-diyl[3-(trifluoromethyl)-1,4-phenylene]oxy-1,4-phenylenefluorene-9,9-diyl-1,4-phenyleneoxy[2-(trifluoromethyl)-1,4-phenylene]} | P433142 | C61H32F6N2O8 | Tensile property | Tensile modulus | 1.91 | 0 | GPa
Homopolymer | poly{1,3-dioxoisoindoline-2,5-diyloxy-1,2-phenyleneoxy-1,3-dioxoisoindoline-5,2-diyl[3-(trifluoromethyl)-1,4-phenylene]oxy-1,4-phenylenefluorene-9,9-diyl-1,4-phenyleneoxy[2-(trifluoromethyl)-1,4-phenylene]} | P433142 | C61H32F6N2O8 | Tensile property | Tensile stress strength at break | 0.108 | 0 | GPa
Homopolymer | poly{1,3-dioxoisoindoline-2,5-diyloxy-1,2-phenyleneoxy-1,3-dioxoisoindoline-5,2-diyl[3-(trifluoromethyl)-1,4-phenylene]oxy-1,4-phenylenefluorene-9,9-diyl-1,4-phenyleneoxy[2-(trifluoromethyl)-1,4-phenylene]} | P433142 | C61H32F6N2O8 | Heat characteristics | Softening temperature | 245 | 0 | C
Homopolymer | poly{1,3-dioxoisoindoline-2,5-diyloxy-1,2-phenyleneoxy-1,3-dioxoisoindoline-5,2-diyl[3-(trifluoromethyl)-1,4-phenylene]oxy-1,4-phenylenefluorene-9,9-diyl-1,4-phenyleneoxy[2-(trifluoromethyl)-1,4-phenylene]} | P433142 | C61H32F6N2O8 | Polymer Information | SMILES | *c1ccc(c(c1)C(F)(F)F)Oc1ccc(cc1)C1(c2ccc(cc2)Oc2ccc(cc2C(F)(F)F)N2C(=O)c3c(C2=O)cc(cc3)Oc2ccccc2Oc2ccc3c(c2)C(=O)N(C3=O)*)c2ccccc2-c2c1cccc2
Homopolymer | poly{2,5-dioxo-1-[4-(phenylcarbamoyl)phenyl]pyrrolidine-3,4-diyl} | P433143 | C17H12N2O3 | Thermal property | Thermal decomposition temperature | 353 | 0 | C
Homopolymer | poly{2,5-dioxo-1-[4-(phenylcarbamoyl)phenyl]pyrrolidine-3,4-diyl} | P433143 | C17H12N2O3 | Thermal property | Thermal decomposition weight loss | 0 | 0 | %
Homopolymer | poly{2,5-dioxo-1-[4-(phenylcarbamoyl)phenyl]pyrrolidine-3,4-diyl} | P433143 | C17H12N2O3 | Dilute solution property | Intrinsic viscosity eta | 0.141 | 0 | dl/g
Homopolymer | poly{2,5-dioxo-1-[4-(phenylcarbamoyl)phenyl]pyrrolidine-3,4-diyl} | P433143 | C17H12N2O3 | Polymer Information | SMILES | *C1C(=O)N(C(=O)C1*)c1ccc(cc1)C(=O)Nc1ccccc1
Homopolymer | poly(1,1',3,3'-tetraoxo-5,5'-biisoindoline-2,2'-diyl-1,4-phenyleneoxyethyleneoxy-1,4-phenylene) | P433144 | C30H18N2O6 | Physicochemical property | Surface tension | 43.11 | 0 | mN/m
Homopolymer | poly(1,1',3,3'-tetraoxo-5,5'-biisoindoline-2,2'-diyl-1,4-phenyleneoxyethyleneoxy-1,4-phenylene) | P433144 | C30H18N2O6 | Polymer Information | SMILES | *c1ccc(cc1)OCCOc1ccc(cc1)N1C(=O)c2c(C1=O)cc(cc2)c1ccc2c(c1)C(=O)N(C2=O)*
Homopolymer | poly{(1,3-dioxoisoindoline-2,5-diyl)[bis(trifluoromethyl)methylene](1,3-dioxoisoindoline-5,2-diyl)-1,3-phenylene({4-[4-(adamantan-1-yl)phenoxy]phenyl}oxo-lambda5-phosphanediyl)-1,3-phenylene} | P433145 | C53H37F6N2O6P | Thermal property | Glass transition temperature | 298 | 0 | C
Homopolymer | poly{(1,3-dioxoisoindoline-2,5-diyl)[bis(trifluoromethyl)methylene](1,3-dioxoisoindoline-5,2-diyl)-1,3-phenylene({4-[4-(adamantan-1-yl)phenoxy]phenyl}oxo-lambda5-phosphanediyl)-1,3-phenylene} | P433145 | C53H37F6N2O6P | Thermal property | Thermal decomposition temperature | 500 | 0 | C
Homopolymer | poly{(1,3-dioxoisoindoline-2,5-diyl)[bis(trifluoromethyl)methylene](1,3-dioxoisoindoline-5,2-diyl)-1,3-phenylene({4-[4-(adamantan-1-yl)phenoxy]phenyl}oxo-lambda5-phosphanediyl)-1,3-phenylene} | P433145 | C53H37F6N2O6P | Thermal property | Thermal decomposition weight loss | 5 | 0 | %
Homopolymer | poly{(1,3-dioxoisoindoline-2,5-diyl)[bis(trifluoromethyl)methylene](1,3-dioxoisoindoline-5,2-diyl)-1,3-phenylene({4-[4-(adamantan-1-yl)phenoxy]phenyl}oxo-lambda5-phosphanediyl)-1,3-phenylene} | P433145 | C53H37F6N2O6P | Electric property | Dielectric constant ac | 2.77 | 0
Homopolymer | poly{(1,3-dioxoisoindoline-2,5-diyl)[bis(trifluoromethyl)methylene](1,3-dioxoisoindoline-5,2-diyl)-1,3-phenylene({4-[4-(adamantan-1-yl)phenoxy]phenyl}oxo-lambda5-phosphanediyl)-1,3-phenylene} | P433145 | C53H37F6N2O6P | Dilute solution property | Intrinsic viscosity eta | 0.18 | 0 | dl/g
Homopolymer | poly{(1,3-dioxoisoindoline-2,5-diyl)[bis(trifluoromethyl)methylene](1,3-dioxoisoindoline-5,2-diyl)-1,3-phenylene({4-[4-(adamantan-1-yl)phenoxy]phenyl}oxo-lambda5-phosphanediyl)-1,3-phenylene} | P433145 | C53H37F6N2O6P | Polymer Information | SMILES | *c1ccc2c(c1)C(=O)N(C2=O)c1cccc(c1)P(=O)(c1cccc(c1)N1C(=O)c2c(C1=O)ccc(c2)C(C(F)(F)F)(C(F)(F)F)*)c1ccc(cc1)Oc1ccc(cc1)C12CC3CC(C2)CC(C1)C3
Homopolymer | poly[(1,3-dioxoisoindoline-2,5-diyl)carbonyl(1,3-dioxoisoindoline-5,2-diyl)-1,3-phenylene({4-[4-(adamantan-1-yl)phenoxy]phenyl}oxo-lambda5-phosphanediyl)-1,3-phenylene] | P433146 | C51H37N2O7P | Thermal property | Glass transition temperature | 305 | 0 | C
Homopolymer | poly[(1,3-dioxoisoindoline-2,5-diyl)carbonyl(1,3-dioxoisoindoline-5,2-diyl)-1,3-phenylene({4-[4-(adamantan-1-yl)phenoxy]phenyl}oxo-lambda5-phosphanediyl)-1,3-phenylene] | P433146 | C51H37N2O7P | Thermal property | Thermal decomposition temperature | 508 | 0 | C
Homopolymer | poly[(1,3-dioxoisoindoline-2,5-diyl)carbonyl(1,3-dioxoisoindoline-5,2-diyl)-1,3-phenylene({4-[4-(adamantan-1-yl)phenoxy]phenyl}oxo-lambda5-phosphanediyl)-1,3-phenylene] | P433146 | C51H37N2O7P | Thermal property | Thermal decomposition weight loss | 5 | 0 | %
Homopolymer | poly[(1,3-dioxoisoindoline-2,5-diyl)carbonyl(1,3-dioxoisoindoline-5,2-diyl)-1,3-phenylene({4-[4-(adamantan-1-yl)phenoxy]phenyl}oxo-lambda5-phosphanediyl)-1,3-phenylene] | P433146 | C51H37N2O7P | Electric property | Dielectric constant ac | 2.98 | 0
Homopolymer | poly[(1,3-dioxoisoindoline-2,5-diyl)carbonyl(1,3-dioxoisoindoline-5,2-diyl)-1,3-phenylene({4-[4-(adamantan-1-yl)phenoxy]phenyl}oxo-lambda5-phosphanediyl)-1,3-phenylene] | P433146 | C51H37N2O7P | Dilute solution property | Intrinsic viscosity eta | 0.19 | 0 | dl/g
Homopolymer | poly[(1,3-dioxoisoindoline-2,5-diyl)carbonyl(1,3-dioxoisoindoline-5,2-diyl)-1,3-phenylene({4-[4-(adamantan-1-yl)phenoxy]phenyl}oxo-lambda5-phosphanediyl)-1,3-phenylene] | P433146 | C51H37N2O7P | Polymer Information | SMILES | *c1ccc2c(c1)C(=O)N(C2=O)c1cccc(c1)P(=O)(c1cccc(c1)N1C(=O)c2c(C1=O)ccc(c2)C(=O)*)c1ccc(cc1)Oc1ccc(cc1)C12CC3CC(C2)CC(C1)C3
Homopolymer | poly[(1,3-dioxoisoindoline-2,5-diyl)oxy(1,3-dioxoisoindoline-5,2-diyl)-1,3-phenylene({4-[4-(adamantan-1-yl)phenoxy]phenyl}oxo-lambda5-phosphanediyl)-1,3-phenylene] | P433147 | C50H37N2O7P | Thermal property | Glass transition temperature | 290 | 0 | C
Homopolymer | poly[(1,3-dioxoisoindoline-2,5-diyl)oxy(1,3-dioxoisoindoline-5,2-diyl)-1,3-phenylene({4-[4-(adamantan-1-yl)phenoxy]phenyl}oxo-lambda5-phosphanediyl)-1,3-phenylene] | P433147 | C50H37N2O7P | Thermal property | Thermal decomposition temperature | 509 | 0 | C
Homopolymer | poly[(1,3-dioxoisoindoline-2,5-diyl)oxy(1,3-dioxoisoindoline-5,2-diyl)-1,3-phenylene({4-[4-(adamantan-1-yl)phenoxy]phenyl}oxo-lambda5-phosphanediyl)-1,3-phenylene] | P433147 | C50H37N2O7P | Thermal property | Thermal decomposition weight loss | 5 | 0 | %
Homopolymer | poly[(1,3-dioxoisoindoline-2,5-diyl)oxy(1,3-dioxoisoindoline-5,2-diyl)-1,3-phenylene({4-[4-(adamantan-1-yl)phenoxy]phenyl}oxo-lambda5-phosphanediyl)-1,3-phenylene] | P433147 | C50H37N2O7P | Electric property | Dielectric constant ac | 2.98 | 0
Homopolymer | poly[(1,3-dioxoisoindoline-2,5-diyl)oxy(1,3-dioxoisoindoline-5,2-diyl)-1,3-phenylene({4-[4-(adamantan-1-yl)phenoxy]phenyl}oxo-lambda5-phosphanediyl)-1,3-phenylene] | P433147 | C50H37N2O7P | Dilute solution property | Intrinsic viscosity eta | 0.17 | 0 | dl/g
Homopolymer | poly[(1,3-dioxoisoindoline-2,5-diyl)oxy(1,3-dioxoisoindoline-5,2-diyl)-1,3-phenylene({4-[4-(adamantan-1-yl)phenoxy]phenyl}oxo-lambda5-phosphanediyl)-1,3-phenylene] | P433147 | C50H37N2O7P | Polymer Information | SMILES | *c1cccc(c1)P(=O)(c1ccc(cc1)Oc1ccc(cc1)C12CC3CC(C2)CC(C1)C3)c1cccc(c1)N1C(=O)c2c(C1=O)cc(cc2)Oc1ccc2c(c1)C(=O)N(C2=O)*
Homopolymer | poly[(1,3,5,7-tetraoxo-5,7-dihydro-1H,3H-benzo[1,2-c:4,5-c']dipyrrole-2,6-diyl)-1,3-phenylene({4-[4-(adamantan-1-yl)phenoxy]phenyl}oxo-lambda5-phosphanediyl)-1,3-phenylene] | P433148 | C44H33N2O6P | Thermal property | Glass transition temperature | 330 | 0 | C
Homopolymer | poly[(1,3,5,7-tetraoxo-5,7-dihydro-1H,3H-benzo[1,2-c:4,5-c']dipyrrole-2,6-diyl)-1,3-phenylene({4-[4-(adamantan-1-yl)phenoxy]phenyl}oxo-lambda5-phosphanediyl)-1,3-phenylene] | P433148 | C44H33N2O6P | Thermal property | Thermal decomposition temperature | 523 | 0 | C
Homopolymer | poly[(1,3,5,7-tetraoxo-5,7-dihydro-1H,3H-benzo[1,2-c:4,5-c']dipyrrole-2,6-diyl)-1,3-phenylene({4-[4-(adamantan-1-yl)phenoxy]phenyl}oxo-lambda5-phosphanediyl)-1,3-phenylene] | P433148 | C44H33N2O6P | Thermal property | Thermal decomposition weight loss | 5 | 0 | %
Homopolymer | poly[(1,3,5,7-tetraoxo-5,7-dihydro-1H,3H-benzo[1,2-c:4,5-c']dipyrrole-2,6-diyl)-1,3-phenylene({4-[4-(adamantan-1-yl)phenoxy]phenyl}oxo-lambda5-phosphanediyl)-1,3-phenylene] | P433148 | C44H33N2O6P | Electric property | Dielectric constant ac | 3.01 | 0
Homopolymer | poly[(1,3,5,7-tetraoxo-5,7-dihydro-1H,3H-benzo[1,2-c:4,5-c']dipyrrole-2,6-diyl)-1,3-phenylene({4-[4-(adamantan-1-yl)phenoxy]phenyl}oxo-lambda5-phosphanediyl)-1,3-phenylene] | P433148 | C44H33N2O6P | Dilute solution property | Intrinsic viscosity eta | 0.19 | 0 | dl/g
Homopolymer | poly[(1,3,5,7-tetraoxo-5,7-dihydro-1H,3H-benzo[1,2-c:4,5-c']dipyrrole-2,6-diyl)-1,3-phenylene({4-[4-(adamantan-1-yl)phenoxy]phenyl}oxo-lambda5-phosphanediyl)-1,3-phenylene] | P433148 | C44H33N2O6P | Polymer Information | SMILES | *c1cccc(c1)P(=O)(c1cccc(c1)n1c(=O)c2c(c1=O)cc1c(c2)c(=O)n(c1=O)*)c1ccc(cc1)Oc1ccc(cc1)C12CC3CC(C2)CC(C1)C3
Homopolymer | poly[(1,3-dioxoisoindoline-5,2-diyl)-1,3-phenylene(1,3-dioxoisoindoline-2,5-diyl)carbonyloxyethylene({4-[(4-nitrophenyl)diazenyl]phenyl}imino)ethyleneoxycarbonyl] | P433149 | C40H26N6O10 | Thermal property | Glass transition temperature | 210 | 0 | C
Homopolymer | poly[(1,3-dioxoisoindoline-5,2-diyl)-1,3-phenylene(1,3-dioxoisoindoline-2,5-diyl)carbonyloxyethylene({4-[(4-nitrophenyl)diazenyl]phenyl}imino)ethyleneoxycarbonyl] | P433149 | C40H26N6O10 | Polymer Information | SMILES | *C(=O)OCCN(c1ccc(cc1)N=Nc1ccc(cc1)[N+](=O)[O-])CCOC(=O)c1ccc2c(c1)C(=O)N(C2=O)c1cccc(c1)N1C(=O)c2c(C1=O)cc(cc2)*
Homopolymer | poly[(1,3-dioxoisoindoline-5,2-diyl)-1,3-phenylene(1,3-dioxoisoindoline-2,5-diyl)carbonyloxyethylene{[4-(p-tolyldiazenyl)phenyl]imino}ethyleneoxycarbonyl] | P433150 | C41H29N5O8 | Thermal property | Glass transition temperature | 171 | 0 | C
Homopolymer | poly[(1,3-dioxoisoindoline-5,2-diyl)-1,3-phenylene(1,3-dioxoisoindoline-2,5-diyl)carbonyloxyethylene{[4-(p-tolyldiazenyl)phenyl]imino}ethyleneoxycarbonyl] | P433150 | C41H29N5O8 | Polymer Information | SMILES | *C(=O)OCCN(c1ccc(cc1)N=Nc1ccc(cc1)C)CCOC(=O)c1ccc2c(c1)C(=O)N(C2=O)c1cccc(c1)N1C(=O)c2c(C1=O)cc(cc2)*
Homopolymer | poly[(1,3-dioxoisoindoline-5,2-diyl)-1,3-phenylene(1,3-dioxoisoindoline-2,5-diyl)carbonyloxyethylene({4-[(4-fluorophenyl)diazenyl]phenyl}imino)ethyleneoxycarbonyl] | P433151 | C40H26FN5O8 | Thermal property | Glass transition temperature | 168 | 0 | C
Homopolymer | poly[(1,3-dioxoisoindoline-5,2-diyl)-1,3-phenylene(1,3-dioxoisoindoline-2,5-diyl)carbonyloxyethylene({4-[(4-fluorophenyl)diazenyl]phenyl}imino)ethyleneoxycarbonyl] | P433151 | C40H26FN5O8 | Polymer Information | SMILES | *C(=O)OCCN(c1ccc(cc1)N=Nc1ccc(cc1)F)CCOC(=O)c1ccc2c(c1)C(=O)N(C2=O)c1cccc(c1)N1C(=O)c2c(C1=O)cc(cc2)*
Homopolymer | poly[1-(4-cyanophenyl)-2,5-dioxopyrrolidine-3,4-diyl] | P433152 | C11H6N2O2 | Polymer Information | SMILES | *C1C(=O)N(C(=O)C1*)c1ccc(cc1)C#N
Homopolymer | poly[(1,3-dioxoisoindoline-2,5-diyl)carbonylimino{4-[(4-nitrophenyl)diazenyl]-1,3-phenylene}iminocarbonyl(1,3-dioxoisoindoline-5,2-diyl)(2,6-diethyl-1,4-phenylene)methylene(3,5-diethyl-1,4-phenylene)] | P433153 | C51H41N7O8 | Thermal property | Thermal decomposition temperature | 350 | 0 | C
Homopolymer | poly[(1,3-dioxoisoindoline-2,5-diyl)carbonylimino{4-[(4-nitrophenyl)diazenyl]-1,3-phenylene}iminocarbonyl(1,3-dioxoisoindoline-5,2-diyl)(2,6-diethyl-1,4-phenylene)methylene(3,5-diethyl-1,4-phenylene)] | P433153 | C51H41N7O8 | Thermal property | Thermal decomposition weight loss | 5 | 0 | %
Homopolymer | poly[(1,3-dioxoisoindoline-2,5-diyl)carbonylimino{4-[(4-nitrophenyl)diazenyl]-1,3-phenylene}iminocarbonyl(1,3-dioxoisoindoline-5,2-diyl)(2,6-diethyl-1,4-phenylene)methylene(3,5-diethyl-1,4-phenylene)] | P433153 | C51H41N7O8 | Polymer Information | SMILES | CCc1cc(Cc2cc(CC)c(c(c2)CC)N2C(=O)c3c(C2=O)cc(cc3)*)cc(c1N1C(=O)c2c(C1=O)cc(cc2)C(=O)Nc1cc(ccc1N=Nc1ccc(cc1)[N+](=O)[O-])NC(=O)*)CC
Homopolymer | poly[(1,3-dioxoisoindoline-2,5-diyl)carbonylimino{4-[(4-nitrophenyl)diazenyl]-1,3-phenylene}iminocarbonyl(1,3-dioxoisoindoline-5,2-diyl)(2,6-dimethyl-1,4-phenylene)methylene(3,5-dimethyl-1,4-phenylene)] | P433154 | C47H33N7O8 | Thermal property | Glass transition temperature | 264 | 0 | C
Homopolymer | poly[(1,3-dioxoisoindoline-2,5-diyl)carbonylimino{4-[(4-nitrophenyl)diazenyl]-1,3-phenylene}iminocarbonyl(1,3-dioxoisoindoline-5,2-diyl)(2,6-dimethyl-1,4-phenylene)methylene(3,5-dimethyl-1,4-phenylene)] | P433154 | C47H33N7O8 | Thermal property | Thermal decomposition temperature | 400 | 0 | C
Homopolymer | poly[(1,3-dioxoisoindoline-2,5-diyl)carbonylimino{4-[(4-nitrophenyl)diazenyl]-1,3-phenylene}iminocarbonyl(1,3-dioxoisoindoline-5,2-diyl)(2,6-dimethyl-1,4-phenylene)methylene(3,5-dimethyl-1,4-phenylene)] | P433154 | C47H33N7O8 | Thermal property | Thermal decomposition weight loss | 5 | 0 | %
Homopolymer | poly[(1,3-dioxoisoindoline-2,5-diyl)carbonylimino{4-[(4-nitrophenyl)diazenyl]-1,3-phenylene}iminocarbonyl(1,3-dioxoisoindoline-5,2-diyl)(2,6-dimethyl-1,4-phenylene)methylene(3,5-dimethyl-1,4-phenylene)] | P433154 | C47H33N7O8 | Polymer Information | SMILES | *C(=O)Nc1ccc(c(c1)NC(=O)c1ccc2c(c1)C(=O)N(C2=O)c1c(C)cc(cc1C)Cc1cc(C)c(c(c1)C)N1C(=O)c2c(C1=O)cc(cc2)*)N=Nc1ccc(cc1)[N+](=O)[O-]
Homopolymer | poly[(1,3-dioxoisoindoline-2,5-diyl)carbonylimino{4-[(4-nitrophenyl)diazenyl]-1,3-phenylene}iminocarbonyl(1,3-dioxoisoindoline-5,2-diyl)(2-methyl-1,4-phenylene)methylene(3-methyl-1,4-phenylene)] | P433155 | C45H29N7O8 | Thermal property | Thermal decomposition temperature | 370 | 0 | C
Homopolymer | poly[(1,3-dioxoisoindoline-2,5-diyl)carbonylimino{4-[(4-nitrophenyl)diazenyl]-1,3-phenylene}iminocarbonyl(1,3-dioxoisoindoline-5,2-diyl)(2-methyl-1,4-phenylene)methylene(3-methyl-1,4-phenylene)] | P433155 | C45H29N7O8 | Thermal property | Thermal decomposition weight loss | 5 | 0 | %
Homopolymer | poly[(1,3-dioxoisoindoline-2,5-diyl)carbonylimino{4-[(4-nitrophenyl)diazenyl]-1,3-phenylene}iminocarbonyl(1,3-dioxoisoindoline-5,2-diyl)(2-methyl-1,4-phenylene)methylene(3-methyl-1,4-phenylene)] | P433155 | C45H29N7O8 | Polymer Information | SMILES | *C(=O)Nc1ccc(c(c1)NC(=O)c1ccc2c(c1)C(=O)N(C2=O)c1ccc(cc1C)Cc1ccc(c(c1)C)N1C(=O)c2c(C1=O)cc(cc2)*)N=Nc1ccc(cc1)[N+](=O)[O-]
Homopolymer | poly[(1,3-dioxoisoindoline-2,5-diyl)carbonylimino{4-[(4-nitrophenyl)diazenyl]-1,3-phenylene}iminocarbonyl(1,3-dioxoisoindoline-5,2-diyl)(3,3'-dimethylbiphenyl-4,4'-diyl)] | P433156 | C44H27N7O8 | Thermal property | Thermal decomposition temperature | 400 | 0 | C
Homopolymer | poly[(1,3-dioxoisoindoline-2,5-diyl)carbonylimino{4-[(4-nitrophenyl)diazenyl]-1,3-phenylene}iminocarbonyl(1,3-dioxoisoindoline-5,2-diyl)(3,3'-dimethylbiphenyl-4,4'-diyl)] | P433156 | C44H27N7O8 | Thermal property | Thermal decomposition weight loss | 5 | 0 | %
Homopolymer | poly[(1,3-dioxoisoindoline-2,5-diyl)carbonylimino{4-[(4-nitrophenyl)diazenyl]-1,3-phenylene}iminocarbonyl(1,3-dioxoisoindoline-5,2-diyl)(3,3'-dimethylbiphenyl-4,4'-diyl)] | P433156 | C44H27N7O8 | Polymer Information | SMILES | *C(=O)Nc1ccc(c(c1)NC(=O)c1ccc2c(c1)C(=O)N(C2=O)c1ccc(cc1C)c1ccc(c(c1)C)N1C(=O)c2c(C1=O)cc(cc2)*)N=Nc1ccc(cc1)[N+](=O)[O-]
Homopolymer | poly[(1,3-dioxoisoindoline-2,5-diyl)carbonylimino{4-[(4-nitrophenyl)diazenyl]-1,3-phenylene}iminocarbonyl(1,3-dioxoisoindoline-5,2-diyl)-1,4-phenylenemethylene-1,4-phenylene] | P433157 | C43H25N7O8 | Thermal property | Thermal decomposition temperature | 350 | 0 | C
Homopolymer | poly[(1,3-dioxoisoindoline-2,5-diyl)carbonylimino{4-[(4-nitrophenyl)diazenyl]-1,3-phenylene}iminocarbonyl(1,3-dioxoisoindoline-5,2-diyl)-1,4-phenylenemethylene-1,4-phenylene] | P433157 | C43H25N7O8 | Thermal property | Thermal decomposition weight loss | 5 | 0 | %
Homopolymer | poly[(1,3-dioxoisoindoline-2,5-diyl)carbonylimino{4-[(4-nitrophenyl)diazenyl]-1,3-phenylene}iminocarbonyl(1,3-dioxoisoindoline-5,2-diyl)-1,4-phenylenemethylene-1,4-phenylene] | P433157 | C43H25N7O8 | Polymer Information | SMILES | *C(=O)Nc1ccc(c(c1)NC(=O)c1ccc2c(c1)C(=O)N(C2=O)c1ccc(cc1)Cc1ccc(cc1)N1C(=O)c2c(C1=O)cc(cc2)*)N=Nc1ccc(cc1)[N+](=O)[O-]
Homopolymer | poly[(1,3-dioxoisoindoline-5,2-diyl)-2,3,5,6-tetramethyl-1,4-phenylene(1,3-dioxoisoindoline-2,5-diyl)carbonylimino{4-[(4-nitrophenyl)diazenyl]-1,3-phenylene}iminocarbonyl] | P433158 | C40H27N7O8 | Thermal property | Thermal decomposition temperature | 370 | 0 | C
Homopolymer | poly[(1,3-dioxoisoindoline-5,2-diyl)-2,3,5,6-tetramethyl-1,4-phenylene(1,3-dioxoisoindoline-2,5-diyl)carbonylimino{4-[(4-nitrophenyl)diazenyl]-1,3-phenylene}iminocarbonyl] | P433158 | C40H27N7O8 | Thermal property | Thermal decomposition weight loss | 5 | 0 | %
Homopolymer | poly[(1,3-dioxoisoindoline-5,2-diyl)-2,3,5,6-tetramethyl-1,4-phenylene(1,3-dioxoisoindoline-2,5-diyl)carbonylimino{4-[(4-nitrophenyl)diazenyl]-1,3-phenylene}iminocarbonyl] | P433158 | C40H27N7O8 | Polymer Information | SMILES | *C(=O)Nc1ccc(c(c1)NC(=O)c1ccc2c(c1)C(=O)N(C2=O)c1c(C)c(C)c(c(c1C)C)N1C(=O)c2c(C1=O)cc(cc2)*)N=Nc1ccc(cc1)[N+](=O)[O-]
Homopolymer | poly[(1,3-dioxoisoindoline-2,5-diyl)carbonylimino{4-[(4-nitrophenyl)diazenyl]-1,3-phenylene}iminocarbonyl(1,3-dioxoisoindoline-5,2-diyl)(3,3',5,5'-tetramethylbiphenyl-4,4'-diyl)] | P433159 | C46H31N7O8 | Thermal property | Glass transition temperature | 278 | 0 | C
Homopolymer | poly[(1,3-dioxoisoindoline-2,5-diyl)carbonylimino{4-[(4-nitrophenyl)diazenyl]-1,3-phenylene}iminocarbonyl(1,3-dioxoisoindoline-5,2-diyl)(3,3',5,5'-tetramethylbiphenyl-4,4'-diyl)] | P433159 | C46H31N7O8 | Thermal property | Thermal decomposition temperature | 380 | 0 | C
Homopolymer | poly[(1,3-dioxoisoindoline-2,5-diyl)carbonylimino{4-[(4-nitrophenyl)diazenyl]-1,3-phenylene}iminocarbonyl(1,3-dioxoisoindoline-5,2-diyl)(3,3',5,5'-tetramethylbiphenyl-4,4'-diyl)] | P433159 | C46H31N7O8 | Thermal property | Thermal decomposition weight loss | 5 | 0 | %
Homopolymer | poly[(1,3-dioxoisoindoline-2,5-diyl)carbonylimino{4-[(4-nitrophenyl)diazenyl]-1,3-phenylene}iminocarbonyl(1,3-dioxoisoindoline-5,2-diyl)(3,3',5,5'-tetramethylbiphenyl-4,4'-diyl)] | P433159 | C46H31N7O8 | Polymer Information | SMILES | *C(=O)Nc1ccc(c(c1)NC(=O)c1ccc2c(c1)C(=O)N(C2=O)c1c(C)cc(cc1C)c1cc(C)c(c(c1)C)N1C(=O)c2c(C1=O)cc(cc2)*)N=Nc1ccc(cc1)[N+](=O)[O-]
Homopolymer | poly[(1,1',3,3'-tetraoxo-5,5'-biisoindoline-2,2'-diyl)(2,4,6-trimethyl-1,3-phenylene)carbonyl-1,3-phenylene] | P433160 | C32H20N2O5 | Thermal property | Glass transition temperature | 320 | 0 | C
Homopolymer | poly[(1,1',3,3'-tetraoxo-5,5'-biisoindoline-2,2'-diyl)(2,4,6-trimethyl-1,3-phenylene)carbonyl-1,3-phenylene] | P433160 | C32H20N2O5 | Thermal property | Thermal decomposition temperature | 480 | 0 | C
Homopolymer | poly[(1,1',3,3'-tetraoxo-5,5'-biisoindoline-2,2'-diyl)(2,4,6-trimethyl-1,3-phenylene)carbonyl-1,3-phenylene] | P433160 | C32H20N2O5 | Thermal property | Thermal decomposition weight loss | 5 | 0 | %
Homopolymer | poly[(1,1',3,3'-tetraoxo-5,5'-biisoindoline-2,2'-diyl)(2,4,6-trimethyl-1,3-phenylene)carbonyl-1,3-phenylene] | P433160 | C32H20N2O5 | Tensile property | Elongation at break | 9 | 0 | %
Homopolymer | poly[(1,1',3,3'-tetraoxo-5,5'-biisoindoline-2,2'-diyl)(2,4,6-trimethyl-1,3-phenylene)carbonyl-1,3-phenylene] | P433160 | C32H20N2O5 | Tensile property | Tensile modulus | 2.1 | 0 | GPa
Homopolymer | poly[(1,1',3,3'-tetraoxo-5,5'-biisoindoline-2,2'-diyl)(2,4,6-trimethyl-1,3-phenylene)carbonyl-1,3-phenylene] | P433160 | C32H20N2O5 | Tensile property | Tensile stress strength at break | 0.082 | 0 | GPa
Homopolymer | poly[(1,1',3,3'-tetraoxo-5,5'-biisoindoline-2,2'-diyl)(2,4,6-trimethyl-1,3-phenylene)carbonyl-1,3-phenylene] | P433160 | C32H20N2O5 | Polymer Information | SMILES | *c1cccc(c1)C(=O)c1c(C)cc(c(c1C)N1C(=O)c2c(C1=O)cc(cc2)c1ccc2c(c1)C(=O)N(C2=O)*)C
Homopolymer | poly[(1,3-dioxoisoindoline-2,5-diyl)oxy(1,3-dioxoisoindoline-5,2-diyl)(2,4,6-trimethyl-1,3-phenylene)carbonyl-1,3-phenylene] | P433161 | C32H20N2O6 | Thermal property | Glass transition temperature | 287 | 0 | C
Homopolymer | poly[(1,3-dioxoisoindoline-2,5-diyl)oxy(1,3-dioxoisoindoline-5,2-diyl)(2,4,6-trimethyl-1,3-phenylene)carbonyl-1,3-phenylene] | P433161 | C32H20N2O6 | Thermal property | Thermal decomposition temperature | 480 | 0 | C
Homopolymer | poly[(1,3-dioxoisoindoline-2,5-diyl)oxy(1,3-dioxoisoindoline-5,2-diyl)(2,4,6-trimethyl-1,3-phenylene)carbonyl-1,3-phenylene] | P433161 | C32H20N2O6 | Thermal property | Thermal decomposition weight loss | 5 | 0 | %
Homopolymer | poly[(1,3-dioxoisoindoline-2,5-diyl)oxy(1,3-dioxoisoindoline-5,2-diyl)(2,4,6-trimethyl-1,3-phenylene)carbonyl-1,3-phenylene] | P433161 | C32H20N2O6 | Tensile property | Elongation at break | 14 | 0 | %
Homopolymer | poly[(1,3-dioxoisoindoline-2,5-diyl)oxy(1,3-dioxoisoindoline-5,2-diyl)(2,4,6-trimethyl-1,3-phenylene)carbonyl-1,3-phenylene] | P433161 | C32H20N2O6 | Tensile property | Tensile modulus | 1.8 | 0 | GPa
Homopolymer | poly[(1,3-dioxoisoindoline-2,5-diyl)oxy(1,3-dioxoisoindoline-5,2-diyl)(2,4,6-trimethyl-1,3-phenylene)carbonyl-1,3-phenylene] | P433161 | C32H20N2O6 | Tensile property | Tensile stress strength at break | 0.108 | 0 | GPa
Homopolymer | poly[(1,3-dioxoisoindoline-2,5-diyl)oxy(1,3-dioxoisoindoline-5,2-diyl)(2,4,6-trimethyl-1,3-phenylene)carbonyl-1,3-phenylene] | P433161 | C32H20N2O6 | Polymer Information | SMILES | *c1cccc(c1)C(=O)c1c(C)cc(c(c1C)N1C(=O)c2c(C1=O)cc(cc2)Oc1ccc2c(c1)C(=O)N(C2=O)*)C
Homopolymer | poly[(1,3-dioxoisoindoline-2,5-diyl)carbonyl(1,3-dioxoisoindoline-5,2-diyl)(2,4,6-trimethyl-1,3-phenylene)carbonyl-1,3-phenylene] | P433162 | C33H20N2O6 | Thermal property | Glass transition temperature | 300 | 0 | C
Homopolymer | poly[(1,3-dioxoisoindoline-2,5-diyl)carbonyl(1,3-dioxoisoindoline-5,2-diyl)(2,4,6-trimethyl-1,3-phenylene)carbonyl-1,3-phenylene] | P433162 | C33H20N2O6 | Thermal property | Thermal decomposition temperature | 460 | 0 | C
Homopolymer | poly[(1,3-dioxoisoindoline-2,5-diyl)carbonyl(1,3-dioxoisoindoline-5,2-diyl)(2,4,6-trimethyl-1,3-phenylene)carbonyl-1,3-phenylene] | P433162 | C33H20N2O6 | Thermal property | Thermal decomposition weight loss | 5 | 0 | %
Homopolymer | poly[(1,3-dioxoisoindoline-2,5-diyl)carbonyl(1,3-dioxoisoindoline-5,2-diyl)(2,4,6-trimethyl-1,3-phenylene)carbonyl-1,3-phenylene] | P433162 | C33H20N2O6 | Tensile property | Elongation at break | 10 | 0 | %
Homopolymer | poly[(1,3-dioxoisoindoline-2,5-diyl)carbonyl(1,3-dioxoisoindoline-5,2-diyl)(2,4,6-trimethyl-1,3-phenylene)carbonyl-1,3-phenylene] | P433162 | C33H20N2O6 | Tensile property | Tensile modulus | 2.2 | 0 | GPa
Homopolymer | poly[(1,3-dioxoisoindoline-2,5-diyl)carbonyl(1,3-dioxoisoindoline-5,2-diyl)(2,4,6-trimethyl-1,3-phenylene)carbonyl-1,3-phenylene] | P433162 | C33H20N2O6 | Tensile property | Tensile stress strength at break | 0.097 | 0 | GPa
Homopolymer | poly[(1,3-dioxoisoindoline-2,5-diyl)carbonyl(1,3-dioxoisoindoline-5,2-diyl)(2,4,6-trimethyl-1,3-phenylene)carbonyl-1,3-phenylene] | P433162 | C33H20N2O6 | Polymer Information | SMILES | *c1ccc2c(c1)C(=O)N(C2=O)c1c(C)cc(c(c1C)C(=O)c1cccc(c1)N1C(=O)c2c(C1=O)cc(cc2)C(=O)*)C
Homopolymer | poly{(1,3-dioxoisoindoline-2,5-diyl)[bis(trifluoromethyl)methylene](1,3-dioxoisoindoline-5,2-diyl)(2,4,6-trimethyl-1,3-phenylene)carbonyl-1,3-phenylene} | P433163 | C35H20F6N2O5 | Thermal property | Glass transition temperature | 280 | 0 | C
Homopolymer | poly{(1,3-dioxoisoindoline-2,5-diyl)[bis(trifluoromethyl)methylene](1,3-dioxoisoindoline-5,2-diyl)(2,4,6-trimethyl-1,3-phenylene)carbonyl-1,3-phenylene} | P433163 | C35H20F6N2O5 | Thermal property | Thermal decomposition temperature | 480 | 0 | C
Homopolymer | poly{(1,3-dioxoisoindoline-2,5-diyl)[bis(trifluoromethyl)methylene](1,3-dioxoisoindoline-5,2-diyl)(2,4,6-trimethyl-1,3-phenylene)carbonyl-1,3-phenylene} | P433163 | C35H20F6N2O5 | Thermal property | Thermal decomposition weight loss | 5 | 0 | %
Homopolymer | poly{(1,3-dioxoisoindoline-2,5-diyl)[bis(trifluoromethyl)methylene](1,3-dioxoisoindoline-5,2-diyl)(2,4,6-trimethyl-1,3-phenylene)carbonyl-1,3-phenylene} | P433163 | C35H20F6N2O5 | Tensile property | Elongation at break | 12 | 0 | %
Homopolymer | poly{(1,3-dioxoisoindoline-2,5-diyl)[bis(trifluoromethyl)methylene](1,3-dioxoisoindoline-5,2-diyl)(2,4,6-trimethyl-1,3-phenylene)carbonyl-1,3-phenylene} | P433163 | C35H20F6N2O5 | Tensile property | Tensile modulus | 1.9 | 0 | GPa
Homopolymer | poly{(1,3-dioxoisoindoline-2,5-diyl)[bis(trifluoromethyl)methylene](1,3-dioxoisoindoline-5,2-diyl)(2,4,6-trimethyl-1,3-phenylene)carbonyl-1,3-phenylene} | P433163 | C35H20F6N2O5 | Tensile property | Tensile stress strength at break | 0.094 | 0 | GPa
Homopolymer | poly{(1,3-dioxoisoindoline-2,5-diyl)[bis(trifluoromethyl)methylene](1,3-dioxoisoindoline-5,2-diyl)(2,4,6-trimethyl-1,3-phenylene)carbonyl-1,3-phenylene} | P433163 | C35H20F6N2O5 | Polymer Information | SMILES | *c1ccc2c(c1)C(=O)N(C2=O)c1c(C)cc(c(c1C)C(=O)c1cccc(c1)N1C(=O)c2c(C1=O)cc(cc2)C(C(F)(F)F)(C(F)(F)F)*)C
Homopolymer | poly[(1,3-dioxoisoindoline-2,5-diyl)[bis(trifluoromethyl)methylene](1,3-dioxoisoindoline-5,2-diyl){4-[6-(4'-ethoxybiphenyl-4-yloxy)hexyloxy]-1,3-phenylene}] | P433164 | C45H34F6N2O7 | Thermal property | Glass transition temperature | 150.3 | 0 | C
Homopolymer | poly[(1,3-dioxoisoindoline-2,5-diyl)[bis(trifluoromethyl)methylene](1,3-dioxoisoindoline-5,2-diyl){4-[6-(4'-ethoxybiphenyl-4-yloxy)hexyloxy]-1,3-phenylene}] | P433164 | C45H34F6N2O7 | Thermal property | Thermal decomposition temperature | 323 | 0 | C
Homopolymer | poly[(1,3-dioxoisoindoline-2,5-diyl)[bis(trifluoromethyl)methylene](1,3-dioxoisoindoline-5,2-diyl){4-[6-(4'-ethoxybiphenyl-4-yloxy)hexyloxy]-1,3-phenylene}] | P433164 | C45H34F6N2O7 | Thermal property | Thermal decomposition weight loss | 0 | 0 | %
Homopolymer | poly[(1,3-dioxoisoindoline-2,5-diyl)[bis(trifluoromethyl)methylene](1,3-dioxoisoindoline-5,2-diyl){4-[6-(4'-ethoxybiphenyl-4-yloxy)hexyloxy]-1,3-phenylene}] | P433164 | C45H34F6N2O7 | Polymer Information | SMILES | CCOc1ccc(cc1)c1ccc(cc1)OCCCCCCOc1ccc(cc1N1C(=O)c2c(C1=O)cc(cc2)*)N1C(=O)c2c(C1=O)cc(cc2)C(C(F)(F)F)(C(F)(F)F)*
Homopolymer | poly{(1,3-dioxoisoindoline-2,5-diyl)[bis(trifluoromethyl)methylene](1,3-dioxoisoindoline-5,2-diyl)[4-(6-{4-[(4-ethoxyphenyl)diazenyl]phenoxy}hexyloxy)-1,3-phenylene]} | P433165 | C45H34F6N4O7 | Thermal property | Glass transition temperature | 198 | 0 | C
Homopolymer | poly{(1,3-dioxoisoindoline-2,5-diyl)[bis(trifluoromethyl)methylene](1,3-dioxoisoindoline-5,2-diyl)[4-(6-{4-[(4-ethoxyphenyl)diazenyl]phenoxy}hexyloxy)-1,3-phenylene]} | P433165 | C45H34F6N4O7 | Thermal property | Thermal decomposition temperature | 323.8 | 0 | C
Homopolymer | poly{(1,3-dioxoisoindoline-2,5-diyl)[bis(trifluoromethyl)methylene](1,3-dioxoisoindoline-5,2-diyl)[4-(6-{4-[(4-ethoxyphenyl)diazenyl]phenoxy}hexyloxy)-1,3-phenylene]} | P433165 | C45H34F6N4O7 | Thermal property | Thermal decomposition weight loss | 0 | 0 | %
Homopolymer | poly{(1,3-dioxoisoindoline-2,5-diyl)[bis(trifluoromethyl)methylene](1,3-dioxoisoindoline-5,2-diyl)[4-(6-{4-[(4-ethoxyphenyl)diazenyl]phenoxy}hexyloxy)-1,3-phenylene]} | P433165 | C45H34F6N4O7 | Physicochemical property | Water absorption | 0.16 | 0 | wt%
Homopolymer | poly{(1,3-dioxoisoindoline-2,5-diyl)[bis(trifluoromethyl)methylene](1,3-dioxoisoindoline-5,2-diyl)[4-(6-{4-[(4-ethoxyphenyl)diazenyl]phenoxy}hexyloxy)-1,3-phenylene]} | P433165 | C45H34F6N4O7 | Polymer Information | SMILES | CCOc1ccc(cc1)N=Nc1ccc(cc1)OCCCCCCOc1ccc(cc1N1C(=O)c2c(C1=O)cc(cc2)*)N1C(=O)c2c(C1=O)cc(cc2)C(C(F)(F)F)(C(F)(F)F)*
Homopolymer | poly({4-[3,5-bis(trifluoromethyl)phenyl]-1,3,5,7-tetraoxo-5,7-dihydro-1H,3H-benzo[1,2-c:4,5-c']dipyrrole-2,6-diyl}-1,3-phenylene{[3,5-bis(trifluoromethyl)phenyl]oxo-lambda5-phosphanediyl}-1,3-phenylene) | P433166 | C38H15F12N2O5P | Thermal property | Glass transition temperature | 280 | 0 | C
Homopolymer | poly({4-[3,5-bis(trifluoromethyl)phenyl]-1,3,5,7-tetraoxo-5,7-dihydro-1H,3H-benzo[1,2-c:4,5-c']dipyrrole-2,6-diyl}-1,3-phenylene{[3,5-bis(trifluoromethyl)phenyl]oxo-lambda5-phosphanediyl}-1,3-phenylene) | P433166 | C38H15F12N2O5P | Thermal property | Thermal decomposition temperature | 671.5 | 22016.33 | C
Homopolymer | poly({4-[3,5-bis(trifluoromethyl)phenyl]-1,3,5,7-tetraoxo-5,7-dihydro-1H,3H-benzo[1,2-c:4,5-c']dipyrrole-2,6-diyl}-1,3-phenylene{[3,5-bis(trifluoromethyl)phenyl]oxo-lambda5-phosphanediyl}-1,3-phenylene) | P433166 | C38H15F12N2O5P | Thermal property | Thermal decomposition weight loss | 50 | 2700 | %
Homopolymer | poly({4-[3,5-bis(trifluoromethyl)phenyl]-1,3,5,7-tetraoxo-5,7-dihydro-1H,3H-benzo[1,2-c:4,5-c']dipyrrole-2,6-diyl}-1,3-phenylene{[3,5-bis(trifluoromethyl)phenyl]oxo-lambda5-phosphanediyl}-1,3-phenylene) | P433166 | C38H15F12N2O5P | Physicochemical property | Water absorption | 1.46 | 0 | wt%
Homopolymer | poly({4-[3,5-bis(trifluoromethyl)phenyl]-1,3,5,7-tetraoxo-5,7-dihydro-1H,3H-benzo[1,2-c:4,5-c']dipyrrole-2,6-diyl}-1,3-phenylene{[3,5-bis(trifluoromethyl)phenyl]oxo-lambda5-phosphanediyl}-1,3-phenylene) | P433166 | C38H15F12N2O5P | Dilute solution property | Intrinsic viscosity eta | 0.27 | 0 | dl/g
Homopolymer | poly({4-[3,5-bis(trifluoromethyl)phenyl]-1,3,5,7-tetraoxo-5,7-dihydro-1H,3H-benzo[1,2-c:4,5-c']dipyrrole-2,6-diyl}-1,3-phenylene{[3,5-bis(trifluoromethyl)phenyl]oxo-lambda5-phosphanediyl}-1,3-phenylene) | P433166 | C38H15F12N2O5P | Polymer Information | SMILES | *c1cccc(c1)P(=O)(c1cc(cc(c1)C(F)(F)F)C(F)(F)F)c1cccc(c1)n1c(=O)c2c(c1=O)c(c1cc(cc(c1)C(F)(F)F)C(F)(F)F)c1c(c2)c(=O)n(c1=O)*
Homopolymer | poly({4-[3,5-bis(trifluoromethyl)phenyl]-1,3,5,7-tetraoxo-5,7-dihydro-1H,3H-benzo[1,2-c:4,5-c']dipyrrole-2,6-diyl}-1,3-phenylene{oxo[4-(trifluoromethyl)phenyl]-lambda5-phosphanediyl}-1,3-phenylene) | P433167 | C37H16F9N2O5P | Thermal property | Glass transition temperature | 290 | 0 | C
Homopolymer | poly({4-[3,5-bis(trifluoromethyl)phenyl]-1,3,5,7-tetraoxo-5,7-dihydro-1H,3H-benzo[1,2-c:4,5-c']dipyrrole-2,6-diyl}-1,3-phenylene{oxo[4-(trifluoromethyl)phenyl]-lambda5-phosphanediyl}-1,3-phenylene) | P433167 | C37H16F9N2O5P | Thermal property | Thermal decomposition temperature | 669.5 | 22707 | C
Homopolymer | poly({4-[3,5-bis(trifluoromethyl)phenyl]-1,3,5,7-tetraoxo-5,7-dihydro-1H,3H-benzo[1,2-c:4,5-c']dipyrrole-2,6-diyl}-1,3-phenylene{oxo[4-(trifluoromethyl)phenyl]-lambda5-phosphanediyl}-1,3-phenylene) | P433167 | C37H16F9N2O5P | Thermal property | Thermal decomposition weight loss | 47 | 2352 | %
Homopolymer | poly({4-[3,5-bis(trifluoromethyl)phenyl]-1,3,5,7-tetraoxo-5,7-dihydro-1H,3H-benzo[1,2-c:4,5-c']dipyrrole-2,6-diyl}-1,3-phenylene{oxo[4-(trifluoromethyl)phenyl]-lambda5-phosphanediyl}-1,3-phenylene) | P433167 | C37H16F9N2O5P | Physicochemical property | Water absorption | 1.68 | 0 | wt%
Homopolymer | poly({4-[3,5-bis(trifluoromethyl)phenyl]-1,3,5,7-tetraoxo-5,7-dihydro-1H,3H-benzo[1,2-c:4,5-c']dipyrrole-2,6-diyl}-1,3-phenylene{oxo[4-(trifluoromethyl)phenyl]-lambda5-phosphanediyl}-1,3-phenylene) | P433167 | C37H16F9N2O5P | Dilute solution property | Intrinsic viscosity eta | 0.27 | 0 | dl/g
Homopolymer | poly({4-[3,5-bis(trifluoromethyl)phenyl]-1,3,5,7-tetraoxo-5,7-dihydro-1H,3H-benzo[1,2-c:4,5-c']dipyrrole-2,6-diyl}-1,3-phenylene{oxo[4-(trifluoromethyl)phenyl]-lambda5-phosphanediyl}-1,3-phenylene) | P433167 | C37H16F9N2O5P | Polymer Information | SMILES | *c1cccc(c1)P(=O)(c1ccc(cc1)C(F)(F)F)c1cccc(c1)n1c(=O)c2c(c1=O)cc1c(c2c2cc(cc(c2)C(F)(F)F)C(F)(F)F)c(=O)n(c1=O)*
Homopolymer | poly({4-[3,5-bis(trifluoromethyl)phenyl]-1,3,5,7-tetraoxo-5,7-dihydro-1H,3H-benzo[1,2-c:4,5-c']dipyrrole-2,6-diyl}-1,3-phenylene[oxo(phenyl)-lambda5-phosphanediyl]-1,3-phenylene) | P433168 | C36H17F6N2O5P | Thermal property | Glass transition temperature | 299 | 0 | C
Homopolymer | poly({4-[3,5-bis(trifluoromethyl)phenyl]-1,3,5,7-tetraoxo-5,7-dihydro-1H,3H-benzo[1,2-c:4,5-c']dipyrrole-2,6-diyl}-1,3-phenylene[oxo(phenyl)-lambda5-phosphanediyl]-1,3-phenylene) | P433168 | C36H17F6N2O5P | Thermal property | Thermal decomposition temperature | 668.5 | 23056.33 | C
Homopolymer | poly({4-[3,5-bis(trifluoromethyl)phenyl]-1,3,5,7-tetraoxo-5,7-dihydro-1H,3H-benzo[1,2-c:4,5-c']dipyrrole-2,6-diyl}-1,3-phenylene[oxo(phenyl)-lambda5-phosphanediyl]-1,3-phenylene) | P433168 | C36H17F6N2O5P | Thermal property | Thermal decomposition weight loss | 44.5 | 2080.333 | %
Homopolymer | poly({4-[3,5-bis(trifluoromethyl)phenyl]-1,3,5,7-tetraoxo-5,7-dihydro-1H,3H-benzo[1,2-c:4,5-c']dipyrrole-2,6-diyl}-1,3-phenylene[oxo(phenyl)-lambda5-phosphanediyl]-1,3-phenylene) | P433168 | C36H17F6N2O5P | Physicochemical property | Water absorption | 2.16 | 0 | wt%
Homopolymer | poly({4-[3,5-bis(trifluoromethyl)phenyl]-1,3,5,7-tetraoxo-5,7-dihydro-1H,3H-benzo[1,2-c:4,5-c']dipyrrole-2,6-diyl}-1,3-phenylene[oxo(phenyl)-lambda5-phosphanediyl]-1,3-phenylene) | P433168 | C36H17F6N2O5P | Dilute solution property | Intrinsic viscosity eta | 0.26 | 0 | dl/g
Homopolymer | poly({4-[3,5-bis(trifluoromethyl)phenyl]-1,3,5,7-tetraoxo-5,7-dihydro-1H,3H-benzo[1,2-c:4,5-c']dipyrrole-2,6-diyl}-1,3-phenylene[oxo(phenyl)-lambda5-phosphanediyl]-1,3-phenylene) | P433168 | C36H17F6N2O5P | Polymer Information | SMILES | *c1cccc(c1)P(=O)(c1ccccc1)c1cccc(c1)n1c(=O)c2c(c1=O)cc1c(c2c2cc(cc(c2)C(F)(F)F)C(F)(F)F)c(=O)n(c1=O)*
Homopolymer | poly({1,3,5,7-tetraoxo-4-[4-(trifluoromethyl)phenyl]-5,7-dihydro-1H,3H-benzo[1,2-c:4,5-c']dipyrrole-2,6-diyl}-1,3-phenylene{[3,5-bis(trifluoromethyl)phenyl]oxo-lambda5-phosphanediyl}-1,3-phenylene) | P433169 | C37H16F9N2O5P | Thermal property | Glass transition temperature | 292 | 0 | C
Homopolymer | poly({1,3,5,7-tetraoxo-4-[4-(trifluoromethyl)phenyl]-5,7-dihydro-1H,3H-benzo[1,2-c:4,5-c']dipyrrole-2,6-diyl}-1,3-phenylene{[3,5-bis(trifluoromethyl)phenyl]oxo-lambda5-phosphanediyl}-1,3-phenylene) | P433169 | C37H16F9N2O5P | Thermal property | Thermal decomposition temperature | 669.5 | 22707 | C
Homopolymer | poly({1,3,5,7-tetraoxo-4-[4-(trifluoromethyl)phenyl]-5,7-dihydro-1H,3H-benzo[1,2-c:4,5-c']dipyrrole-2,6-diyl}-1,3-phenylene{[3,5-bis(trifluoromethyl)phenyl]oxo-lambda5-phosphanediyl}-1,3-phenylene) | P433169 | C37H16F9N2O5P | Thermal property | Thermal decomposition weight loss | 47.5 | 2408.333 | %
Homopolymer | poly({1,3,5,7-tetraoxo-4-[4-(trifluoromethyl)phenyl]-5,7-dihydro-1H,3H-benzo[1,2-c:4,5-c']dipyrrole-2,6-diyl}-1,3-phenylene{[3,5-bis(trifluoromethyl)phenyl]oxo-lambda5-phosphanediyl}-1,3-phenylene) | P433169 | C37H16F9N2O5P | Physicochemical property | Water absorption | 1.76 | 0 | wt%
Homopolymer | poly({1,3,5,7-tetraoxo-4-[4-(trifluoromethyl)phenyl]-5,7-dihydro-1H,3H-benzo[1,2-c:4,5-c']dipyrrole-2,6-diyl}-1,3-phenylene{[3,5-bis(trifluoromethyl)phenyl]oxo-lambda5-phosphanediyl}-1,3-phenylene) | P433169 | C37H16F9N2O5P | Dilute solution property | Intrinsic viscosity eta | 0.27 | 0 | dl/g
Homopolymer | poly({1,3,5,7-tetraoxo-4-[4-(trifluoromethyl)phenyl]-5,7-dihydro-1H,3H-benzo[1,2-c:4,5-c']dipyrrole-2,6-diyl}-1,3-phenylene{[3,5-bis(trifluoromethyl)phenyl]oxo-lambda5-phosphanediyl}-1,3-phenylene) | P433169 | C37H16F9N2O5P | Polymer Information | SMILES | *c1cccc(c1)P(=O)(c1cc(cc(c1)C(F)(F)F)C(F)(F)F)c1cccc(c1)n1c(=O)c2c(c1=O)cc1c(c2c2ccc(cc2)C(F)(F)F)c(=O)n(c1=O)*
Homopolymer | poly({1,3,5,7-tetraoxo-4-[4-(trifluoromethyl)phenyl]-5,7-dihydro-1H,3H-benzo[1,2-c:4,5-c']dipyrrole-2,6-diyl}-1,3-phenylene{oxo[4-(trifluoromethyl)phenyl]-lambda5-phosphanediyl}-1,3-phenylene) | P433170 | C36H17F6N2O5P | Thermal property | Glass transition temperature | 303 | 0 | C
Homopolymer | poly({1,3,5,7-tetraoxo-4-[4-(trifluoromethyl)phenyl]-5,7-dihydro-1H,3H-benzo[1,2-c:4,5-c']dipyrrole-2,6-diyl}-1,3-phenylene{oxo[4-(trifluoromethyl)phenyl]-lambda5-phosphanediyl}-1,3-phenylene) | P433170 | C36H17F6N2O5P | Thermal property | Thermal decomposition temperature | 665.5 | 24120.33 | C
Homopolymer | poly({1,3,5,7-tetraoxo-4-[4-(trifluoromethyl)phenyl]-5,7-dihydro-1H,3H-benzo[1,2-c:4,5-c']dipyrrole-2,6-diyl}-1,3-phenylene{oxo[4-(trifluoromethyl)phenyl]-lambda5-phosphanediyl}-1,3-phenylene) | P433170 | C36H17F6N2O5P | Thermal property | Thermal decomposition weight loss | 45 | 2133.333 | %
Homopolymer | poly({1,3,5,7-tetraoxo-4-[4-(trifluoromethyl)phenyl]-5,7-dihydro-1H,3H-benzo[1,2-c:4,5-c']dipyrrole-2,6-diyl}-1,3-phenylene{oxo[4-(trifluoromethyl)phenyl]-lambda5-phosphanediyl}-1,3-phenylene) | P433170 | C36H17F6N2O5P | Physicochemical property | Water absorption | 1.91 | 0 | wt%
Homopolymer | poly({1,3,5,7-tetraoxo-4-[4-(trifluoromethyl)phenyl]-5,7-dihydro-1H,3H-benzo[1,2-c:4,5-c']dipyrrole-2,6-diyl}-1,3-phenylene{oxo[4-(trifluoromethyl)phenyl]-lambda5-phosphanediyl}-1,3-phenylene) | P433170 | C36H17F6N2O5P | Dilute solution property | Intrinsic viscosity eta | 0.26 | 0 | dl/g
Homopolymer | poly({1,3,5,7-tetraoxo-4-[4-(trifluoromethyl)phenyl]-5,7-dihydro-1H,3H-benzo[1,2-c:4,5-c']dipyrrole-2,6-diyl}-1,3-phenylene{oxo[4-(trifluoromethyl)phenyl]-lambda5-phosphanediyl}-1,3-phenylene) | P433170 | C36H17F6N2O5P | Polymer Information | SMILES | *c1cccc(c1)P(=O)(c1ccc(cc1)C(F)(F)F)c1cccc(c1)n1c(=O)c2c(c1=O)c(c1ccc(cc1)C(F)(F)F)c1c(c2)c(=O)n(c1=O)*
Homopolymer | poly({1,3,5,7-tetraoxo-4-[4-(trifluoromethyl)phenyl]-5,7-dihydro-1H,3H-benzo[1,2-c:4,5-c']dipyrrole-2,6-diyl}-1,3-phenylene[oxo(phenyl)-lambda5-phosphanediyl]-1,3-phenylene) | P433171 | C35H18F3N2O5P | Thermal property | Glass transition temperature | 318 | 7.2 | C
Homopolymer | poly({1,3,5,7-tetraoxo-4-[4-(trifluoromethyl)phenyl]-5,7-dihydro-1H,3H-benzo[1,2-c:4,5-c']dipyrrole-2,6-diyl}-1,3-phenylene[oxo(phenyl)-lambda5-phosphanediyl]-1,3-phenylene) | P433171 | C35H18F3N2O5P | Thermal property | Thermal decomposition temperature | 528 | 20173.87 | C
Homopolymer | poly({1,3,5,7-tetraoxo-4-[4-(trifluoromethyl)phenyl]-5,7-dihydro-1H,3H-benzo[1,2-c:4,5-c']dipyrrole-2,6-diyl}-1,3-phenylene[oxo(phenyl)-lambda5-phosphanediyl]-1,3-phenylene) | P433171 | C35H18F3N2O5P | Thermal property | Thermal decomposition weight loss | 5 | 1622.4 | %
Homopolymer | poly({1,3,5,7-tetraoxo-4-[4-(trifluoromethyl)phenyl]-5,7-dihydro-1H,3H-benzo[1,2-c:4,5-c']dipyrrole-2,6-diyl}-1,3-phenylene[oxo(phenyl)-lambda5-phosphanediyl]-1,3-phenylene) | P433171 | C35H18F3N2O5P | Physicochemical property | Water absorption | 2.32 | 0 | wt%
Homopolymer | poly({1,3,5,7-tetraoxo-4-[4-(trifluoromethyl)phenyl]-5,7-dihydro-1H,3H-benzo[1,2-c:4,5-c']dipyrrole-2,6-diyl}-1,3-phenylene[oxo(phenyl)-lambda5-phosphanediyl]-1,3-phenylene) | P433171 | C35H18F3N2O5P | Dilute solution property | Intrinsic viscosity eta | 0.255 | 3.333333e-05 | dl/g
Homopolymer | poly({1,3,5,7-tetraoxo-4-[4-(trifluoromethyl)phenyl]-5,7-dihydro-1H,3H-benzo[1,2-c:4,5-c']dipyrrole-2,6-diyl}-1,3-phenylene[oxo(phenyl)-lambda5-phosphanediyl]-1,3-phenylene) | P433171 | C35H18F3N2O5P | Polymer Information | SMILES | *c1cccc(c1)P(=O)(c1ccccc1)c1cccc(c1)n1c(=O)c2c(c1=O)cc1c(c2c2ccc(cc2)C(F)(F)F)c(=O)n(c1=O)*
Homopolymer | poly[(1,3,5,7-tetraoxo-4-phenyl-5,7-dihydro-1H,3H-benzo[1,2-c:4,5-c']dipyrrole-2,6-diyl)-1,3-phenylene{[3,5-bis(trifluoromethyl)phenyl]oxo-lambda5-phosphanediyl}-1,3-phenylene] | P433172 | C36H17F6N2O5P | Thermal property | Glass transition temperature | 300 | 0 | C
Homopolymer | poly[(1,3,5,7-tetraoxo-4-phenyl-5,7-dihydro-1H,3H-benzo[1,2-c:4,5-c']dipyrrole-2,6-diyl)-1,3-phenylene{[3,5-bis(trifluoromethyl)phenyl]oxo-lambda5-phosphanediyl}-1,3-phenylene] | P433172 | C36H17F6N2O5P | Thermal property | Thermal decomposition temperature | 666 | 23941.33 | C
Homopolymer | poly[(1,3,5,7-tetraoxo-4-phenyl-5,7-dihydro-1H,3H-benzo[1,2-c:4,5-c']dipyrrole-2,6-diyl)-1,3-phenylene{[3,5-bis(trifluoromethyl)phenyl]oxo-lambda5-phosphanediyl}-1,3-phenylene] | P433172 | C36H17F6N2O5P | Thermal property | Thermal decomposition weight loss | 45.5 | 2187 | %
Homopolymer | poly[(1,3,5,7-tetraoxo-4-phenyl-5,7-dihydro-1H,3H-benzo[1,2-c:4,5-c']dipyrrole-2,6-diyl)-1,3-phenylene{[3,5-bis(trifluoromethyl)phenyl]oxo-lambda5-phosphanediyl}-1,3-phenylene] | P433172 | C36H17F6N2O5P | Physicochemical property | Water absorption | 2.09 | 0 | wt%
Homopolymer | poly[(1,3,5,7-tetraoxo-4-phenyl-5,7-dihydro-1H,3H-benzo[1,2-c:4,5-c']dipyrrole-2,6-diyl)-1,3-phenylene{[3,5-bis(trifluoromethyl)phenyl]oxo-lambda5-phosphanediyl}-1,3-phenylene] | P433172 | C36H17F6N2O5P | Dilute solution property | Intrinsic viscosity eta | 0.27 | 0 | dl/g
Homopolymer | poly[(1,3,5,7-tetraoxo-4-phenyl-5,7-dihydro-1H,3H-benzo[1,2-c:4,5-c']dipyrrole-2,6-diyl)-1,3-phenylene{[3,5-bis(trifluoromethyl)phenyl]oxo-lambda5-phosphanediyl}-1,3-phenylene] | P433172 | C36H17F6N2O5P | Polymer Information | SMILES | *c1cccc(c1)P(=O)(c1cc(cc(c1)C(F)(F)F)C(F)(F)F)c1cccc(c1)n1c(=O)c2c(c1=O)cc1c(c2c2ccccc2)c(=O)n(c1=O)*
Homopolymer | poly[(1,3,5,7-tetraoxo-4-phenyl-5,7-dihydro-1H,3H-benzo[1,2-c:4,5-c']dipyrrole-2,6-diyl)-1,3-phenylene{oxo[4-(trifluoromethyl)phenyl]-lambda5-phosphanediyl}-1,3-phenylene] | P433173 | C35H18F3N2O5P | Thermal property | Glass transition temperature | 311 | 0 | C
Homopolymer | poly[(1,3,5,7-tetraoxo-4-phenyl-5,7-dihydro-1H,3H-benzo[1,2-c:4,5-c']dipyrrole-2,6-diyl)-1,3-phenylene{oxo[4-(trifluoromethyl)phenyl]-lambda5-phosphanediyl}-1,3-phenylene] | P433173 | C35H18F3N2O5P | Thermal property | Thermal decomposition temperature | 664 | 24661.33 | C
Homopolymer | poly[(1,3,5,7-tetraoxo-4-phenyl-5,7-dihydro-1H,3H-benzo[1,2-c:4,5-c']dipyrrole-2,6-diyl)-1,3-phenylene{oxo[4-(trifluoromethyl)phenyl]-lambda5-phosphanediyl}-1,3-phenylene] | P433173 | C35H18F3N2O5P | Thermal property | Thermal decomposition weight loss | 43 | 1925.333 | %
Homopolymer | poly[(1,3,5,7-tetraoxo-4-phenyl-5,7-dihydro-1H,3H-benzo[1,2-c:4,5-c']dipyrrole-2,6-diyl)-1,3-phenylene{oxo[4-(trifluoromethyl)phenyl]-lambda5-phosphanediyl}-1,3-phenylene] | P433173 | C35H18F3N2O5P | Physicochemical property | Water absorption | 2.39 | 0 | wt%
Homopolymer | poly[(1,3,5,7-tetraoxo-4-phenyl-5,7-dihydro-1H,3H-benzo[1,2-c:4,5-c']dipyrrole-2,6-diyl)-1,3-phenylene{oxo[4-(trifluoromethyl)phenyl]-lambda5-phosphanediyl}-1,3-phenylene] | P433173 | C35H18F3N2O5P | Dilute solution property | Intrinsic viscosity eta | 0.26 | 0 | dl/g
Homopolymer | poly[(1,3,5,7-tetraoxo-4-phenyl-5,7-dihydro-1H,3H-benzo[1,2-c:4,5-c']dipyrrole-2,6-diyl)-1,3-phenylene{oxo[4-(trifluoromethyl)phenyl]-lambda5-phosphanediyl}-1,3-phenylene] | P433173 | C35H18F3N2O5P | Polymer Information | SMILES | *c1cccc(c1)P(=O)(c1ccc(cc1)C(F)(F)F)c1cccc(c1)n1c(=O)c2c(c1=O)cc1c(c2c2ccccc2)c(=O)n(c1=O)*
Homopolymer | poly{(1,3,5,7-tetraoxo-4-phenyl-5,7-dihydro-1H,3H-benzo[1,2-c:4,5-c']dipyrrole-2,6-diyl)-1,3-phenylene[oxo(phenyl)-lambda5-phosphanediyl]-1,3-phenylene} | P433174 | C34H19N2O5P | Thermal property | Glass transition temperature | 322 | 5.066667 | C
Homopolymer | poly{(1,3,5,7-tetraoxo-4-phenyl-5,7-dihydro-1H,3H-benzo[1,2-c:4,5-c']dipyrrole-2,6-diyl)-1,3-phenylene[oxo(phenyl)-lambda5-phosphanediyl]-1,3-phenylene} | P433174 | C34H19N2O5P | Thermal property | Thermal decomposition temperature | 522 | 20609.07 | C
Homopolymer | poly{(1,3,5,7-tetraoxo-4-phenyl-5,7-dihydro-1H,3H-benzo[1,2-c:4,5-c']dipyrrole-2,6-diyl)-1,3-phenylene[oxo(phenyl)-lambda5-phosphanediyl]-1,3-phenylene} | P433174 | C34H19N2O5P | Thermal property | Thermal decomposition weight loss | 5 | 1058.4 | %
Homopolymer | poly{(1,3,5,7-tetraoxo-4-phenyl-5,7-dihydro-1H,3H-benzo[1,2-c:4,5-c']dipyrrole-2,6-diyl)-1,3-phenylene[oxo(phenyl)-lambda5-phosphanediyl]-1,3-phenylene} | P433174 | C34H19N2O5P | Physicochemical property | Water absorption | 3.26 | 0 | wt%
Homopolymer | poly{(1,3,5,7-tetraoxo-4-phenyl-5,7-dihydro-1H,3H-benzo[1,2-c:4,5-c']dipyrrole-2,6-diyl)-1,3-phenylene[oxo(phenyl)-lambda5-phosphanediyl]-1,3-phenylene} | P433174 | C34H19N2O5P | Dilute solution property | Intrinsic viscosity eta | 0.255 | 3.333333e-05 | dl/g
Homopolymer | poly{(1,3,5,7-tetraoxo-4-phenyl-5,7-dihydro-1H,3H-benzo[1,2-c:4,5-c']dipyrrole-2,6-diyl)-1,3-phenylene[oxo(phenyl)-lambda5-phosphanediyl]-1,3-phenylene} | P433174 | C34H19N2O5P | Polymer Information | SMILES | *c1cccc(c1)P(=O)(c1ccccc1)c1cccc(c1)n1c(=O)c2c(c1=O)c(c1ccccc1)c1c(c2)c(=O)n(c1=O)*
Homopolymer | poly{(1,3,5,7-tetraoxo-5,7-dihydro-1H,3H-benzo[1,2-c:4,5-c']dipyrrole-2,6-diyl)-1,4-phenylene[(4-cyanophenyl)imino]-1,4-phenylene} | P433175 | C29H14N4O4 | Thermal property | Glass transition temperature | 353 | 0 | C
Homopolymer | poly{(1,3,5,7-tetraoxo-5,7-dihydro-1H,3H-benzo[1,2-c:4,5-c']dipyrrole-2,6-diyl)-1,4-phenylene[(4-cyanophenyl)imino]-1,4-phenylene} | P433175 | C29H14N4O4 | Thermal property | Thermal decomposition temperature | 579.5 | 3 | C
Homopolymer | poly{(1,3,5,7-tetraoxo-5,7-dihydro-1H,3H-benzo[1,2-c:4,5-c']dipyrrole-2,6-diyl)-1,4-phenylene[(4-cyanophenyl)imino]-1,4-phenylene} | P433175 | C29H14N4O4 | Thermal property | Thermal decomposition weight loss | 10 | 0 | %
Homopolymer | poly{(1,3,5,7-tetraoxo-5,7-dihydro-1H,3H-benzo[1,2-c:4,5-c']dipyrrole-2,6-diyl)-1,4-phenylene[(4-cyanophenyl)imino]-1,4-phenylene} | P433175 | C29H14N4O4 | Electric property | Dielectric constant ac | 3.58 | 0
Homopolymer | poly{(1,3,5,7-tetraoxo-5,7-dihydro-1H,3H-benzo[1,2-c:4,5-c']dipyrrole-2,6-diyl)-1,4-phenylene[(4-cyanophenyl)imino]-1,4-phenylene} | P433175 | C29H14N4O4 | Tensile property | Elongation at break | 5.9 | 0 | %
Homopolymer | poly{(1,3,5,7-tetraoxo-5,7-dihydro-1H,3H-benzo[1,2-c:4,5-c']dipyrrole-2,6-diyl)-1,4-phenylene[(4-cyanophenyl)imino]-1,4-phenylene} | P433175 | C29H14N4O4 | Tensile property | Tensile modulus | 2.15 | 0 | GPa
Homopolymer | poly{(1,3,5,7-tetraoxo-5,7-dihydro-1H,3H-benzo[1,2-c:4,5-c']dipyrrole-2,6-diyl)-1,4-phenylene[(4-cyanophenyl)imino]-1,4-phenylene} | P433175 | C29H14N4O4 | Tensile property | Tensile stress strength at break | 0.112 | 0 | GPa
Homopolymer | poly{(1,3,5,7-tetraoxo-5,7-dihydro-1H,3H-benzo[1,2-c:4,5-c']dipyrrole-2,6-diyl)-1,4-phenylene[(4-cyanophenyl)imino]-1,4-phenylene} | P433175 | C29H14N4O4 | Polymer Information | SMILES | N#Cc1ccc(cc1)N(c1ccc(cc1)*)c1ccc(cc1)n1c(=O)c2c(c1=O)cc1c(c2)c(=O)n(c1=O)*
Homopolymer | poly{(1,1',3,3'-tetraoxo-5,5'-biisoindoline-2,2'-diyl)-1,4-phenylene[(4-cyanophenyl)imino]-1,4-phenylene} | P433176 | C35H18N4O4 | Thermal property | Glass transition temperature | 358 | 0 | C
Homopolymer | poly{(1,1',3,3'-tetraoxo-5,5'-biisoindoline-2,2'-diyl)-1,4-phenylene[(4-cyanophenyl)imino]-1,4-phenylene} | P433176 | C35H18N4O4 | Thermal property | Thermal decomposition temperature | 590.5 | 8.333333 | C
Homopolymer | poly{(1,1',3,3'-tetraoxo-5,5'-biisoindoline-2,2'-diyl)-1,4-phenylene[(4-cyanophenyl)imino]-1,4-phenylene} | P433176 | C35H18N4O4 | Thermal property | Thermal decomposition weight loss | 10 | 0 | %
Homopolymer | poly{(1,1',3,3'-tetraoxo-5,5'-biisoindoline-2,2'-diyl)-1,4-phenylene[(4-cyanophenyl)imino]-1,4-phenylene} | P433176 | C35H18N4O4 | Electric property | Dielectric constant ac | 3.23 | 0
Homopolymer | poly{(1,1',3,3'-tetraoxo-5,5'-biisoindoline-2,2'-diyl)-1,4-phenylene[(4-cyanophenyl)imino]-1,4-phenylene} | P433176 | C35H18N4O4 | Tensile property | Elongation at break | 6.7 | 0 | %
Homopolymer | poly{(1,1',3,3'-tetraoxo-5,5'-biisoindoline-2,2'-diyl)-1,4-phenylene[(4-cyanophenyl)imino]-1,4-phenylene} | P433176 | C35H18N4O4 | Tensile property | Tensile modulus | 1.18 | 0 | GPa
Homopolymer | poly{(1,1',3,3'-tetraoxo-5,5'-biisoindoline-2,2'-diyl)-1,4-phenylene[(4-cyanophenyl)imino]-1,4-phenylene} | P433176 | C35H18N4O4 | Tensile property | Tensile stress strength at break | 0.08 | 0 | GPa
Homopolymer | poly{(1,1',3,3'-tetraoxo-5,5'-biisoindoline-2,2'-diyl)-1,4-phenylene[(4-cyanophenyl)imino]-1,4-phenylene} | P433176 | C35H18N4O4 | Polymer Information | SMILES | N#Cc1ccc(cc1)N(c1ccc(cc1)*)c1ccc(cc1)N1C(=O)c2c(C1=O)cc(cc2)c1ccc2c(c1)C(=O)N(C2=O)*
Homopolymer | poly{(1,3-dioxoisoindoline-2,5-diyl)carbonyl(1,3-dioxoisoindoline-5,2-diyl)-1,4-phenylene[(4-cyanophenyl)imino]-1,4-phenylene} | P433177 | C36H18N4O5 | Thermal property | Glass transition temperature | 315 | 0 | C
Homopolymer | poly{(1,3-dioxoisoindoline-2,5-diyl)carbonyl(1,3-dioxoisoindoline-5,2-diyl)-1,4-phenylene[(4-cyanophenyl)imino]-1,4-phenylene} | P433177 | C36H18N4O5 | Thermal property | Thermal decomposition temperature | 569 | 5.333333 | C
Homopolymer | poly{(1,3-dioxoisoindoline-2,5-diyl)carbonyl(1,3-dioxoisoindoline-5,2-diyl)-1,4-phenylene[(4-cyanophenyl)imino]-1,4-phenylene} | P433177 | C36H18N4O5 | Thermal property | Thermal decomposition weight loss | 10 | 0 | %
Homopolymer | poly{(1,3-dioxoisoindoline-2,5-diyl)carbonyl(1,3-dioxoisoindoline-5,2-diyl)-1,4-phenylene[(4-cyanophenyl)imino]-1,4-phenylene} | P433177 | C36H18N4O5 | Electric property | Dielectric constant ac | 3.73 | 0
Homopolymer | poly{(1,3-dioxoisoindoline-2,5-diyl)carbonyl(1,3-dioxoisoindoline-5,2-diyl)-1,4-phenylene[(4-cyanophenyl)imino]-1,4-phenylene} | P433177 | C36H18N4O5 | Tensile property | Elongation at break | 7.9 | 0 | %
Homopolymer | poly{(1,3-dioxoisoindoline-2,5-diyl)carbonyl(1,3-dioxoisoindoline-5,2-diyl)-1,4-phenylene[(4-cyanophenyl)imino]-1,4-phenylene} | P433177 | C36H18N4O5 | Tensile property | Tensile modulus | 1.16 | 0 | GPa
Homopolymer | poly{(1,3-dioxoisoindoline-2,5-diyl)carbonyl(1,3-dioxoisoindoline-5,2-diyl)-1,4-phenylene[(4-cyanophenyl)imino]-1,4-phenylene} | P433177 | C36H18N4O5 | Tensile property | Tensile stress strength at break | 0.092 | 0 | GPa
Homopolymer | poly{(1,3-dioxoisoindoline-2,5-diyl)carbonyl(1,3-dioxoisoindoline-5,2-diyl)-1,4-phenylene[(4-cyanophenyl)imino]-1,4-phenylene} | P433177 | C36H18N4O5 | Polymer Information | SMILES | N#Cc1ccc(cc1)N(c1ccc(cc1)N1C(=O)c2c(C1=O)cc(cc2)*)c1ccc(cc1)N1C(=O)c2c(C1=O)cc(cc2)C(=O)*
Homopolymer | poly{(1,3-dioxoisoindoline-2,5-diyl)oxy(1,3-dioxoisoindoline-5,2-diyl)-1,4-phenylene[(4-cyanophenyl)imino]-1,4-phenylene} | P433178 | C35H18N4O5 | Thermal property | Glass transition temperature | 304 | 0 | C
Homopolymer | poly{(1,3-dioxoisoindoline-2,5-diyl)oxy(1,3-dioxoisoindoline-5,2-diyl)-1,4-phenylene[(4-cyanophenyl)imino]-1,4-phenylene} | P433178 | C35H18N4O5 | Thermal property | Thermal decomposition temperature | 579 | 21.33333 | C
Homopolymer | poly{(1,3-dioxoisoindoline-2,5-diyl)oxy(1,3-dioxoisoindoline-5,2-diyl)-1,4-phenylene[(4-cyanophenyl)imino]-1,4-phenylene} | P433178 | C35H18N4O5 | Thermal property | Thermal decomposition weight loss | 10 | 0 | %
Homopolymer | poly{(1,3-dioxoisoindoline-2,5-diyl)oxy(1,3-dioxoisoindoline-5,2-diyl)-1,4-phenylene[(4-cyanophenyl)imino]-1,4-phenylene} | P433178 | C35H18N4O5 | Electric property | Dielectric constant ac | 3.29 | 0
Homopolymer | poly{(1,3-dioxoisoindoline-2,5-diyl)oxy(1,3-dioxoisoindoline-5,2-diyl)-1,4-phenylene[(4-cyanophenyl)imino]-1,4-phenylene} | P433178 | C35H18N4O5 | Tensile property | Elongation at break | 11.2 | 0 | %
Homopolymer | poly{(1,3-dioxoisoindoline-2,5-diyl)oxy(1,3-dioxoisoindoline-5,2-diyl)-1,4-phenylene[(4-cyanophenyl)imino]-1,4-phenylene} | P433178 | C35H18N4O5 | Tensile property | Tensile modulus | 1.84 | 0 | GPa
Homopolymer | poly{(1,3-dioxoisoindoline-2,5-diyl)oxy(1,3-dioxoisoindoline-5,2-diyl)-1,4-phenylene[(4-cyanophenyl)imino]-1,4-phenylene} | P433178 | C35H18N4O5 | Tensile property | Tensile stress strength at break | 0.105 | 0 | GPa
Homopolymer | poly{(1,3-dioxoisoindoline-2,5-diyl)oxy(1,3-dioxoisoindoline-5,2-diyl)-1,4-phenylene[(4-cyanophenyl)imino]-1,4-phenylene} | P433178 | C35H18N4O5 | Polymer Information | SMILES | N#Cc1ccc(cc1)N(c1ccc(cc1)*)c1ccc(cc1)N1C(=O)c2c(C1=O)cc(cc2)Oc1ccc2c(c1)C(=O)N(C2=O)*
Homopolymer | poly{(1,3-dioxoisoindoline-2,5-diyl)[bis(trifluoromethyl)methylene](1,3-dioxoisoindoline-5,2-diyl)-1,4-phenylene[(4-cyanophenyl)imino]-1,4-phenylene} | P433179 | C38H18F6N4O4 | Thermal property | Glass transition temperature | 321 | 0 | C
Homopolymer | poly{(1,3-dioxoisoindoline-2,5-diyl)[bis(trifluoromethyl)methylene](1,3-dioxoisoindoline-5,2-diyl)-1,4-phenylene[(4-cyanophenyl)imino]-1,4-phenylene} | P433179 | C38H18F6N4O4 | Thermal property | Thermal decomposition temperature | 542.5 | 27 | C
Homopolymer | poly{(1,3-dioxoisoindoline-2,5-diyl)[bis(trifluoromethyl)methylene](1,3-dioxoisoindoline-5,2-diyl)-1,4-phenylene[(4-cyanophenyl)imino]-1,4-phenylene} | P433179 | C38H18F6N4O4 | Thermal property | Thermal decomposition weight loss | 10 | 0 | %
Homopolymer | poly{(1,3-dioxoisoindoline-2,5-diyl)[bis(trifluoromethyl)methylene](1,3-dioxoisoindoline-5,2-diyl)-1,4-phenylene[(4-cyanophenyl)imino]-1,4-phenylene} | P433179 | C38H18F6N4O4 | Electric property | Dielectric constant ac | 3.1 | 0
Homopolymer | poly{(1,3-dioxoisoindoline-2,5-diyl)[bis(trifluoromethyl)methylene](1,3-dioxoisoindoline-5,2-diyl)-1,4-phenylene[(4-cyanophenyl)imino]-1,4-phenylene} | P433179 | C38H18F6N4O4 | Tensile property | Elongation at break | 6.4 | 0 | %
Homopolymer | poly{(1,3-dioxoisoindoline-2,5-diyl)[bis(trifluoromethyl)methylene](1,3-dioxoisoindoline-5,2-diyl)-1,4-phenylene[(4-cyanophenyl)imino]-1,4-phenylene} | P433179 | C38H18F6N4O4 | Tensile property | Tensile modulus | 2.3 | 0 | GPa
Homopolymer | poly{(1,3-dioxoisoindoline-2,5-diyl)[bis(trifluoromethyl)methylene](1,3-dioxoisoindoline-5,2-diyl)-1,4-phenylene[(4-cyanophenyl)imino]-1,4-phenylene} | P433179 | C38H18F6N4O4 | Tensile property | Tensile stress strength at break | 0.117 | 0 | GPa
Homopolymer | poly{(1,3-dioxoisoindoline-2,5-diyl)[bis(trifluoromethyl)methylene](1,3-dioxoisoindoline-5,2-diyl)-1,4-phenylene[(4-cyanophenyl)imino]-1,4-phenylene} | P433179 | C38H18F6N4O4 | Polymer Information | SMILES | N#Cc1ccc(cc1)N(c1ccc(cc1)N1C(=O)c2c(C1=O)cc(cc2)*)c1ccc(cc1)N1C(=O)c2c(C1=O)cc(cc2)C(C(F)(F)F)(C(F)(F)F)*
Homopolymer | poly[(1,3,5,7-tetraoxo-5,7-dihydro-1H,3H-benzo[1,2-c:4,5-c']dipyrrole-2,6-diyl)-1,4-phenylene{4-[4-(3-cyanopropoxy)phenyl]pyridine-2,6-diyl}-1,4-phenylene] | P433180 | C37H22N4O5 | Thermal property | Glass transition temperature | 345 | 0 | C
Homopolymer | poly[(1,3,5,7-tetraoxo-5,7-dihydro-1H,3H-benzo[1,2-c:4,5-c']dipyrrole-2,6-diyl)-1,4-phenylene{4-[4-(3-cyanopropoxy)phenyl]pyridine-2,6-diyl}-1,4-phenylene] | P433180 | C37H22N4O5 | Thermal property | Thermal decomposition temperature | 495.5 | 75 | C
Homopolymer | poly[(1,3,5,7-tetraoxo-5,7-dihydro-1H,3H-benzo[1,2-c:4,5-c']dipyrrole-2,6-diyl)-1,4-phenylene{4-[4-(3-cyanopropoxy)phenyl]pyridine-2,6-diyl}-1,4-phenylene] | P433180 | C37H22N4O5 | Thermal property | Thermal decomposition weight loss | 10 | 0 | %
Homopolymer | poly[(1,3,5,7-tetraoxo-5,7-dihydro-1H,3H-benzo[1,2-c:4,5-c']dipyrrole-2,6-diyl)-1,4-phenylene{4-[4-(3-cyanopropoxy)phenyl]pyridine-2,6-diyl}-1,4-phenylene] | P433180 | C37H22N4O5 | Electric property | Dielectric constant ac | 3.63 | 0
Homopolymer | poly[(1,3,5,7-tetraoxo-5,7-dihydro-1H,3H-benzo[1,2-c:4,5-c']dipyrrole-2,6-diyl)-1,4-phenylene{4-[4-(3-cyanopropoxy)phenyl]pyridine-2,6-diyl}-1,4-phenylene] | P433180 | C37H22N4O5 | Tensile property | Elongation at break | 5.6 | 0 | %
Homopolymer | poly[(1,3,5,7-tetraoxo-5,7-dihydro-1H,3H-benzo[1,2-c:4,5-c']dipyrrole-2,6-diyl)-1,4-phenylene{4-[4-(3-cyanopropoxy)phenyl]pyridine-2,6-diyl}-1,4-phenylene] | P433180 | C37H22N4O5 | Tensile property | Tensile modulus | 1.54 | 0 | GPa
Homopolymer | poly[(1,3,5,7-tetraoxo-5,7-dihydro-1H,3H-benzo[1,2-c:4,5-c']dipyrrole-2,6-diyl)-1,4-phenylene{4-[4-(3-cyanopropoxy)phenyl]pyridine-2,6-diyl}-1,4-phenylene] | P433180 | C37H22N4O5 | Tensile property | Tensile stress strength at break | 0.086 | 0 | GPa
Homopolymer | poly[(1,3,5,7-tetraoxo-5,7-dihydro-1H,3H-benzo[1,2-c:4,5-c']dipyrrole-2,6-diyl)-1,4-phenylene{4-[4-(3-cyanopropoxy)phenyl]pyridine-2,6-diyl}-1,4-phenylene] | P433180 | C37H22N4O5 | Polymer Information | SMILES | N#CCCCOc1ccc(cc1)c1cc(nc(c1)c1ccc(cc1)*)c1ccc(cc1)n1c(=O)c2c(c1=O)cc1c(c2)c(=O)n(c1=O)*
Homopolymer | poly[(1,1',3,3'-tetraoxo-5,5'-biisoindoline-2,2'-diyl)-1,4-phenylene{4-[4-(3-cyanopropoxy)phenyl]pyridine-2,6-diyl}-1,4-phenylene] | P433181 | C43H26N4O5 | Thermal property | Glass transition temperature | 360 | 0 | C
Homopolymer | poly[(1,1',3,3'-tetraoxo-5,5'-biisoindoline-2,2'-diyl)-1,4-phenylene{4-[4-(3-cyanopropoxy)phenyl]pyridine-2,6-diyl}-1,4-phenylene] | P433181 | C43H26N4O5 | Thermal property | Thermal decomposition temperature | 520.5 | 176.3333 | C
Homopolymer | poly[(1,1',3,3'-tetraoxo-5,5'-biisoindoline-2,2'-diyl)-1,4-phenylene{4-[4-(3-cyanopropoxy)phenyl]pyridine-2,6-diyl}-1,4-phenylene] | P433181 | C43H26N4O5 | Thermal property | Thermal decomposition weight loss | 10 | 0 | %
Homopolymer | poly[(1,1',3,3'-tetraoxo-5,5'-biisoindoline-2,2'-diyl)-1,4-phenylene{4-[4-(3-cyanopropoxy)phenyl]pyridine-2,6-diyl}-1,4-phenylene] | P433181 | C43H26N4O5 | Electric property | Dielectric constant ac | 3.18 | 0
Homopolymer | poly[(1,1',3,3'-tetraoxo-5,5'-biisoindoline-2,2'-diyl)-1,4-phenylene{4-[4-(3-cyanopropoxy)phenyl]pyridine-2,6-diyl}-1,4-phenylene] | P433181 | C43H26N4O5 | Tensile property | Elongation at break | 4.3 | 0 | %
Homopolymer | poly[(1,1',3,3'-tetraoxo-5,5'-biisoindoline-2,2'-diyl)-1,4-phenylene{4-[4-(3-cyanopropoxy)phenyl]pyridine-2,6-diyl}-1,4-phenylene] | P433181 | C43H26N4O5 | Tensile property | Tensile modulus | 1.32 | 0 | GPa
Homopolymer | poly[(1,1',3,3'-tetraoxo-5,5'-biisoindoline-2,2'-diyl)-1,4-phenylene{4-[4-(3-cyanopropoxy)phenyl]pyridine-2,6-diyl}-1,4-phenylene] | P433181 | C43H26N4O5 | Tensile property | Tensile stress strength at break | 0.094 | 0 | GPa
Homopolymer | poly[(1,1',3,3'-tetraoxo-5,5'-biisoindoline-2,2'-diyl)-1,4-phenylene{4-[4-(3-cyanopropoxy)phenyl]pyridine-2,6-diyl}-1,4-phenylene] | P433181 | C43H26N4O5 | Polymer Information | SMILES | N#CCCCOc1ccc(cc1)c1cc(nc(c1)c1ccc(cc1)*)c1ccc(cc1)N1C(=O)c2c(C1=O)cc(cc2)c1ccc2c(c1)C(=O)N(C2=O)*
Homopolymer | poly[(1,3-dioxoisoindoline-2,5-diyl)carbonyl(1,3-dioxoisoindoline-5,2-diyl)-1,4-phenylene{4-[4-(3-cyanopropoxy)phenyl]pyridine-2,6-diyl}-1,4-phenylene] | P433182 | C44H26N4O6 | Thermal property | Glass transition temperature | 342 | 0 | C
Homopolymer | poly[(1,3-dioxoisoindoline-2,5-diyl)carbonyl(1,3-dioxoisoindoline-5,2-diyl)-1,4-phenylene{4-[4-(3-cyanopropoxy)phenyl]pyridine-2,6-diyl}-1,4-phenylene] | P433182 | C44H26N4O6 | Thermal property | Thermal decomposition temperature | 515 | 161.3333 | C
Homopolymer | poly[(1,3-dioxoisoindoline-2,5-diyl)carbonyl(1,3-dioxoisoindoline-5,2-diyl)-1,4-phenylene{4-[4-(3-cyanopropoxy)phenyl]pyridine-2,6-diyl}-1,4-phenylene] | P433182 | C44H26N4O6 | Thermal property | Thermal decomposition weight loss | 10 | 0 | %
Homopolymer | poly[(1,3-dioxoisoindoline-2,5-diyl)carbonyl(1,3-dioxoisoindoline-5,2-diyl)-1,4-phenylene{4-[4-(3-cyanopropoxy)phenyl]pyridine-2,6-diyl}-1,4-phenylene] | P433182 | C44H26N4O6 | Electric property | Dielectric constant ac | 3.62 | 0
Homopolymer | poly[(1,3-dioxoisoindoline-2,5-diyl)carbonyl(1,3-dioxoisoindoline-5,2-diyl)-1,4-phenylene{4-[4-(3-cyanopropoxy)phenyl]pyridine-2,6-diyl}-1,4-phenylene] | P433182 | C44H26N4O6 | Tensile property | Elongation at break | 7.5 | 0 | %
Homopolymer | poly[(1,3-dioxoisoindoline-2,5-diyl)carbonyl(1,3-dioxoisoindoline-5,2-diyl)-1,4-phenylene{4-[4-(3-cyanopropoxy)phenyl]pyridine-2,6-diyl}-1,4-phenylene] | P433182 | C44H26N4O6 | Tensile property | Tensile modulus | 2.21 | 0 | GPa
Homopolymer | poly[(1,3-dioxoisoindoline-2,5-diyl)carbonyl(1,3-dioxoisoindoline-5,2-diyl)-1,4-phenylene{4-[4-(3-cyanopropoxy)phenyl]pyridine-2,6-diyl}-1,4-phenylene] | P433182 | C44H26N4O6 | Tensile property | Tensile stress strength at break | 0.119 | 0 | GPa
Homopolymer | poly[(1,3-dioxoisoindoline-2,5-diyl)carbonyl(1,3-dioxoisoindoline-5,2-diyl)-1,4-phenylene{4-[4-(3-cyanopropoxy)phenyl]pyridine-2,6-diyl}-1,4-phenylene] | P433182 | C44H26N4O6 | Polymer Information | SMILES | N#CCCCOc1ccc(cc1)c1cc(nc(c1)c1ccc(cc1)N1C(=O)c2c(C1=O)cc(cc2)*)c1ccc(cc1)N1C(=O)c2c(C1=O)cc(cc2)C(=O)*
Homopolymer | poly[(1,3-dioxoisoindoline-2,5-diyl)oxy(1,3-dioxoisoindoline-5,2-diyl)-1,4-phenylene{4-[4-(3-cyanopropoxy)phenyl]pyridine-2,6-diyl}-1,4-phenylene] | P433183 | C43H26N4O6 | Thermal property | Glass transition temperature | 315 | 0 | C
Homopolymer | poly[(1,3-dioxoisoindoline-2,5-diyl)oxy(1,3-dioxoisoindoline-5,2-diyl)-1,4-phenylene{4-[4-(3-cyanopropoxy)phenyl]pyridine-2,6-diyl}-1,4-phenylene] | P433183 | C43H26N4O6 | Thermal property | Thermal decomposition temperature | 488.5 | 320.3333 | C
Homopolymer | poly[(1,3-dioxoisoindoline-2,5-diyl)oxy(1,3-dioxoisoindoline-5,2-diyl)-1,4-phenylene{4-[4-(3-cyanopropoxy)phenyl]pyridine-2,6-diyl}-1,4-phenylene] | P433183 | C43H26N4O6 | Thermal property | Thermal decomposition weight loss | 10 | 0 | %
Homopolymer | poly[(1,3-dioxoisoindoline-2,5-diyl)oxy(1,3-dioxoisoindoline-5,2-diyl)-1,4-phenylene{4-[4-(3-cyanopropoxy)phenyl]pyridine-2,6-diyl}-1,4-phenylene] | P433183 | C43H26N4O6 | Electric property | Dielectric constant ac | 3.54 | 0
Homopolymer | poly[(1,3-dioxoisoindoline-2,5-diyl)oxy(1,3-dioxoisoindoline-5,2-diyl)-1,4-phenylene{4-[4-(3-cyanopropoxy)phenyl]pyridine-2,6-diyl}-1,4-phenylene] | P433183 | C43H26N4O6 | Tensile property | Elongation at break | 9.6 | 0 | %
Homopolymer | poly[(1,3-dioxoisoindoline-2,5-diyl)oxy(1,3-dioxoisoindoline-5,2-diyl)-1,4-phenylene{4-[4-(3-cyanopropoxy)phenyl]pyridine-2,6-diyl}-1,4-phenylene] | P433183 | C43H26N4O6 | Tensile property | Tensile modulus | 1.94 | 0 | GPa
Homopolymer | poly[(1,3-dioxoisoindoline-2,5-diyl)oxy(1,3-dioxoisoindoline-5,2-diyl)-1,4-phenylene{4-[4-(3-cyanopropoxy)phenyl]pyridine-2,6-diyl}-1,4-phenylene] | P433183 | C43H26N4O6 | Tensile property | Tensile stress strength at break | 0.104 | 0 | GPa
Homopolymer | poly[(1,3-dioxoisoindoline-2,5-diyl)oxy(1,3-dioxoisoindoline-5,2-diyl)-1,4-phenylene{4-[4-(3-cyanopropoxy)phenyl]pyridine-2,6-diyl}-1,4-phenylene] | P433183 | C43H26N4O6 | Polymer Information | SMILES | N#CCCCOc1ccc(cc1)c1cc(nc(c1)c1ccc(cc1)*)c1ccc(cc1)N1C(=O)c2c(C1=O)cc(cc2)Oc1ccc2c(c1)C(=O)N(C2=O)*
Homopolymer | poly[(1,3-dioxoisoindoline-2,5-diyl)[bis(trifluoromethyl)methylene](1,3-dioxoisoindoline-5,2-diyl)-1,4-phenylene{4-[4-(3-cyanopropoxy)phenyl]pyridine-2,6-diyl}-1,4-phenylene] | P433184 | C46H26F6N4O5 | Thermal property | Glass transition temperature | 339 | 0 | C
Homopolymer | poly[(1,3-dioxoisoindoline-2,5-diyl)[bis(trifluoromethyl)methylene](1,3-dioxoisoindoline-5,2-diyl)-1,4-phenylene{4-[4-(3-cyanopropoxy)phenyl]pyridine-2,6-diyl}-1,4-phenylene] | P433184 | C46H26F6N4O5 | Thermal property | Thermal decomposition temperature | 509 | 85.33333 | C
Homopolymer | poly[(1,3-dioxoisoindoline-2,5-diyl)[bis(trifluoromethyl)methylene](1,3-dioxoisoindoline-5,2-diyl)-1,4-phenylene{4-[4-(3-cyanopropoxy)phenyl]pyridine-2,6-diyl}-1,4-phenylene] | P433184 | C46H26F6N4O5 | Thermal property | Thermal decomposition weight loss | 10 | 0 | %
Homopolymer | poly[(1,3-dioxoisoindoline-2,5-diyl)[bis(trifluoromethyl)methylene](1,3-dioxoisoindoline-5,2-diyl)-1,4-phenylene{4-[4-(3-cyanopropoxy)phenyl]pyridine-2,6-diyl}-1,4-phenylene] | P433184 | C46H26F6N4O5 | Electric property | Dielectric constant ac | 3.19 | 0
Homopolymer | poly[(1,3-dioxoisoindoline-2,5-diyl)[bis(trifluoromethyl)methylene](1,3-dioxoisoindoline-5,2-diyl)-1,4-phenylene{4-[4-(3-cyanopropoxy)phenyl]pyridine-2,6-diyl}-1,4-phenylene] | P433184 | C46H26F6N4O5 | Tensile property | Elongation at break | 6.7 | 0 | %
Homopolymer | poly[(1,3-dioxoisoindoline-2,5-diyl)[bis(trifluoromethyl)methylene](1,3-dioxoisoindoline-5,2-diyl)-1,4-phenylene{4-[4-(3-cyanopropoxy)phenyl]pyridine-2,6-diyl}-1,4-phenylene] | P433184 | C46H26F6N4O5 | Tensile property | Tensile modulus | 1.37 | 0 | GPa
Homopolymer | poly[(1,3-dioxoisoindoline-2,5-diyl)[bis(trifluoromethyl)methylene](1,3-dioxoisoindoline-5,2-diyl)-1,4-phenylene{4-[4-(3-cyanopropoxy)phenyl]pyridine-2,6-diyl}-1,4-phenylene] | P433184 | C46H26F6N4O5 | Tensile property | Tensile stress strength at break | 0.097 | 0 | GPa
Homopolymer | poly[(1,3-dioxoisoindoline-2,5-diyl)[bis(trifluoromethyl)methylene](1,3-dioxoisoindoline-5,2-diyl)-1,4-phenylene{4-[4-(3-cyanopropoxy)phenyl]pyridine-2,6-diyl}-1,4-phenylene] | P433184 | C46H26F6N4O5 | Polymer Information | SMILES | N#CCCCOc1ccc(cc1)c1cc(nc(c1)c1ccc(cc1)N1C(=O)c2c(C1=O)cc(cc2)*)c1ccc(cc1)N1C(=O)c2c(C1=O)cc(cc2)C(C(F)(F)F)(C(F)(F)F)*
Homopolymer | poly[(1,3-dioxoisoindoline-2,5-diyl)carbonyl(1,3-dioxoisoindoline-5,2-diyl)-1,4-phenylene(phenylimino)-1,4-phenylene] | P433185 | C35H19N3O5 | Thermal property | Glass transition temperature | 270 | 0 | C
Homopolymer | poly[(1,3-dioxoisoindoline-2,5-diyl)carbonyl(1,3-dioxoisoindoline-5,2-diyl)-1,4-phenylene(phenylimino)-1,4-phenylene] | P433185 | C35H19N3O5 | Electric property | Dielectric constant ac | 3.16 | 0
Homopolymer | poly[(1,3-dioxoisoindoline-2,5-diyl)carbonyl(1,3-dioxoisoindoline-5,2-diyl)-1,4-phenylene(phenylimino)-1,4-phenylene] | P433185 | C35H19N3O5 | Polymer Information | SMILES | *c1ccc2c(c1)C(=O)N(C2=O)c1ccc(cc1)N(c1ccccc1)c1ccc(cc1)N1C(=O)c2c(C1=O)cc(cc2)C(=O)*
Homopolymer | poly{(1,3-dioxoisoindoline-2,5-diyl)carbonyl(1,3-dioxoisoindoline-5,2-diyl)-1,4-phenylene[4-(4-methoxyphenyl)pyridine-2,6-diyl]-1,4-phenylene} | P433186 | C41H23N3O6 | Thermal property | Glass transition temperature | 331 | 0 | C
Homopolymer | poly{(1,3-dioxoisoindoline-2,5-diyl)carbonyl(1,3-dioxoisoindoline-5,2-diyl)-1,4-phenylene[4-(4-methoxyphenyl)pyridine-2,6-diyl]-1,4-phenylene} | P433186 | C41H23N3O6 | Electric property | Dielectric constant ac | 3.02 | 0
Homopolymer | poly{(1,3-dioxoisoindoline-2,5-diyl)carbonyl(1,3-dioxoisoindoline-5,2-diyl)-1,4-phenylene[4-(4-methoxyphenyl)pyridine-2,6-diyl]-1,4-phenylene} | P433186 | C41H23N3O6 | Polymer Information | SMILES | COc1ccc(cc1)c1cc(nc(c1)c1ccc(cc1)N1C(=O)c2c(C1=O)cc(cc2)*)c1ccc(cc1)N1C(=O)c2c(C1=O)cc(cc2)C(=O)*
Homopolymer | poly[(2,5-dioxopyrrolidine-1,3-diyl)sulfanediylpentane-1,5-diylsulfanediyl(2,5-dioxopyrrolidine-3,1-diyl)-1,4-phenylenecarbonylimino(1-carboxyethylene)disulfanediyl(2-carboxyethylene)iminocarbonyl-1,4-phenylene] | P433187 | C33H34N4O10S4 | Thermal property | Thermal decomposition temperature | 125 | 0 | C
Homopolymer | poly[(2,5-dioxopyrrolidine-1,3-diyl)sulfanediylpentane-1,5-diylsulfanediyl(2,5-dioxopyrrolidine-3,1-diyl)-1,4-phenylenecarbonylimino(1-carboxyethylene)disulfanediyl(2-carboxyethylene)iminocarbonyl-1,4-phenylene] | P433187 | C33H34N4O10S4 | Dilute solution property | Intrinsic viscosity eta | 0.204 | 0 | dl/g
Homopolymer | poly[(2,5-dioxopyrrolidine-1,3-diyl)sulfanediylpentane-1,5-diylsulfanediyl(2,5-dioxopyrrolidine-3,1-diyl)-1,4-phenylenecarbonylimino(1-carboxyethylene)disulfanediyl(2-carboxyethylene)iminocarbonyl-1,4-phenylene] | P433187 | C33H34N4O10S4 | Polymer Information | SMILES | *c1ccc(cc1)C(=O)NC(C(=O)O)CSSCC(C(=O)O)NC(=O)c1ccc(cc1)N1C(=O)CC(C1=O)SCCCCCSC1CC(=O)N(C1=O)*
Homopolymer | poly[(2,5-dioxopyrrolidine-1,3-diyl)sulfanediylpentane-1,5-diylsulfanediyl(2,5-dioxopyrrolidine-3,1-diyl)-1,4-phenylenecarbonylimino(1-carboxypentane-1,5-diyl)iminocarbonyl-1,4-phenylene] | P433188 | C33H36N4O8S2 | Thermal property | Thermal decomposition temperature | 180 | 0 | C
Homopolymer | poly[(2,5-dioxopyrrolidine-1,3-diyl)sulfanediylpentane-1,5-diylsulfanediyl(2,5-dioxopyrrolidine-3,1-diyl)-1,4-phenylenecarbonylimino(1-carboxypentane-1,5-diyl)iminocarbonyl-1,4-phenylene] | P433188 | C33H36N4O8S2 | Dilute solution property | Intrinsic viscosity eta | 0.46 | 0 | dl/g
Homopolymer | poly[(2,5-dioxopyrrolidine-1,3-diyl)sulfanediylpentane-1,5-diylsulfanediyl(2,5-dioxopyrrolidine-3,1-diyl)-1,4-phenylenecarbonylimino(1-carboxypentane-1,5-diyl)iminocarbonyl-1,4-phenylene] | P433188 | C33H36N4O8S2 | Polymer Information | SMILES | *c1ccc(cc1)C(=O)NCCCCC(C(=O)O)NC(=O)c1ccc(cc1)N1C(=O)CC(C1=O)SCCCCCSC1CC(=O)N(C1=O)*
Homopolymer | poly[(2,5-dioxopyrrolidine-1,3-diyl)sulfanediylpentane-1,5-diylsulfanediyl(2,5-dioxopyrrolidine-3,1-diyl)-1,4-phenylenecarbonyloxy(2-ethylethylene)iminocarbonyl-1,4-phenylene] | P433189 | C31H33N3O7S2 | Thermal property | Crystallization temperature | 130 | 0 | C
Homopolymer | poly[(2,5-dioxopyrrolidine-1,3-diyl)sulfanediylpentane-1,5-diylsulfanediyl(2,5-dioxopyrrolidine-3,1-diyl)-1,4-phenylenecarbonyloxy(2-ethylethylene)iminocarbonyl-1,4-phenylene] | P433189 | C31H33N3O7S2 | Thermal property | Glass transition temperature | 91 | 1121.333 | C
Homopolymer | poly[(2,5-dioxopyrrolidine-1,3-diyl)sulfanediylpentane-1,5-diylsulfanediyl(2,5-dioxopyrrolidine-3,1-diyl)-1,4-phenylenecarbonyloxy(2-ethylethylene)iminocarbonyl-1,4-phenylene] | P433189 | C31H33N3O7S2 | Thermal property | Thermal decomposition temperature | 187.5 | 675 | C
Homopolymer | poly[(2,5-dioxopyrrolidine-1,3-diyl)sulfanediylpentane-1,5-diylsulfanediyl(2,5-dioxopyrrolidine-3,1-diyl)-1,4-phenylenecarbonyloxy(2-ethylethylene)iminocarbonyl-1,4-phenylene] | P433189 | C31H33N3O7S2 | Thermal property | Melting temperature | 158 | 0 | C
Homopolymer | poly[(2,5-dioxopyrrolidine-1,3-diyl)sulfanediylpentane-1,5-diylsulfanediyl(2,5-dioxopyrrolidine-3,1-diyl)-1,4-phenylenecarbonyloxy(2-ethylethylene)iminocarbonyl-1,4-phenylene] | P433189 | C31H33N3O7S2 | Dilute solution property | Intrinsic viscosity eta | 0.034 | 0 | dl/g
Homopolymer | poly[(2,5-dioxopyrrolidine-1,3-diyl)sulfanediylpentane-1,5-diylsulfanediyl(2,5-dioxopyrrolidine-3,1-diyl)-1,4-phenylenecarbonyloxy(2-ethylethylene)iminocarbonyl-1,4-phenylene] | P433189 | C31H33N3O7S2 | Polymer Information | SMILES | CCC(NC(=O)c1ccc(cc1)*)COC(=O)c1ccc(cc1)N1C(=O)CC(C1=O)SCCCCCSC1CC(=O)N(C1=O)*
Homopolymer | poly[(1,3-dioxoisoindoline-2,5-diyl)carbonyl(5,5-dimethyl-2,4-dioxoimidazolidine-1,3-diyl)carbonyl(1,3-dioxoisoindoline-5,2-diyl)-1,4-phenylenesulfonyl-1,4-phenylene] | P433190 | C35H20N4O10S | Thermal property | Thermal decomposition temperature | 380 | 683.3333 | C
Homopolymer | poly[(1,3-dioxoisoindoline-2,5-diyl)carbonyl(5,5-dimethyl-2,4-dioxoimidazolidine-1,3-diyl)carbonyl(1,3-dioxoisoindoline-5,2-diyl)-1,4-phenylenesulfonyl-1,4-phenylene] | P433190 | C35H20N4O10S | Thermal property | Thermal decomposition weight loss | 7.5 | 8.333333 | %
Homopolymer | poly[(1,3-dioxoisoindoline-2,5-diyl)carbonyl(5,5-dimethyl-2,4-dioxoimidazolidine-1,3-diyl)carbonyl(1,3-dioxoisoindoline-5,2-diyl)-1,4-phenylenesulfonyl-1,4-phenylene] | P433190 | C35H20N4O10S | Polymer Information | SMILES | *c1ccc2c(c1)C(=O)N(C2=O)c1ccc(cc1)S(=O)(=O)c1ccc(cc1)N1C(=O)c2c(C1=O)cc(cc2)C(=O)N1C(=O)N(C(=O)C1(C)C)C(=O)*
Homopolymer | poly[(1,3-dioxoisoindoline-2,5-diyl)carbonyl(5-ethyl-5-methyl-2,4-dioxoimidazolidine-1,3-diyl)carbonyl(1,3-dioxoisoindoline-5,2-diyl)-1,4-phenylenesulfonyl-1,4-phenylene] | P433191 | C36H22N4O10S | Thermal property | Thermal decomposition temperature | 332.5 | 141.6667 | C
Homopolymer | poly[(1,3-dioxoisoindoline-2,5-diyl)carbonyl(5-ethyl-5-methyl-2,4-dioxoimidazolidine-1,3-diyl)carbonyl(1,3-dioxoisoindoline-5,2-diyl)-1,4-phenylenesulfonyl-1,4-phenylene] | P433191 | C36H22N4O10S | Thermal property | Thermal decomposition weight loss | 7.5 | 8.333333 | %
Homopolymer | poly[(1,3-dioxoisoindoline-2,5-diyl)carbonyl(5-ethyl-5-methyl-2,4-dioxoimidazolidine-1,3-diyl)carbonyl(1,3-dioxoisoindoline-5,2-diyl)-1,4-phenylenesulfonyl-1,4-phenylene] | P433191 | C36H22N4O10S | Polymer Information | SMILES | CCC1(C)C(=O)N(C(=O)N1C(=O)c1ccc2c(c1)C(=O)N(C2=O)c1ccc(cc1)S(=O)(=O)c1ccc(cc1)N1C(=O)c2c(C1=O)cc(cc2)*)C(=O)*
Homopolymer | poly[(1,3-dioxoisoindoline-2,5-diyl)carbonyl(5,5-diethyl-2,4-dioxoimidazolidine-1,3-diyl)carbonyl(1,3-dioxoisoindoline-5,2-diyl)-1,4-phenylenesulfonyl-1,4-phenylene] | P433192 | C37H24N4O10S | Thermal property | Thermal decomposition temperature | 362.5 | 1208.333 | C
Homopolymer | poly[(1,3-dioxoisoindoline-2,5-diyl)carbonyl(5,5-diethyl-2,4-dioxoimidazolidine-1,3-diyl)carbonyl(1,3-dioxoisoindoline-5,2-diyl)-1,4-phenylenesulfonyl-1,4-phenylene] | P433192 | C37H24N4O10S | Thermal property | Thermal decomposition weight loss | 7.5 | 8.333333 | %
Homopolymer | poly[(1,3-dioxoisoindoline-2,5-diyl)carbonyl(5,5-diethyl-2,4-dioxoimidazolidine-1,3-diyl)carbonyl(1,3-dioxoisoindoline-5,2-diyl)-1,4-phenylenesulfonyl-1,4-phenylene] | P433192 | C37H24N4O10S | Polymer Information | SMILES | CCC1(CC)C(=O)N(C(=O)N1C(=O)c1ccc2c(c1)C(=O)N(C2=O)c1ccc(cc1)S(=O)(=O)c1ccc(cc1)N1C(=O)c2c(C1=O)cc(cc2)*)C(=O)*
Homopolymer | poly[(1,3-dioxoisoindoline-2,5-diyl)carbonyl(2,4-dioxoimidazolidine-1,3-diyl)carbonyl(1,3-dioxoisoindoline-5,2-diyl)-1,4-phenylenesulfonyl-1,4-phenylene] | P433193 | C33H16N4O10S | Thermal property | Thermal decomposition temperature | 332.5 | 541.6667 | C
Homopolymer | poly[(1,3-dioxoisoindoline-2,5-diyl)carbonyl(2,4-dioxoimidazolidine-1,3-diyl)carbonyl(1,3-dioxoisoindoline-5,2-diyl)-1,4-phenylenesulfonyl-1,4-phenylene] | P433193 | C33H16N4O10S | Thermal property | Thermal decomposition weight loss | 7.5 | 8.333333 | %
Homopolymer | poly[(1,3-dioxoisoindoline-2,5-diyl)carbonyl(2,4-dioxoimidazolidine-1,3-diyl)carbonyl(1,3-dioxoisoindoline-5,2-diyl)-1,4-phenylenesulfonyl-1,4-phenylene] | P433193 | C33H16N4O10S | Polymer Information | SMILES | *c1ccc2c(c1)C(=O)N(C2=O)c1ccc(cc1)S(=O)(=O)c1ccc(cc1)N1C(=O)c2c(C1=O)cc(cc2)C(=O)N1C(=O)CN(C1=O)C(=O)*
Homopolymer | poly[(1,3-dioxoisoindoline-2,5-diyl)carbonyl(2,4-dioxo-1,3-diazaspiro[4.4]nonane-1,3-diyl)carbonyl(1,3-dioxoisoindoline-5,2-diyl)-1,4-phenylenesulfonyl-1,4-phenylene] | P433194 | C37H22N4O10S | Thermal property | Thermal decomposition temperature | 372.5 | 541.6667 | C
Homopolymer | poly[(1,3-dioxoisoindoline-2,5-diyl)carbonyl(2,4-dioxo-1,3-diazaspiro[4.4]nonane-1,3-diyl)carbonyl(1,3-dioxoisoindoline-5,2-diyl)-1,4-phenylenesulfonyl-1,4-phenylene] | P433194 | C37H22N4O10S | Thermal property | Thermal decomposition weight loss | 7.5 | 8.333333 | %
Homopolymer | poly[(1,3-dioxoisoindoline-2,5-diyl)carbonyl(2,4-dioxo-1,3-diazaspiro[4.4]nonane-1,3-diyl)carbonyl(1,3-dioxoisoindoline-5,2-diyl)-1,4-phenylenesulfonyl-1,4-phenylene] | P433194 | C37H22N4O10S | Polymer Information | SMILES | *c1ccc2c(c1)C(=O)N(C2=O)c1ccc(cc1)S(=O)(=O)c1ccc(cc1)N1C(=O)c2c(C1=O)cc(cc2)C(=O)N1C(=O)N(C(=O)C21CCCC2)C(=O)*
Homopolymer | poly[(1,3-dioxoisoindoline-2,5-diyl)carbonyl(2,4-dioxo-1,3-diazaspiro[4.5]decane-1,3-diyl)carbonyl(1,3-dioxoisoindoline-5,2-diyl)-1,4-phenylenesulfonyl-1,4-phenylene] | P433195 | C38H24N4O10S | Thermal property | Thermal decomposition temperature | 350 | 683.3333 | C
Homopolymer | poly[(1,3-dioxoisoindoline-2,5-diyl)carbonyl(2,4-dioxo-1,3-diazaspiro[4.5]decane-1,3-diyl)carbonyl(1,3-dioxoisoindoline-5,2-diyl)-1,4-phenylenesulfonyl-1,4-phenylene] | P433195 | C38H24N4O10S | Thermal property | Thermal decomposition weight loss | 7.5 | 8.333333 | %
Homopolymer | poly[(1,3-dioxoisoindoline-2,5-diyl)carbonyl(2,4-dioxo-1,3-diazaspiro[4.5]decane-1,3-diyl)carbonyl(1,3-dioxoisoindoline-5,2-diyl)-1,4-phenylenesulfonyl-1,4-phenylene] | P433195 | C38H24N4O10S | Polymer Information | SMILES | *c1ccc2c(c1)C(=O)N(C2=O)c1ccc(cc1)S(=O)(=O)c1ccc(cc1)N1C(=O)c2c(C1=O)cc(cc2)C(=O)N1C(=O)N(C(=O)C21CCCCC2)C(=O)*
Homopolymer | poly[(1,3-dioxoisoindoline-5,2-diyl)-1,4-phenylene(1,3-dioxoisoindoline-2,5-diyl)oxy-1,3-phenylene(dimethylmethylene)-1,4-phenyleneoxy] | P433197 | C37H24N2O6 | Physical property | Density | 1.282 | 0 | g/cm3
Homopolymer | poly[(1,3-dioxoisoindoline-5,2-diyl)-1,4-phenylene(1,3-dioxoisoindoline-2,5-diyl)oxy-1,3-phenylene(dimethylmethylene)-1,4-phenyleneoxy] | P433197 | C37H24N2O6 | Physical property | Specific volume | 0.78 | 0 | cm3/g
Homopolymer | poly[(1,3-dioxoisoindoline-5,2-diyl)-1,4-phenylene(1,3-dioxoisoindoline-2,5-diyl)oxy-1,3-phenylene(dimethylmethylene)-1,4-phenyleneoxy] | P433197 | C37H24N2O6 | Thermal property | Glass transition temperature | 268 | 0 | C
Homopolymer | poly[(1,3-dioxoisoindoline-5,2-diyl)-1,4-phenylene(1,3-dioxoisoindoline-2,5-diyl)oxy-1,3-phenylene(dimethylmethylene)-1,4-phenyleneoxy] | P433197 | C37H24N2O6 | Polymer Information | SMILES | *c1ccc(cc1)N1C(=O)c2c(C1=O)ccc(c2)Oc1ccc(cc1)C(c1cccc(c1)Oc1ccc2c(c1)C(=O)N(C2=O)*)(C)C
Homopolymer | poly{(1,3-dioxoisoindoline-2,5-diyl)[bis(trifluoromethyl)methylene](1,3-dioxoisoindoline-5,2-diyl)[5-(3-hydroxypropoxycarbonyl)-1,3-phenylene]} | P433198 | C29H16F6N2O7 | Polymer Information | SMILES | OCCCOC(=O)c1cc(cc(c1)N1C(=O)c2c(C1=O)cc(cc2)*)N1C(=O)c2c(C1=O)cc(cc2)C(C(F)(F)F)(C(F)(F)F)*
Homopolymer | poly{(1,3-dioxo-2,3-dihydro-1H-benzo[de]isoquinoline-6,2-diyl)[2-(trifluoromethyl)-1,4-phenylene]} | P433199 | C19H8F3NO2 | Thermal property | Thermal decomposition temperature | 537 | 0 | C
Homopolymer | poly{(1,3-dioxo-2,3-dihydro-1H-benzo[de]isoquinoline-6,2-diyl)[2-(trifluoromethyl)-1,4-phenylene]} | P433199 | C19H8F3NO2 | Thermal property | Thermal decomposition weight loss | 5 | 0 | %
Homopolymer | poly{(1,3-dioxo-2,3-dihydro-1H-benzo[de]isoquinoline-6,2-diyl)[2-(trifluoromethyl)-1,4-phenylene]} | P433199 | C19H8F3NO2 | Polymer Information | SMILES | *c1ccc(c(c1)C(F)(F)F)N1C(=O)c2cccc3c2c(C1=O)ccc3*
Homopolymer | poly{(1,3,6,8-tetraoxo-2,7-diaza-1,3,6,8-tetrahydropyrene-2,7-diyl)[3,3'-bis(4-sulfophenoxy)biphenyl-4,4'-diyl]} | P433200 | C38H20N2O12S2 | Polymer Information | SMILES | *N1C(=O)c2ccc3c4c2c(C1=O)ccc4C(=O)N(C3=O)c1ccc(cc1Oc1ccc(cc1)S(=O)(=O)O)c1ccc(c(c1)Oc1ccc(cc1)S(=O)(=O)O)*
Homopolymer | poly{(1,3,6,8-tetraoxo-2,7-diaza-1,3,6,8-tetrahydropyrene-2,7-diyl)-1,4-phenylenefluorene-9,9-diyl-1,4-phenylene} | P433201 | C39H20N2O4 | Polymer Information | SMILES | *c1ccc(cc1)C1(c2ccc(cc2)N2C(=O)c3ccc4c5c3c(C2=O)ccc5C(=O)N(C4=O)*)c2ccccc2-c2c1cccc2
Homopolymer | poly[(1,3,6,8-tetraoxo-2,7-diaza-1,3,6,8-tetrahydropyrene-2,7-diyl)-1,4-phenyleneoxy(3,3'-disulfobiphenyl-4,4'-diyl)oxy-1,4-phenylene] | P433202 | C38H20N2O12S2 | Polymer Information | SMILES | *c1ccc(cc1)Oc1ccc(cc1S(=O)(=O)O)c1ccc(c(c1)S(=O)(=O)O)Oc1ccc(cc1)N1C(=O)c2ccc3c4c2c(C1=O)ccc4C(=O)N(C3=O)*
Homopolymer | poly[(1,3,6,8-tetraoxo-2,7-diaza-1,3,6,8-tetrahydropyrene-2,7-diyl)(3-sulfo-1,4-phenylene)oxy(2-sulfo-1,4-phenylene)] | P433203 | C26H12N2O11S2 | Polymer Information | SMILES | *c1ccc(c(c1)S(=O)(=O)O)Oc1ccc(cc1S(=O)(=O)O)N1C(=O)c2ccc3c4c2c(C1=O)ccc4C(=O)N(C3=O)*
Homopolymer | poly[(1,3,6,8-tetraoxo-2,7-diaza-1,3,6,8-tetrahydropyrene-2,7-diyl)(2,2'-disulfobiphenyl-4,4'-diyl)] | P433204 | C26H12N2O10S2 | Thermal property | Thermal decomposition temperature | 500 | 0 | C
Homopolymer | poly[(1,3,6,8-tetraoxo-2,7-diaza-1,3,6,8-tetrahydropyrene-2,7-diyl)(2,2'-disulfobiphenyl-4,4'-diyl)] | P433204 | C26H12N2O10S2 | Thermal property | Thermal decomposition weight loss | 49 | 0 | %
Homopolymer | poly[(1,3,6,8-tetraoxo-2,7-diaza-1,3,6,8-tetrahydropyrene-2,7-diyl)(2,2'-disulfobiphenyl-4,4'-diyl)] | P433204 | C26H12N2O10S2 | Physicochemical property | Water absorption | 5.2 | 2526.287 | wt%
Homopolymer | poly[(1,3,6,8-tetraoxo-2,7-diaza-1,3,6,8-tetrahydropyrene-2,7-diyl)(2,2'-disulfobiphenyl-4,4'-diyl)] | P433204 | C26H12N2O10S2 | Polymer Information | SMILES | *c1ccc(c(c1)S(=O)(=O)O)c1ccc(cc1S(=O)(=O)O)N1C(=O)c2ccc3c4c2c(C1=O)ccc4C(=O)N(C3=O)*
Homopolymer | poly[(4-hydroxy-1,3-dioxoisoindoline-2,5-diyl)carbonyl(4-hydroxy-1,3-dioxoisoindoline-5,2-diyl)-1,4-phenyleneoxy-1,4-phenylene] | P433205 | C29H14N2O8 | Thermal property | Thermal decomposition temperature | 590 | 0 | C
Homopolymer | poly[(4-hydroxy-1,3-dioxoisoindoline-2,5-diyl)carbonyl(4-hydroxy-1,3-dioxoisoindoline-5,2-diyl)-1,4-phenyleneoxy-1,4-phenylene] | P433205 | C29H14N2O8 | Thermal property | Thermal decomposition weight loss | 13 | 0 | %
Homopolymer | poly[(4-hydroxy-1,3-dioxoisoindoline-2,5-diyl)carbonyl(4-hydroxy-1,3-dioxoisoindoline-5,2-diyl)-1,4-phenyleneoxy-1,4-phenylene] | P433205 | C29H14N2O8 | Polymer Information | SMILES | O=C1c2ccc(c(c2C(=O)N1c1ccc(cc1)Oc1ccc(cc1)N1C(=O)c2c(C1=O)ccc(c2O)*)O)C(=O)*
Homopolymer | poly{[4-(2-nitrobenzyloxy)-1,3-dioxoisoindoline-2,5-diyl]carbonyl[4-(2-nitrobenzyloxy)-1,3-dioxoisoindoline-5,2-diyl]-1,4-phenyleneoxy-1,4-phenylene} | P433206 | C43H24N4O12 | Thermal property | Glass transition temperature | 198 | 0 | C
Homopolymer | poly{[4-(2-nitrobenzyloxy)-1,3-dioxoisoindoline-2,5-diyl]carbonyl[4-(2-nitrobenzyloxy)-1,3-dioxoisoindoline-5,2-diyl]-1,4-phenyleneoxy-1,4-phenylene} | P433206 | C43H24N4O12 | Thermal property | Thermal decomposition temperature | 550 | 0 | C
Homopolymer | poly{[4-(2-nitrobenzyloxy)-1,3-dioxoisoindoline-2,5-diyl]carbonyl[4-(2-nitrobenzyloxy)-1,3-dioxoisoindoline-5,2-diyl]-1,4-phenyleneoxy-1,4-phenylene} | P433206 | C43H24N4O12 | Thermal property | Thermal decomposition weight loss | 24 | 0 | %
Homopolymer | poly{[4-(2-nitrobenzyloxy)-1,3-dioxoisoindoline-2,5-diyl]carbonyl[4-(2-nitrobenzyloxy)-1,3-dioxoisoindoline-5,2-diyl]-1,4-phenyleneoxy-1,4-phenylene} | P433206 | C43H24N4O12 | Polymer Information | SMILES | *c1ccc2c(c1OCc1ccccc1[N+](=O)[O-])C(=O)N(C2=O)c1ccc(cc1)Oc1ccc(cc1)N1C(=O)c2c(C1=O)ccc(c2OCc1ccccc1[N+](=O)[O-])C(=O)*
Homopolymer | poly[(1,3-dioxoisoindoline-4,2-diyl)(3,3',5,5'-tetramethylbiphenyl-4,4'-diyl)(1,3-dioxoisoindoline-2,4-diyl)oxy-1,4-phenylene(1-methylethane-1,1-diyl)-1,4-phenyleneoxy] | P433207 | C47H36N2O6 | Thermal property | Glass transition temperature | 265 | 0 | C
Homopolymer | poly[(1,3-dioxoisoindoline-4,2-diyl)(3,3',5,5'-tetramethylbiphenyl-4,4'-diyl)(1,3-dioxoisoindoline-2,4-diyl)oxy-1,4-phenylene(1-methylethane-1,1-diyl)-1,4-phenyleneoxy] | P433207 | C47H36N2O6 | Polymer Information | SMILES | *N1C(=O)c2c(C1=O)c(ccc2)Oc1ccc(cc1)C(c1ccc(cc1)Oc1cccc2c1C(=O)N(C2=O)c1c(C)cc(cc1C)c1cc(C)c(c(c1)C)*)(C)C
Homopolymer | poly[(1,3-dioxoisoindoline-4,2-diyl)-2,6-dimethyl-1,4-phenylenemethylene-3,5-dimethyl-1,4-phenylene(1,3-dioxoisoindoline-2,4-diyl)oxy-1,4-phenylene(1-methylethane-1,1-diyl)-1,4-phenyleneoxy] | P433208 | C48H38N2O6 | Thermal property | Glass transition temperature | 223 | 0 | C
Homopolymer | poly[(1,3-dioxoisoindoline-4,2-diyl)-2,6-dimethyl-1,4-phenylenemethylene-3,5-dimethyl-1,4-phenylene(1,3-dioxoisoindoline-2,4-diyl)oxy-1,4-phenylene(1-methylethane-1,1-diyl)-1,4-phenyleneoxy] | P433208 | C48H38N2O6 | Polymer Information | SMILES | *N1C(=O)c2c(C1=O)c(ccc2)Oc1ccc(cc1)C(c1ccc(cc1)Oc1cccc2c1C(=O)N(C2=O)c1c(C)cc(cc1C)Cc1cc(C)c(c(c1)C)*)(C)C
Homopolymer | poly[(1,3-dioxoisoindoline-4,2-diyl)-2,4,6-trimethyl-1,3-phenylene-(1,3-dioxoisoindoline-2,4-diyl)oxy-1,4-phenylene(1-methylethane-1,1-diyl)-1,4-phenyleneoxy] | P433209 | C40H30N2O6 | Thermal property | Glass transition temperature | 265 | 0 | C
Homopolymer | poly[(1,3-dioxoisoindoline-4,2-diyl)-2,4,6-trimethyl-1,3-phenylene-(1,3-dioxoisoindoline-2,4-diyl)oxy-1,4-phenylene(1-methylethane-1,1-diyl)-1,4-phenyleneoxy] | P433209 | C40H30N2O6 | Polymer Information | SMILES | O=C1c2cccc(c2C(=O)N1c1c(C)cc(c(c1C)*)C)Oc1ccc(cc1)C(c1ccc(cc1)Oc1cccc2c1C(=O)N(C2=O)*)(C)C
Homopolymer | poly[(1,3-dioxoisoindoline-2,4-diyl)oxy-1,4-phenylene(1-methylethane-1,1-diyl)-1,4-phenyleneoxy(1,3-dioxoisoindoline-4,2-diyl)-1,4-phenyleneoxybiphenyl-4,4'-diyloxy-1,4-phenylene] | P433210 | C55H36N2O8 | Physical property | Density | 1.248 | 0 | g/cm3
Homopolymer | poly[(1,3-dioxoisoindoline-2,4-diyl)oxy-1,4-phenylene(1-methylethane-1,1-diyl)-1,4-phenyleneoxy(1,3-dioxoisoindoline-4,2-diyl)-1,4-phenyleneoxybiphenyl-4,4'-diyloxy-1,4-phenylene] | P433210 | C55H36N2O8 | Physical property | Specific volume | 0.8013 | 0 | cm3/g
Homopolymer | poly[(1,3-dioxoisoindoline-2,4-diyl)oxy-1,4-phenylene(1-methylethane-1,1-diyl)-1,4-phenyleneoxy(1,3-dioxoisoindoline-4,2-diyl)-1,4-phenyleneoxybiphenyl-4,4'-diyloxy-1,4-phenylene] | P433210 | C55H36N2O8 | Thermal property | Glass transition temperature | 236 | 0 | C
Homopolymer | poly[(1,3-dioxoisoindoline-2,4-diyl)oxy-1,4-phenylene(1-methylethane-1,1-diyl)-1,4-phenyleneoxy(1,3-dioxoisoindoline-4,2-diyl)-1,4-phenyleneoxybiphenyl-4,4'-diyloxy-1,4-phenylene] | P433210 | C55H36N2O8 | Electric property | Dielectric loss factor | 0.0446 | 0
Homopolymer | poly[(1,3-dioxoisoindoline-2,4-diyl)oxy-1,4-phenylene(1-methylethane-1,1-diyl)-1,4-phenyleneoxy(1,3-dioxoisoindoline-4,2-diyl)-1,4-phenyleneoxybiphenyl-4,4'-diyloxy-1,4-phenylene] | P433210 | C55H36N2O8 | Physicochemical property | Gas diffusion coefficient d | 3.3e-09 | 2.957143e-18 | cm2/s
Homopolymer | poly[(1,3-dioxoisoindoline-2,4-diyl)oxy-1,4-phenylene(1-methylethane-1,1-diyl)-1,4-phenyleneoxy(1,3-dioxoisoindoline-4,2-diyl)-1,4-phenyleneoxybiphenyl-4,4'-diyloxy-1,4-phenylene] | P433210 | C55H36N2O8 | Physicochemical property | Gas permeability coefficient p | 3e-14 | 4.624214e-27 | cm3(STP)cm/(cm2*s*Pa)
Homopolymer | poly[(1,3-dioxoisoindoline-2,4-diyl)oxy-1,4-phenylene(1-methylethane-1,1-diyl)-1,4-phenyleneoxy(1,3-dioxoisoindoline-4,2-diyl)-1,4-phenyleneoxybiphenyl-4,4'-diyloxy-1,4-phenylene] | P433210 | C55H36N2O8 | Polymer Information | SMILES | *c1ccc(cc1)Oc1ccc(cc1)c1ccc(cc1)Oc1ccc(cc1)N1C(=O)c2c(C1=O)c(ccc2)Oc1ccc(cc1)C(c1ccc(cc1)Oc1cccc2c1C(=O)N(C2=O)*)(C)C
Homopolymer | poly[(1,3-dioxoisoindoline-2,4-diyl)oxy-1,4-phenylene(1-methylethane-1,1-diyl)-1,4-phenyleneoxy(1,3-dioxoisoindoline-4,2-diyl)-2-methyl-1,4-phenyleneoxy-1,4-phenyleneoxy-3-methyl-1,4-phenylene] | P433211 | C51H36N2O8 | Thermal property | Glass transition temperature | 222 | 0 | C
Homopolymer | poly[(1,3-dioxoisoindoline-2,4-diyl)oxy-1,4-phenylene(1-methylethane-1,1-diyl)-1,4-phenyleneoxy(1,3-dioxoisoindoline-4,2-diyl)-2-methyl-1,4-phenyleneoxy-1,4-phenyleneoxy-3-methyl-1,4-phenylene] | P433211 | C51H36N2O8 | Polymer Information | SMILES | Cc1cc(ccc1N1C(=O)c2c(C1=O)c(ccc2)Oc1ccc(cc1)C(c1ccc(cc1)Oc1cccc2c1C(=O)N(C2=O)*)(C)C)Oc1ccc(cc1)Oc1ccc(c(c1)C)*
Homopolymer | poly[(1,3-dioxoisoindoline-4,2-diyl)-1,4-phenyleneoxy-1,4-phenylene(1,3-dioxoisoindoline-2,4-diyl)oxy-2,6-dimethyl-1,4-phenylenemethylene-3,5-dimethyl-1,4-phenyleneoxy] | P433212 | C45H32N2O7 | Thermal property | Glass transition temperature | 270 | 0 | C
Homopolymer | poly[(1,3-dioxoisoindoline-4,2-diyl)-1,4-phenyleneoxy-1,4-phenylene(1,3-dioxoisoindoline-2,4-diyl)oxy-2,6-dimethyl-1,4-phenylenemethylene-3,5-dimethyl-1,4-phenyleneoxy] | P433212 | C45H32N2O7 | Polymer Information | SMILES | *c1ccc(cc1)Oc1ccc(cc1)N1C(=O)c2c(C1=O)cccc2Oc1c(C)cc(cc1C)Cc1cc(C)c(c(c1)C)Oc1cccc2c1C(=O)N(C2=O)*
Homopolymer | poly[(1,3-dioxoisoindoline-4,2-diyl)(3,3',5,5'-tetramethylbiphenyl-4,4'-diyl)(1,3-dioxoisoindoline-2,4-diyl)oxy-2,6-dimethyl-1,4-phenylenemethylene-3,5-dimethyl-1,4-phenyleneoxy] | P433213 | C49H40N2O6 | Thermal property | Glass transition temperature | 276 | 0 | C
Homopolymer | poly[(1,3-dioxoisoindoline-4,2-diyl)(3,3',5,5'-tetramethylbiphenyl-4,4'-diyl)(1,3-dioxoisoindoline-2,4-diyl)oxy-2,6-dimethyl-1,4-phenylenemethylene-3,5-dimethyl-1,4-phenyleneoxy] | P433213 | C49H40N2O6 | Polymer Information | SMILES | Cc1cc(Cc2cc(C)c(c(c2)C)Oc2cccc3c2C(=O)N(C3=O)*)cc(c1Oc1cccc2c1C(=O)N(C2=O)c1c(C)cc(cc1C)c1cc(C)c(c(c1)C)*)C
Homopolymer | poly[(1,3-dioxoisoindoline-4,2-diyl)-2,6-dimethyl-1,4-phenylenemethylene-3,5-dimethyl-1,4-phenylene(1,3-dioxoisoindoline-2,4-diyl)oxy-2,6-dimethyl-1,4-phenylenemethylene-3,5-dimethyl-1,4-phenyleneoxy] | P433214 | C50H42N2O6 | Thermal property | Glass transition temperature | 243 | 0 | C
Homopolymer | poly[(1,3-dioxoisoindoline-4,2-diyl)-2,6-dimethyl-1,4-phenylenemethylene-3,5-dimethyl-1,4-phenylene(1,3-dioxoisoindoline-2,4-diyl)oxy-2,6-dimethyl-1,4-phenylenemethylene-3,5-dimethyl-1,4-phenyleneoxy] | P433214 | C50H42N2O6 | Polymer Information | SMILES | *N1C(=O)c2c(C1=O)c(ccc2)Oc1c(C)cc(cc1C)Cc1cc(C)c(c(c1)C)Oc1cccc2c1C(=O)N(C2=O)c1c(C)cc(cc1C)Cc1cc(C)c(c(c1)C)*
Homopolymer | poly[(1,3-dioxoisoindoline-4,2-diyl)-1,3-phenylene(1,3-dioxoisoindoline-2,4-diyl)oxy-2,6-dimethyl-1,4-phenylenemethylene-3,5-dimethyl-1,4-phenyleneoxy] | P433215 | C39H28N2O6 | Thermal property | Glass transition temperature | 269 | 0 | C
Homopolymer | poly[(1,3-dioxoisoindoline-4,2-diyl)-1,3-phenylene(1,3-dioxoisoindoline-2,4-diyl)oxy-2,6-dimethyl-1,4-phenylenemethylene-3,5-dimethyl-1,4-phenyleneoxy] | P433215 | C39H28N2O6 | Polymer Information | SMILES | *c1cccc(c1)N1C(=O)c2c(C1=O)c(ccc2)Oc1c(C)cc(cc1C)Cc1cc(C)c(c(c1)C)Oc1cccc2c1C(=O)N(C2=O)*
Homopolymer | poly[(1,3-dioxoisoindoline-4,2-diyl)-2,4,6-trimethyl-1,3-phenylene(1,3-dioxoisoindoline-2,4-diyl)oxy-2,6-dimethyl-1,4-phenylenemethylene-3,5-dimethyl-1,4-phenyleneoxy] | P433216 | C42H34N2O6 | Thermal property | Glass transition temperature | 287 | 0 | C
Homopolymer | poly[(1,3-dioxoisoindoline-4,2-diyl)-2,4,6-trimethyl-1,3-phenylene(1,3-dioxoisoindoline-2,4-diyl)oxy-2,6-dimethyl-1,4-phenylenemethylene-3,5-dimethyl-1,4-phenyleneoxy] | P433216 | C42H34N2O6 | Polymer Information | SMILES | Cc1cc(Cc2cc(C)c(c(c2)C)Oc2cccc3c2C(=O)N(C3=O)*)cc(c1Oc1cccc2c1C(=O)N(C2=O)c1c(C)cc(c(c1C)*)C)C
Homopolymer | poly[(1,3-dioxoisoindoline-2,4-diyl)oxy-2,6-dimethyl-1,4-phenylenemethylene-3,5-dimethyl-1,4-phenyleneoxy(1,3-dioxoisoindoline-4,2-diyl)-1,4-phenyleneoxybiphenyl-4,4'-diyloxy-1,4-phenylene] | P433217 | C57H40N2O8 | Physical property | Density | 1.226 | 0 | g/cm3
Homopolymer | poly[(1,3-dioxoisoindoline-2,4-diyl)oxy-2,6-dimethyl-1,4-phenylenemethylene-3,5-dimethyl-1,4-phenyleneoxy(1,3-dioxoisoindoline-4,2-diyl)-1,4-phenyleneoxybiphenyl-4,4'-diyloxy-1,4-phenylene] | P433217 | C57H40N2O8 | Physical property | Specific volume | 0.8157 | 0 | cm3/g
Homopolymer | poly[(1,3-dioxoisoindoline-2,4-diyl)oxy-2,6-dimethyl-1,4-phenylenemethylene-3,5-dimethyl-1,4-phenyleneoxy(1,3-dioxoisoindoline-4,2-diyl)-1,4-phenyleneoxybiphenyl-4,4'-diyloxy-1,4-phenylene] | P433217 | C57H40N2O8 | Thermal property | Glass transition temperature | 259 | 0 | C
Homopolymer | poly[(1,3-dioxoisoindoline-2,4-diyl)oxy-2,6-dimethyl-1,4-phenylenemethylene-3,5-dimethyl-1,4-phenyleneoxy(1,3-dioxoisoindoline-4,2-diyl)-1,4-phenyleneoxybiphenyl-4,4'-diyloxy-1,4-phenylene] | P433217 | C57H40N2O8 | Electric property | Dielectric loss factor | 0.0483 | 0
Homopolymer | poly[(1,3-dioxoisoindoline-2,4-diyl)oxy-2,6-dimethyl-1,4-phenylenemethylene-3,5-dimethyl-1,4-phenyleneoxy(1,3-dioxoisoindoline-4,2-diyl)-1,4-phenyleneoxybiphenyl-4,4'-diyloxy-1,4-phenylene] | P433217 | C57H40N2O8 | Physicochemical property | Gas diffusion coefficient d | 5.9e-09 | 1.677143e-17 | cm2/s
Homopolymer | poly[(1,3-dioxoisoindoline-2,4-diyl)oxy-2,6-dimethyl-1,4-phenylenemethylene-3,5-dimethyl-1,4-phenyleneoxy(1,3-dioxoisoindoline-4,2-diyl)-1,4-phenyleneoxybiphenyl-4,4'-diyloxy-1,4-phenylene] | P433217 | C57H40N2O8 | Physicochemical property | Gas permeability coefficient p | 8.6e-14 | 1.535221e-26 | cm3(STP)cm/(cm2*s*Pa)
Homopolymer | poly[(1,3-dioxoisoindoline-2,4-diyl)oxy-2,6-dimethyl-1,4-phenylenemethylene-3,5-dimethyl-1,4-phenyleneoxy(1,3-dioxoisoindoline-4,2-diyl)-1,4-phenyleneoxybiphenyl-4,4'-diyloxy-1,4-phenylene] | P433217 | C57H40N2O8 | Polymer Information | SMILES | *c1ccc(cc1)Oc1ccc(cc1)c1ccc(cc1)Oc1ccc(cc1)N1C(=O)c2c(C1=O)c(ccc2)Oc1c(C)cc(cc1C)Cc1cc(C)c(c(c1)C)Oc1cccc2c1C(=O)N(C2=O)*
Homopolymer | poly[(1,3-dioxoisoindoline-2,4-diyl)oxy-2,6-dimethyl-1,4-phenylenemethylene-3,5-dimethyl-1,4-phenyleneoxy(1,3-dioxoisoindoline-4,2-diyl)-2-methyl-1,4-phenyleneoxy-1,4-phenyleneoxy-3-methyl-1,4-phenylene] | P433218 | C53H40N2O8 | Thermal property | Glass transition temperature | 238 | 0 | C
Homopolymer | poly[(1,3-dioxoisoindoline-2,4-diyl)oxy-2,6-dimethyl-1,4-phenylenemethylene-3,5-dimethyl-1,4-phenyleneoxy(1,3-dioxoisoindoline-4,2-diyl)-2-methyl-1,4-phenyleneoxy-1,4-phenyleneoxy-3-methyl-1,4-phenylene] | P433218 | C53H40N2O8 | Polymer Information | SMILES | Cc1cc(Cc2cc(C)c(c(c2)C)Oc2cccc3c2C(=O)N(C3=O)*)cc(c1Oc1cccc2c1C(=O)N(C2=O)c1ccc(cc1C)Oc1ccc(cc1)Oc1ccc(c(c1)C)*)C
Homopolymer | poly[(1,3-dioxoisoindoline-4,2-diyl)-1,4-phenyleneoxy-1,4-phenylene(1,3-dioxoisoindoline-2,4-diyl)oxy(3,3',5,5'-tetramethylbiphenyl-4,4'-diyl)oxy] | P433219 | C44H30N2O7 | Thermal property | Glass transition temperature | 298 | 0 | C
Homopolymer | poly[(1,3-dioxoisoindoline-4,2-diyl)-1,4-phenyleneoxy-1,4-phenylene(1,3-dioxoisoindoline-2,4-diyl)oxy(3,3',5,5'-tetramethylbiphenyl-4,4'-diyl)oxy] | P433219 | C44H30N2O7 | Polymer Information | SMILES | *c1ccc(cc1)Oc1ccc(cc1)N1C(=O)c2c(C1=O)cccc2Oc1c(C)cc(cc1C)c1cc(C)c(c(c1)C)Oc1cccc2c1C(=O)N(C2=O)*
Homopolymer | poly[(1,3-dioxoisoindoline-4,2-diyl)(3,3',5,5'-tetramethylbiphenyl-4,4'-diyl)(1,3-dioxoisoindoline-2,4-diyl)oxy(3,3',5,5'-tetramethylbiphenyl-4,4'-diyl)oxy] | P433220 | C48H38N2O6 | Thermal property | Glass transition temperature | 327 | 0 | C
Homopolymer | poly[(1,3-dioxoisoindoline-4,2-diyl)(3,3',5,5'-tetramethylbiphenyl-4,4'-diyl)(1,3-dioxoisoindoline-2,4-diyl)oxy(3,3',5,5'-tetramethylbiphenyl-4,4'-diyl)oxy] | P433220 | C48H38N2O6 | Polymer Information | SMILES | Cc1cc(cc(c1Oc1cccc2c1C(=O)N(C2=O)c1c(C)cc(cc1C)c1cc(C)c(c(c1)C)*)C)c1cc(C)c(c(c1)C)Oc1cccc2c1C(=O)N(C2=O)*
Homopolymer | poly[(1,3-dioxoisoindoline-4,2-diyl)-2,6-dimethyl-1,4-phenylenemethylene-3,5-dimethyl-1,4-phenylene(1,3-dioxoisoindoline-2,4-diyl)oxy(3,3',5,5'-tetramethylbiphenyl-4,4'-diyl)oxy] | P433221 | C49H40N2O6 | Thermal property | Glass transition temperature | 289 | 0 | C
Homopolymer | poly[(1,3-dioxoisoindoline-4,2-diyl)-2,6-dimethyl-1,4-phenylenemethylene-3,5-dimethyl-1,4-phenylene(1,3-dioxoisoindoline-2,4-diyl)oxy(3,3',5,5'-tetramethylbiphenyl-4,4'-diyl)oxy] | P433221 | C49H40N2O6 | Polymer Information | SMILES | *N1C(=O)c2c(C1=O)c(ccc2)Oc1c(C)cc(cc1C)c1cc(C)c(c(c1)C)Oc1cccc2c1C(=O)N(C2=O)c1c(C)cc(cc1C)Cc1cc(C)c(c(c1)C)*
Homopolymer | poly[(1,3-dioxoisoindoline-4,2-diyl)-1,3-phenylene(1,3-dioxoisoindoline-2,4-diyl)oxy(3,3',5,5'-tetramethylbiphenyl-4,4'-diyl)oxy] | P433222 | C38H26N2O6 | Thermal property | Glass transition temperature | 311 | 0 | C
Homopolymer | poly[(1,3-dioxoisoindoline-4,2-diyl)-1,3-phenylene(1,3-dioxoisoindoline-2,4-diyl)oxy(3,3',5,5'-tetramethylbiphenyl-4,4'-diyl)oxy] | P433222 | C38H26N2O6 | Polymer Information | SMILES | *c1cccc(c1)N1C(=O)c2c(C1=O)c(ccc2)Oc1c(C)cc(cc1C)c1cc(C)c(c(c1)C)Oc1cccc2c1C(=O)N(C2=O)*
Homopolymer | poly[(1,3-dioxoisoindoline-4,2-diyl)-2,4,6-trimethyl-1,3-phenylene(1,3-dioxoisoindoline-2,4-diyl)oxy(3,3',5,5'-tetramethylbiphenyl-4,4'-diyl)oxy] | P433223 | C41H32N2O6 | Thermal property | Glass transition temperature | 325 | 0 | C
Homopolymer | poly[(1,3-dioxoisoindoline-4,2-diyl)-2,4,6-trimethyl-1,3-phenylene(1,3-dioxoisoindoline-2,4-diyl)oxy(3,3',5,5'-tetramethylbiphenyl-4,4'-diyl)oxy] | P433223 | C41H32N2O6 | Polymer Information | SMILES | Cc1cc(cc(c1Oc1cccc2c1C(=O)N(C2=O)c1c(C)cc(c(c1C)*)C)C)c1cc(C)c(c(c1)C)Oc1cccc2c1C(=O)N(C2=O)*
Homopolymer | poly[(1,3-dioxoisoindoline-2,4-diyl)oxy(3,3',5,5'-tetramethylbiphenyl-4,4'-diyl)oxy(1,3-dioxoisoindoline-4,2-diyl)-1,4-phenyleneoxybiphenyl-4,4'-diyloxy-1,4-phenylene] | P433224 | C56H38N2O8 | Thermal property | Glass transition temperature | 290 | 0 | C
Homopolymer | poly[(1,3-dioxoisoindoline-2,4-diyl)oxy(3,3',5,5'-tetramethylbiphenyl-4,4'-diyl)oxy(1,3-dioxoisoindoline-4,2-diyl)-1,4-phenyleneoxybiphenyl-4,4'-diyloxy-1,4-phenylene] | P433224 | C56H38N2O8 | Polymer Information | SMILES | *c1ccc(cc1)Oc1ccc(cc1)c1ccc(cc1)Oc1ccc(cc1)N1C(=O)c2c(C1=O)c(ccc2)Oc1c(C)cc(cc1C)c1cc(C)c(c(c1)C)Oc1cccc2c1C(=O)N(C2=O)*
Homopolymer | poly[(1,3-dioxoisoindoline-2,4-diyl)oxy-3,5-di-tert-butyl-1,2-phenyleneoxy(1,3-dioxoisoindoline-4,2-diyl)-1,4-phenyleneoxy-1,4-phenylene] | P433225 | C42H34N2O7 | Thermal property | Glass transition temperature | 238 | 0 | C
Homopolymer | poly[(1,3-dioxoisoindoline-2,4-diyl)oxy-3,5-di-tert-butyl-1,2-phenyleneoxy(1,3-dioxoisoindoline-4,2-diyl)-1,4-phenyleneoxy-1,4-phenylene] | P433225 | C42H34N2O7 | Polymer Information | SMILES | *c1ccc(cc1)Oc1ccc(cc1)N1C(=O)c2c(C1=O)cccc2Oc1c(Oc2cccc3c2C(=O)N(C3=O)*)cc(cc1C(C)(C)C)C(C)(C)C
Homopolymer | poly[(1,3-dioxoisoindoline-2,4-diyl)oxy-3,5-di-tert-butyl-1,2-phenyleneoxy(1,3-dioxoisoindoline-4,2-diyl)-1,4-phenyleneoxybiphenyl-4,4'-diyloxy-1,4-phenylene] | P433226 | C54H42N2O8 | Thermal property | Glass transition temperature | 237 | 0 | C
Homopolymer | poly[(1,3-dioxoisoindoline-2,4-diyl)oxy-3,5-di-tert-butyl-1,2-phenyleneoxy(1,3-dioxoisoindoline-4,2-diyl)-1,4-phenyleneoxybiphenyl-4,4'-diyloxy-1,4-phenylene] | P433226 | C54H42N2O8 | Polymer Information | SMILES | *c1ccc(cc1)Oc1ccc(cc1)c1ccc(cc1)Oc1ccc(cc1)N1C(=O)c2c(C1=O)c(ccc2)Oc1c(Oc2cccc3c2C(=O)N(C3=O)*)cc(cc1C(C)(C)C)C(C)(C)C
Homopolymer | poly[(1,3-dioxoisoindoline-2,4-diyl)oxy-2,5-di-tert-butyl-1,4-phenyleneoxy(1,3-dioxoisoindoline-4,2-diyl)-1,4-phenyleneoxybiphenyl-4,4'-diyloxy-1,4-phenylene] | P433227 | C54H42N2O8 | Physical property | Density | 1.182 | 0 | g/cm3
Homopolymer | poly[(1,3-dioxoisoindoline-2,4-diyl)oxy-2,5-di-tert-butyl-1,4-phenyleneoxy(1,3-dioxoisoindoline-4,2-diyl)-1,4-phenyleneoxybiphenyl-4,4'-diyloxy-1,4-phenylene] | P433227 | C54H42N2O8 | Physical property | Specific volume | 0.846 | 0 | cm3/g
Homopolymer | poly[(1,3-dioxoisoindoline-2,4-diyl)oxy-2,5-di-tert-butyl-1,4-phenyleneoxy(1,3-dioxoisoindoline-4,2-diyl)-1,4-phenyleneoxybiphenyl-4,4'-diyloxy-1,4-phenylene] | P433227 | C54H42N2O8 | Thermal property | Glass transition temperature | 275 | 0 | C
Homopolymer | poly[(1,3-dioxoisoindoline-2,4-diyl)oxy-2,5-di-tert-butyl-1,4-phenyleneoxy(1,3-dioxoisoindoline-4,2-diyl)-1,4-phenyleneoxybiphenyl-4,4'-diyloxy-1,4-phenylene] | P433227 | C54H42N2O8 | Electric property | Dielectric loss factor | 0.0426 | 0
Homopolymer | poly[(1,3-dioxoisoindoline-2,4-diyl)oxy-2,5-di-tert-butyl-1,4-phenyleneoxy(1,3-dioxoisoindoline-4,2-diyl)-1,4-phenyleneoxybiphenyl-4,4'-diyloxy-1,4-phenylene] | P433227 | C54H42N2O8 | Physicochemical property | Gas diffusion coefficient d | 9.85e-09 | 2.690857e-17 | cm2/s
Homopolymer | poly[(1,3-dioxoisoindoline-2,4-diyl)oxy-2,5-di-tert-butyl-1,4-phenyleneoxy(1,3-dioxoisoindoline-4,2-diyl)-1,4-phenyleneoxybiphenyl-4,4'-diyloxy-1,4-phenylene] | P433227 | C54H42N2O8 | Physicochemical property | Gas permeability coefficient p | 1.575e-13 | 3.855457e-26 | cm3(STP)cm/(cm2*s*Pa)
Homopolymer | poly[(1,3-dioxoisoindoline-2,4-diyl)oxy-2,5-di-tert-butyl-1,4-phenyleneoxy(1,3-dioxoisoindoline-4,2-diyl)-1,4-phenyleneoxybiphenyl-4,4'-diyloxy-1,4-phenylene] | P433227 | C54H42N2O8 | Polymer Information | SMILES | *c1ccc(cc1)Oc1ccc(cc1)c1ccc(cc1)Oc1ccc(cc1)N1C(=O)c2c(C1=O)c(ccc2)Oc1cc(c(cc1C(C)(C)C)Oc1cccc2c1C(=O)N(C2=O)*)C(C)(C)C
Homopolymer | poly[(1,3-dioxoisoindoline-2,4-diyl)oxy-1,4-phenylene(2,2,2-trifluoro-1-trifluoromethylethane-1,1-diyl)-1,4-phenyleneoxy(1,3-dioxoisoindoline-4,2-diyl)-1,4-phenyleneoxybiphenyl-4,4'-diyloxy-1,4-phenylene] | P433228 | C55H30F6N2O8 | Physical property | Density | 1.348 | 0 | g/cm3
Homopolymer | poly[(1,3-dioxoisoindoline-2,4-diyl)oxy-1,4-phenylene(2,2,2-trifluoro-1-trifluoromethylethane-1,1-diyl)-1,4-phenyleneoxy(1,3-dioxoisoindoline-4,2-diyl)-1,4-phenyleneoxybiphenyl-4,4'-diyloxy-1,4-phenylene] | P433228 | C55H30F6N2O8 | Physical property | Specific volume | 0.7418 | 0 | cm3/g
Homopolymer | poly[(1,3-dioxoisoindoline-2,4-diyl)oxy-1,4-phenylene(2,2,2-trifluoro-1-trifluoromethylethane-1,1-diyl)-1,4-phenyleneoxy(1,3-dioxoisoindoline-4,2-diyl)-1,4-phenyleneoxybiphenyl-4,4'-diyloxy-1,4-phenylene] | P433228 | C55H30F6N2O8 | Thermal property | Glass transition temperature | 234 | 0 | C
Homopolymer | poly[(1,3-dioxoisoindoline-2,4-diyl)oxy-1,4-phenylene(2,2,2-trifluoro-1-trifluoromethylethane-1,1-diyl)-1,4-phenyleneoxy(1,3-dioxoisoindoline-4,2-diyl)-1,4-phenyleneoxybiphenyl-4,4'-diyloxy-1,4-phenylene] | P433228 | C55H30F6N2O8 | Electric property | Dielectric loss factor | 0.0311 | 0
Homopolymer | poly[(1,3-dioxoisoindoline-2,4-diyl)oxy-1,4-phenylene(2,2,2-trifluoro-1-trifluoromethylethane-1,1-diyl)-1,4-phenyleneoxy(1,3-dioxoisoindoline-4,2-diyl)-1,4-phenyleneoxybiphenyl-4,4'-diyloxy-1,4-phenylene] | P433228 | C55H30F6N2O8 | Physicochemical property | Gas diffusion coefficient d | 8.2e-09 | 4.239643e-17 | cm2/s
Homopolymer | poly[(1,3-dioxoisoindoline-2,4-diyl)oxy-1,4-phenylene(2,2,2-trifluoro-1-trifluoromethylethane-1,1-diyl)-1,4-phenyleneoxy(1,3-dioxoisoindoline-4,2-diyl)-1,4-phenyleneoxybiphenyl-4,4'-diyloxy-1,4-phenylene] | P433228 | C55H30F6N2O8 | Physicochemical property | Gas permeability coefficient p | 8.25e-14 | 2.32745e-26 | cm3(STP)cm/(cm2*s*Pa)
Homopolymer | poly[(1,3-dioxoisoindoline-2,4-diyl)oxy-1,4-phenylene(2,2,2-trifluoro-1-trifluoromethylethane-1,1-diyl)-1,4-phenyleneoxy(1,3-dioxoisoindoline-4,2-diyl)-1,4-phenyleneoxybiphenyl-4,4'-diyloxy-1,4-phenylene] | P433228 | C55H30F6N2O8 | Polymer Information | SMILES | *c1ccc(cc1)Oc1ccc(cc1)c1ccc(cc1)Oc1ccc(cc1)N1C(=O)c2c(C1=O)c(ccc2)Oc1ccc(cc1)C(C(F)(F)F)(C(F)(F)F)c1ccc(cc1)Oc1cccc2c1C(=O)N(C2=O)*
Homopolymer | poly[(1,3-dioxoisoindoline-5,2-diyl)-3,3',5,5'-tetramethylbiphenyl-4,4'-diyl(1,3-dioxoisoindoline-2,5-diyl)oxy-1,4-phenylene(1-methylethane-1,1-diyl)-1,4-phenyleneoxy] | P433229 | C47H36N2O6 | Thermal property | Glass transition temperature | 280 | 0 | C
Homopolymer | poly[(1,3-dioxoisoindoline-5,2-diyl)-3,3',5,5'-tetramethylbiphenyl-4,4'-diyl(1,3-dioxoisoindoline-2,5-diyl)oxy-1,4-phenylene(1-methylethane-1,1-diyl)-1,4-phenyleneoxy] | P433229 | C47H36N2O6 | Polymer Information | SMILES | *N1C(=O)c2c(C1=O)cc(cc2)Oc1ccc(cc1)C(c1ccc(cc1)Oc1ccc2c(c1)C(=O)N(C2=O)c1c(C)cc(cc1C)c1cc(C)c(c(c1)C)*)(C)C
Homopolymer | poly[(1,3-dioxoisoindoline-5,2-diyl)-2,6-dimethyl-1,4-phenylenemethylene-3,5-dimethyl-1,4-phenylene(1,3-dioxoisoindoline-2,5-diyl)oxy-1,4-phenylene(1-methylethane-1,1-diyl)-1,4-phenyleneoxy] | P433230 | C48H38N2O6 | Physical property | Density | 1.19 | 0 | g/cm3
Homopolymer | poly[(1,3-dioxoisoindoline-5,2-diyl)-2,6-dimethyl-1,4-phenylenemethylene-3,5-dimethyl-1,4-phenylene(1,3-dioxoisoindoline-2,5-diyl)oxy-1,4-phenylene(1-methylethane-1,1-diyl)-1,4-phenyleneoxy] | P433230 | C48H38N2O6 | Physical property | Specific volume | 0.8403 | 0 | cm3/g
Homopolymer | poly[(1,3-dioxoisoindoline-5,2-diyl)-2,6-dimethyl-1,4-phenylenemethylene-3,5-dimethyl-1,4-phenylene(1,3-dioxoisoindoline-2,5-diyl)oxy-1,4-phenylene(1-methylethane-1,1-diyl)-1,4-phenyleneoxy] | P433230 | C48H38N2O6 | Thermal property | Glass transition temperature | 247 | 5.333333 | C
Homopolymer | poly[(1,3-dioxoisoindoline-5,2-diyl)-2,6-dimethyl-1,4-phenylenemethylene-3,5-dimethyl-1,4-phenylene(1,3-dioxoisoindoline-2,5-diyl)oxy-1,4-phenylene(1-methylethane-1,1-diyl)-1,4-phenyleneoxy] | P433230 | C48H38N2O6 | Physicochemical property | Gas diffusion coefficient d | 4.5e-09 | 9.779286e-18 | cm2/s
Homopolymer | poly[(1,3-dioxoisoindoline-5,2-diyl)-2,6-dimethyl-1,4-phenylenemethylene-3,5-dimethyl-1,4-phenylene(1,3-dioxoisoindoline-2,5-diyl)oxy-1,4-phenylene(1-methylethane-1,1-diyl)-1,4-phenyleneoxy] | P433230 | C48H38N2O6 | Polymer Information | SMILES | *N1C(=O)c2c(C1=O)cc(cc2)Oc1ccc(cc1)C(c1ccc(cc1)Oc1ccc2c(c1)C(=O)N(C2=O)c1c(C)cc(cc1C)Cc1cc(C)c(c(c1)C)*)(C)C
Homopolymer | poly[(1,3-dioxoisoindoline-2,5-diyl)oxy-1,4-phenylene(1-methylethane-1,1-diyl)-1,4-phenyleneoxy(1,3-dioxoisoindoline-5,2-diyl)-1,4-phenyleneoxybiphenyl-4,4'-diyloxy-1,4-phenylene] | P433231 | C55H36N2O8 | Physical property | Density | 1.242 | 0 | g/cm3
Homopolymer | poly[(1,3-dioxoisoindoline-2,5-diyl)oxy-1,4-phenylene(1-methylethane-1,1-diyl)-1,4-phenyleneoxy(1,3-dioxoisoindoline-5,2-diyl)-1,4-phenyleneoxybiphenyl-4,4'-diyloxy-1,4-phenylene] | P433231 | C55H36N2O8 | Physical property | Specific volume | 0.8052 | 0 | cm3/g
Homopolymer | poly[(1,3-dioxoisoindoline-2,5-diyl)oxy-1,4-phenylene(1-methylethane-1,1-diyl)-1,4-phenyleneoxy(1,3-dioxoisoindoline-5,2-diyl)-1,4-phenyleneoxybiphenyl-4,4'-diyloxy-1,4-phenylene] | P433231 | C55H36N2O8 | Thermal property | Glass transition temperature | 220 | 0 | C
Homopolymer | poly[(1,3-dioxoisoindoline-2,5-diyl)oxy-1,4-phenylene(1-methylethane-1,1-diyl)-1,4-phenyleneoxy(1,3-dioxoisoindoline-5,2-diyl)-1,4-phenyleneoxybiphenyl-4,4'-diyloxy-1,4-phenylene] | P433231 | C55H36N2O8 | Electric property | Dielectric loss factor | 0.014 | 0
Homopolymer | poly[(1,3-dioxoisoindoline-2,5-diyl)oxy-1,4-phenylene(1-methylethane-1,1-diyl)-1,4-phenyleneoxy(1,3-dioxoisoindoline-5,2-diyl)-1,4-phenyleneoxybiphenyl-4,4'-diyloxy-1,4-phenylene] | P433231 | C55H36N2O8 | Physicochemical property | Gas diffusion coefficient d | 5.35e-09 | 4.487643e-17 | cm2/s
Homopolymer | poly[(1,3-dioxoisoindoline-2,5-diyl)oxy-1,4-phenylene(1-methylethane-1,1-diyl)-1,4-phenyleneoxy(1,3-dioxoisoindoline-5,2-diyl)-1,4-phenyleneoxybiphenyl-4,4'-diyloxy-1,4-phenylene] | P433231 | C55H36N2O8 | Physicochemical property | Gas permeability coefficient p | 4.65e-14 | 4.423643e-27 | cm3(STP)cm/(cm2*s*Pa)
Homopolymer | poly[(1,3-dioxoisoindoline-2,5-diyl)oxy-1,4-phenylene(1-methylethane-1,1-diyl)-1,4-phenyleneoxy(1,3-dioxoisoindoline-5,2-diyl)-1,4-phenyleneoxybiphenyl-4,4'-diyloxy-1,4-phenylene] | P433231 | C55H36N2O8 | Polymer Information | SMILES | *c1ccc(cc1)Oc1ccc(cc1)c1ccc(cc1)Oc1ccc(cc1)N1C(=O)c2c(C1=O)ccc(c2)Oc1ccc(cc1)C(c1ccc(cc1)Oc1ccc2c(c1)C(=O)N(C2=O)*)(C)C
Homopolymer | poly[(1,3-dioxoisoindoline-5,2-diyl)-1,4-phenyleneoxy-1,4-phenylene(1,3-dioxoisoindoline-2,5-diyl)oxy-2,6-dimethyl-1,4-phenylenemethylene-3,5-dimethyl-1,4-phenyleneoxy] | P433232 | C45H32N2O7 | Thermal property | Glass transition temperature | 266 | 0 | C
Homopolymer | poly[(1,3-dioxoisoindoline-5,2-diyl)-1,4-phenyleneoxy-1,4-phenylene(1,3-dioxoisoindoline-2,5-diyl)oxy-2,6-dimethyl-1,4-phenylenemethylene-3,5-dimethyl-1,4-phenyleneoxy] | P433232 | C45H32N2O7 | Polymer Information | SMILES | *c1ccc(cc1)Oc1ccc(cc1)N1C(=O)c2c(C1=O)ccc(c2)Oc1c(C)cc(cc1C)Cc1cc(C)c(c(c1)C)Oc1ccc2c(c1)C(=O)N(C2=O)*
Homopolymer | poly[(1,3-dioxoisoindoline-5,2-diyl)-3,3',5,5'-tetramethylbiphenyl-4,4'-diyl(1,3-dioxoisoindoline-2,5-diyl)oxy-2,6-dimethyl-1,4-phenylenemethylene-3,5-dimethyl-1,4-phenyleneoxy] | P433233 | C49H40N2O6 | Thermal property | Glass transition temperature | 420 | 0 | C
Homopolymer | poly[(1,3-dioxoisoindoline-5,2-diyl)-3,3',5,5'-tetramethylbiphenyl-4,4'-diyl(1,3-dioxoisoindoline-2,5-diyl)oxy-2,6-dimethyl-1,4-phenylenemethylene-3,5-dimethyl-1,4-phenyleneoxy] | P433233 | C49H40N2O6 | Polymer Information | SMILES | *N1C(=O)c2c(C1=O)cc(cc2)Oc1c(C)cc(cc1C)Cc1cc(C)c(c(c1)C)Oc1ccc2c(c1)C(=O)N(C2=O)c1c(C)cc(cc1C)c1cc(C)c(c(c1)C)*
Homopolymer | poly[(1,3-dioxoisoindoline-5,2-diyl)-2,6-dimethyl-1,4-phenylenemethylene-3,5-dimethyl-1,4-phenylene(1,3-dioxoisoindoline-2,5-diyl)oxy-2,6-dimethyl-1,4-phenylenemethylene-3,5-dimethyl-1,4-phenyleneoxy] | P433234 | C50H42N2O6 | Physical property | Density | 1.153 | 0 | g/cm3
Homopolymer | poly[(1,3-dioxoisoindoline-5,2-diyl)-2,6-dimethyl-1,4-phenylenemethylene-3,5-dimethyl-1,4-phenylene(1,3-dioxoisoindoline-2,5-diyl)oxy-2,6-dimethyl-1,4-phenylenemethylene-3,5-dimethyl-1,4-phenyleneoxy] | P433234 | C50H42N2O6 | Physical property | Specific volume | 0.8673 | 0 | cm3/g
Homopolymer | poly[(1,3-dioxoisoindoline-5,2-diyl)-2,6-dimethyl-1,4-phenylenemethylene-3,5-dimethyl-1,4-phenylene(1,3-dioxoisoindoline-2,5-diyl)oxy-2,6-dimethyl-1,4-phenylenemethylene-3,5-dimethyl-1,4-phenyleneoxy] | P433234 | C50H42N2O6 | Thermal property | Glass transition temperature | 264 | 0 | C
Homopolymer | poly[(1,3-dioxoisoindoline-5,2-diyl)-2,6-dimethyl-1,4-phenylenemethylene-3,5-dimethyl-1,4-phenylene(1,3-dioxoisoindoline-2,5-diyl)oxy-2,6-dimethyl-1,4-phenylenemethylene-3,5-dimethyl-1,4-phenyleneoxy] | P433234 | C50H42N2O6 | Physicochemical property | Gas diffusion coefficient d | 9.6e-09 | 1.114571e-17 | cm2/s
Homopolymer | poly[(1,3-dioxoisoindoline-5,2-diyl)-2,6-dimethyl-1,4-phenylenemethylene-3,5-dimethyl-1,4-phenylene(1,3-dioxoisoindoline-2,5-diyl)oxy-2,6-dimethyl-1,4-phenylenemethylene-3,5-dimethyl-1,4-phenyleneoxy] | P433234 | C50H42N2O6 | Polymer Information | SMILES | Cc1cc(Cc2cc(C)c(c(c2)C)Oc2ccc3c(c2)C(=O)N(C3=O)*)cc(c1Oc1ccc2c(c1)C(=O)N(C2=O)c1c(C)cc(cc1C)Cc1cc(C)c(c(c1)C)*)C
Homopolymer | poly[(1,3-dioxoisoindoline-5,2-diyl)-1,3-phenylene(1,3-dioxoisoindoline-2,5-diyl)oxy-2,6-dimethyl-1,4-phenylenemethylene-3,5-dimethyl-1,4-phenyleneoxy] | P433235 | C39H28N2O6 | Thermal property | Glass transition temperature | 245 | 0 | C
Homopolymer | poly[(1,3-dioxoisoindoline-5,2-diyl)-1,3-phenylene(1,3-dioxoisoindoline-2,5-diyl)oxy-2,6-dimethyl-1,4-phenylenemethylene-3,5-dimethyl-1,4-phenyleneoxy] | P433235 | C39H28N2O6 | Polymer Information | SMILES | *c1cccc(c1)N1C(=O)c2c(C1=O)cc(cc2)Oc1c(C)cc(cc1C)Cc1cc(C)c(c(c1)C)Oc1ccc2c(c1)C(=O)N(C2=O)*
Homopolymer | poly[(1,3-dioxoisoindoline-2,5-diyl)oxy-2,6-dimethyl-1,4-phenylenemethylene-3,5-dimethyl-1,4-phenyleneoxy(1,3-dioxoisoindoline-5,2-diyl)-1,4-phenyleneoxybiphenyl-4,4'-diyloxy-1,4-phenylene] | P433236 | C57H40N2O8 | Thermal property | Glass transition temperature | 248 | 0 | C
Homopolymer | poly[(1,3-dioxoisoindoline-2,5-diyl)oxy-2,6-dimethyl-1,4-phenylenemethylene-3,5-dimethyl-1,4-phenyleneoxy(1,3-dioxoisoindoline-5,2-diyl)-1,4-phenyleneoxybiphenyl-4,4'-diyloxy-1,4-phenylene] | P433236 | C57H40N2O8 | Polymer Information | SMILES | *c1ccc(cc1)Oc1ccc(cc1)c1ccc(cc1)Oc1ccc(cc1)N1C(=O)c2c(C1=O)ccc(c2)Oc1c(C)cc(cc1C)Cc1cc(C)c(c(c1)C)Oc1ccc2c(c1)C(=O)N(C2=O)*
Homopolymer | poly[(1,3-dioxoisoindoline-5,2-diyl)-1,4-phenyleneoxy-1,4-phenylene(1,3-dioxoisoindoline-2,5-diyl)oxy-3,3',5,5'-tetramethylbiphenyl-4,4'-diyloxy] | P433237 | C44H30N2O7 | Thermal property | Glass transition temperature | 299 | 0 | C
Homopolymer | poly[(1,3-dioxoisoindoline-5,2-diyl)-1,4-phenyleneoxy-1,4-phenylene(1,3-dioxoisoindoline-2,5-diyl)oxy-3,3',5,5'-tetramethylbiphenyl-4,4'-diyloxy] | P433237 | C44H30N2O7 | Polymer Information | SMILES | *c1ccc(cc1)Oc1ccc(cc1)N1C(=O)c2c(C1=O)cc(cc2)Oc1c(C)cc(cc1C)c1cc(C)c(c(c1)C)Oc1ccc2c(c1)C(=O)N(C2=O)*
Homopolymer | poly[(1,3-dioxoisoindoline-5,2-diyl)-2,6-dimethyl-1,4-phenylenemethylene-3,5-dimethyl-1,4-phenylene(1,3-dioxoisoindoline-2,5-diyl)oxy-3,3',5,5'-tetramethylbiphenyl-4,4'-diyloxy] | P433238 | C49H40N2O6 | Physical property | Density | 1.162 | 0 | g/cm3
Homopolymer | poly[(1,3-dioxoisoindoline-5,2-diyl)-2,6-dimethyl-1,4-phenylenemethylene-3,5-dimethyl-1,4-phenylene(1,3-dioxoisoindoline-2,5-diyl)oxy-3,3',5,5'-tetramethylbiphenyl-4,4'-diyloxy] | P433238 | C49H40N2O6 | Physical property | Specific volume | 0.8606 | 0 | cm3/g
Homopolymer | poly[(1,3-dioxoisoindoline-5,2-diyl)-2,6-dimethyl-1,4-phenylenemethylene-3,5-dimethyl-1,4-phenylene(1,3-dioxoisoindoline-2,5-diyl)oxy-3,3',5,5'-tetramethylbiphenyl-4,4'-diyloxy] | P433238 | C49H40N2O6 | Thermal property | Glass transition temperature | 420 | 0 | C
Homopolymer | poly[(1,3-dioxoisoindoline-5,2-diyl)-2,6-dimethyl-1,4-phenylenemethylene-3,5-dimethyl-1,4-phenylene(1,3-dioxoisoindoline-2,5-diyl)oxy-3,3',5,5'-tetramethylbiphenyl-4,4'-diyloxy] | P433238 | C49H40N2O6 | Physicochemical property | Gas diffusion coefficient d | 9.4e-09 | 2.024571e-17 | cm2/s
Homopolymer | poly[(1,3-dioxoisoindoline-5,2-diyl)-2,6-dimethyl-1,4-phenylenemethylene-3,5-dimethyl-1,4-phenylene(1,3-dioxoisoindoline-2,5-diyl)oxy-3,3',5,5'-tetramethylbiphenyl-4,4'-diyloxy] | P433238 | C49H40N2O6 | Polymer Information | SMILES | Cc1cc(cc(c1Oc1ccc2c(c1)C(=O)N(C2=O)c1c(C)cc(cc1C)Cc1cc(C)c(c(c1)C)*)C)c1cc(C)c(c(c1)C)Oc1ccc2c(c1)C(=O)N(C2=O)*
Homopolymer | poly[(1,3-dioxoisoindoline-5,2-diyl)-1,3-phenylene(1,3-dioxoisoindoline-2,5-diyl)oxy-3,3',5,5'-tetramethylbiphenyl-4,4'-diyloxy] | P433239 | C38H26N2O6 | Thermal property | Glass transition temperature | 295 | 0 | C
Homopolymer | poly[(1,3-dioxoisoindoline-5,2-diyl)-1,3-phenylene(1,3-dioxoisoindoline-2,5-diyl)oxy-3,3',5,5'-tetramethylbiphenyl-4,4'-diyloxy] | P433239 | C38H26N2O6 | Polymer Information | SMILES | *c1cccc(c1)N1C(=O)c2c(C1=O)cc(cc2)Oc1c(C)cc(cc1C)c1cc(C)c(c(c1)C)Oc1ccc2c(c1)C(=O)N(C2=O)*
Homopolymer | poly[(1,3-dioxoisoindoline-2,5-diyl)oxy-3,5-di-tert-butyl-1,2-phenyleneoxy(1,3-dioxoisoindoline-5,2-diyl)-1,4-phenyleneoxy-1,4-phenylene] | P433240 | C42H34N2O7 | Thermal property | Glass transition temperature | 228 | 0 | C
Homopolymer | poly[(1,3-dioxoisoindoline-2,5-diyl)oxy-3,5-di-tert-butyl-1,2-phenyleneoxy(1,3-dioxoisoindoline-5,2-diyl)-1,4-phenyleneoxy-1,4-phenylene] | P433240 | C42H34N2O7 | Polymer Information | SMILES | *c1ccc(cc1)Oc1ccc(cc1)N1C(=O)c2c(C1=O)ccc(c2)Oc1c(Oc2ccc3c(c2)C(=O)N(C3=O)*)cc(cc1C(C)(C)C)C(C)(C)C
Homopolymer | poly[(1,3-dioxoisoindoline-2,5-diyl)oxy-2,5-di-tert-butyl-1,4-phenyleneoxy(1,3-dioxoisoindoline-5,2-diyl)-1,4-phenyleneoxybiphenyl-4,4'-diyloxy-1,4-phenylene] | P433241 | C54H42N2O8 | Physical property | Density | 1.18 | 0 | g/cm3
Homopolymer | poly[(1,3-dioxoisoindoline-2,5-diyl)oxy-2,5-di-tert-butyl-1,4-phenyleneoxy(1,3-dioxoisoindoline-5,2-diyl)-1,4-phenyleneoxybiphenyl-4,4'-diyloxy-1,4-phenylene] | P433241 | C54H42N2O8 | Physical property | Specific volume | 0.8475 | 0 | cm3/g
Homopolymer | poly[(1,3-dioxoisoindoline-2,5-diyl)oxy-2,5-di-tert-butyl-1,4-phenyleneoxy(1,3-dioxoisoindoline-5,2-diyl)-1,4-phenyleneoxybiphenyl-4,4'-diyloxy-1,4-phenylene] | P433241 | C54H42N2O8 | Thermal property | Glass transition temperature | 262 | 0 | C
Homopolymer | poly[(1,3-dioxoisoindoline-2,5-diyl)oxy-2,5-di-tert-butyl-1,4-phenyleneoxy(1,3-dioxoisoindoline-5,2-diyl)-1,4-phenyleneoxybiphenyl-4,4'-diyloxy-1,4-phenylene] | P433241 | C54H42N2O8 | Electric property | Dielectric loss factor | 0.0311 | 0
Homopolymer | poly[(1,3-dioxoisoindoline-2,5-diyl)oxy-2,5-di-tert-butyl-1,4-phenyleneoxy(1,3-dioxoisoindoline-5,2-diyl)-1,4-phenyleneoxybiphenyl-4,4'-diyloxy-1,4-phenylene] | P433241 | C54H42N2O8 | Physicochemical property | Gas diffusion coefficient d | 1.475e-08 | 2.119686e-16 | cm2/s
Homopolymer | poly[(1,3-dioxoisoindoline-2,5-diyl)oxy-2,5-di-tert-butyl-1,4-phenyleneoxy(1,3-dioxoisoindoline-5,2-diyl)-1,4-phenyleneoxybiphenyl-4,4'-diyloxy-1,4-phenylene] | P433241 | C54H42N2O8 | Physicochemical property | Gas permeability coefficient p | 1.795e-13 | 1.712511e-25 | cm3(STP)cm/(cm2*s*Pa)
Homopolymer | poly[(1,3-dioxoisoindoline-2,5-diyl)oxy-2,5-di-tert-butyl-1,4-phenyleneoxy(1,3-dioxoisoindoline-5,2-diyl)-1,4-phenyleneoxybiphenyl-4,4'-diyloxy-1,4-phenylene] | P433241 | C54H42N2O8 | Polymer Information | SMILES | *c1ccc(cc1)Oc1ccc(cc1)c1ccc(cc1)Oc1ccc(cc1)N1C(=O)c2c(C1=O)cc(cc2)Oc1cc(c(cc1C(C)(C)C)Oc1ccc2c(c1)C(=O)N(C2=O)*)C(C)(C)C
Homopolymer | poly[(1,3-dioxoisoindoline-2,5-diyl)oxy-1,4-phenylene(2,2,2-trifluoro-1-trifluoromethylethane-1,1-diyl)-1,4-phenyleneoxy(1,3-dioxoisoindoline-5,2-diyl)-1,4-phenyleneoxybiphenyl-4,4'-diyloxy-1,4-phenylene] | P433242 | C55H30F6N2O8 | Physical property | Density | 1.355 | 0 | g/cm3
Homopolymer | poly[(1,3-dioxoisoindoline-2,5-diyl)oxy-1,4-phenylene(2,2,2-trifluoro-1-trifluoromethylethane-1,1-diyl)-1,4-phenyleneoxy(1,3-dioxoisoindoline-5,2-diyl)-1,4-phenyleneoxybiphenyl-4,4'-diyloxy-1,4-phenylene] | P433242 | C55H30F6N2O8 | Physical property | Specific volume | 0.738 | 0 | cm3/g
Homopolymer | poly[(1,3-dioxoisoindoline-2,5-diyl)oxy-1,4-phenylene(2,2,2-trifluoro-1-trifluoromethylethane-1,1-diyl)-1,4-phenyleneoxy(1,3-dioxoisoindoline-5,2-diyl)-1,4-phenyleneoxybiphenyl-4,4'-diyloxy-1,4-phenylene] | P433242 | C55H30F6N2O8 | Thermal property | Glass transition temperature | 217 | 0 | C
Homopolymer | poly[(1,3-dioxoisoindoline-2,5-diyl)oxy-1,4-phenylene(2,2,2-trifluoro-1-trifluoromethylethane-1,1-diyl)-1,4-phenyleneoxy(1,3-dioxoisoindoline-5,2-diyl)-1,4-phenyleneoxybiphenyl-4,4'-diyloxy-1,4-phenylene] | P433242 | C55H30F6N2O8 | Electric property | Dielectric constant ac | 3.175 | 0
Homopolymer | poly[(1,3-dioxoisoindoline-2,5-diyl)oxy-1,4-phenylene(2,2,2-trifluoro-1-trifluoromethylethane-1,1-diyl)-1,4-phenyleneoxy(1,3-dioxoisoindoline-5,2-diyl)-1,4-phenyleneoxybiphenyl-4,4'-diyloxy-1,4-phenylene] | P433242 | C55H30F6N2O8 | Electric property | Dielectric loss factor | 0.0289 | 5.88e-06
Homopolymer | poly[(1,3-dioxoisoindoline-2,5-diyl)oxy-1,4-phenylene(2,2,2-trifluoro-1-trifluoromethylethane-1,1-diyl)-1,4-phenyleneoxy(1,3-dioxoisoindoline-5,2-diyl)-1,4-phenyleneoxybiphenyl-4,4'-diyloxy-1,4-phenylene] | P433242 | C55H30F6N2O8 | Physicochemical property | Gas diffusion coefficient d | 7.25e-09 | 3.032286e-17 | cm2/s
Homopolymer | poly[(1,3-dioxoisoindoline-2,5-diyl)oxy-1,4-phenylene(2,2,2-trifluoro-1-trifluoromethylethane-1,1-diyl)-1,4-phenyleneoxy(1,3-dioxoisoindoline-5,2-diyl)-1,4-phenyleneoxybiphenyl-4,4'-diyloxy-1,4-phenylene] | P433242 | C55H30F6N2O8 | Physicochemical property | Gas permeability coefficient p | 5.2e-14 | 9.528786e-27 | cm3(STP)cm/(cm2*s*Pa)
Homopolymer | poly[(1,3-dioxoisoindoline-2,5-diyl)oxy-1,4-phenylene(2,2,2-trifluoro-1-trifluoromethylethane-1,1-diyl)-1,4-phenyleneoxy(1,3-dioxoisoindoline-5,2-diyl)-1,4-phenyleneoxybiphenyl-4,4'-diyloxy-1,4-phenylene] | P433242 | C55H30F6N2O8 | Polymer Information | SMILES | *c1ccc(cc1)Oc1ccc(cc1)c1ccc(cc1)Oc1ccc(cc1)N1C(=O)c2c(C1=O)ccc(c2)Oc1ccc(cc1)C(C(F)(F)F)(C(F)(F)F)c1ccc(cc1)Oc1ccc2c(c1)C(=O)N(C2=O)*
Homopolymer | poly[(1,1',3,3'-tetraoxo-5,5'-biisoindoline-2,2'-diyl)-2,6-dimethyl-1,4-phenylene(3-trifluoromethylphenylmethylene)-3,5-dimethyl-1,4-phenylene] | P433243 | C40H27F3N2O4 | Thermal property | Glass transition temperature | 312.9 | 0 | C
Homopolymer | poly[(1,1',3,3'-tetraoxo-5,5'-biisoindoline-2,2'-diyl)-2,6-dimethyl-1,4-phenylene(3-trifluoromethylphenylmethylene)-3,5-dimethyl-1,4-phenylene] | P433243 | C40H27F3N2O4 | Thermal property | Thermal decomposition temperature | 580.4 | 0 | C
Homopolymer | poly[(1,1',3,3'-tetraoxo-5,5'-biisoindoline-2,2'-diyl)-2,6-dimethyl-1,4-phenylene(3-trifluoromethylphenylmethylene)-3,5-dimethyl-1,4-phenylene] | P433243 | C40H27F3N2O4 | Thermal property | Thermal decomposition weight loss | 10 | 0 | %
Homopolymer | poly[(1,1',3,3'-tetraoxo-5,5'-biisoindoline-2,2'-diyl)-2,6-dimethyl-1,4-phenylene(3-trifluoromethylphenylmethylene)-3,5-dimethyl-1,4-phenylene] | P433243 | C40H27F3N2O4 | Physicochemical property | Water absorption | 0.31 | 0 | wt%
Homopolymer | poly[(1,1',3,3'-tetraoxo-5,5'-biisoindoline-2,2'-diyl)-2,6-dimethyl-1,4-phenylene(3-trifluoromethylphenylmethylene)-3,5-dimethyl-1,4-phenylene] | P433243 | C40H27F3N2O4 | Tensile property | Elongation at break | 13 | 0 | %
Homopolymer | poly[(1,1',3,3'-tetraoxo-5,5'-biisoindoline-2,2'-diyl)-2,6-dimethyl-1,4-phenylene(3-trifluoromethylphenylmethylene)-3,5-dimethyl-1,4-phenylene] | P433243 | C40H27F3N2O4 | Tensile property | Tensile modulus | 2.5 | 0 | GPa
Homopolymer | poly[(1,1',3,3'-tetraoxo-5,5'-biisoindoline-2,2'-diyl)-2,6-dimethyl-1,4-phenylene(3-trifluoromethylphenylmethylene)-3,5-dimethyl-1,4-phenylene] | P433243 | C40H27F3N2O4 | Tensile property | Tensile stress strength at break | 0.115 | 0 | GPa
Homopolymer | poly[(1,1',3,3'-tetraoxo-5,5'-biisoindoline-2,2'-diyl)-2,6-dimethyl-1,4-phenylene(3-trifluoromethylphenylmethylene)-3,5-dimethyl-1,4-phenylene] | P433243 | C40H27F3N2O4 | Polymer Information | SMILES | O=C1N(C(=O)c2c1cc(cc2)c1ccc2c(c1)C(=O)N(C2=O)*)c1c(C)cc(cc1C)C(c1cccc(c1)C(F)(F)F)c1cc(C)c(c(c1)C)*
Homopolymer | poly[(1,3-dioxoisoindoline-2,5-diyl)carbonyl(1,3-dioxoisoindoline-5,2-diyl)-2,6-dimethyl-1,4-phenylene(3-trifluoromethylphenylmethylene)-3,5-dimethyl-1,4-phenylene] | P433244 | C41H27F3N2O5 | Thermal property | Glass transition temperature | 285 | 0 | C
Homopolymer | poly[(1,3-dioxoisoindoline-2,5-diyl)carbonyl(1,3-dioxoisoindoline-5,2-diyl)-2,6-dimethyl-1,4-phenylene(3-trifluoromethylphenylmethylene)-3,5-dimethyl-1,4-phenylene] | P433244 | C41H27F3N2O5 | Thermal property | Thermal decomposition temperature | 537.8 | 0 | C
Homopolymer | poly[(1,3-dioxoisoindoline-2,5-diyl)carbonyl(1,3-dioxoisoindoline-5,2-diyl)-2,6-dimethyl-1,4-phenylene(3-trifluoromethylphenylmethylene)-3,5-dimethyl-1,4-phenylene] | P433244 | C41H27F3N2O5 | Thermal property | Thermal decomposition weight loss | 10 | 0 | %
Homopolymer | poly[(1,3-dioxoisoindoline-2,5-diyl)carbonyl(1,3-dioxoisoindoline-5,2-diyl)-2,6-dimethyl-1,4-phenylene(3-trifluoromethylphenylmethylene)-3,5-dimethyl-1,4-phenylene] | P433244 | C41H27F3N2O5 | Physicochemical property | Water absorption | 0.42 | 0 | wt%
Homopolymer | poly[(1,3-dioxoisoindoline-2,5-diyl)carbonyl(1,3-dioxoisoindoline-5,2-diyl)-2,6-dimethyl-1,4-phenylene(3-trifluoromethylphenylmethylene)-3,5-dimethyl-1,4-phenylene] | P433244 | C41H27F3N2O5 | Tensile property | Elongation at break | 12 | 0 | %
Homopolymer | poly[(1,3-dioxoisoindoline-2,5-diyl)carbonyl(1,3-dioxoisoindoline-5,2-diyl)-2,6-dimethyl-1,4-phenylene(3-trifluoromethylphenylmethylene)-3,5-dimethyl-1,4-phenylene] | P433244 | C41H27F3N2O5 | Tensile property | Tensile modulus | 2.3 | 0 | GPa
Homopolymer | poly[(1,3-dioxoisoindoline-2,5-diyl)carbonyl(1,3-dioxoisoindoline-5,2-diyl)-2,6-dimethyl-1,4-phenylene(3-trifluoromethylphenylmethylene)-3,5-dimethyl-1,4-phenylene] | P433244 | C41H27F3N2O5 | Tensile property | Tensile stress strength at break | 0.098 | 0 | GPa
Homopolymer | poly[(1,3-dioxoisoindoline-2,5-diyl)carbonyl(1,3-dioxoisoindoline-5,2-diyl)-2,6-dimethyl-1,4-phenylene(3-trifluoromethylphenylmethylene)-3,5-dimethyl-1,4-phenylene] | P433244 | C41H27F3N2O5 | Polymer Information | SMILES | *c1ccc2c(c1)C(=O)N(C2=O)c1c(C)cc(cc1C)C(c1cccc(c1)C(F)(F)F)c1cc(C)c(c(c1)C)N1C(=O)c2c(C1=O)cc(cc2)C(=O)*
Homopolymer | poly[(1,3-dioxoisoindoline-2,5-diyl)oxy(1,3-dioxoisoindoline-5,2-diyl)-2,6-dimethyl-1,4-phenylene(3-trifluoromethylphenylmethylene)-3,5-dimethyl-1,4-phenylene] | P433245 | C40H27F3N2O5 | Thermal property | Glass transition temperature | 264.1 | 0 | C
Homopolymer | poly[(1,3-dioxoisoindoline-2,5-diyl)oxy(1,3-dioxoisoindoline-5,2-diyl)-2,6-dimethyl-1,4-phenylene(3-trifluoromethylphenylmethylene)-3,5-dimethyl-1,4-phenylene] | P433245 | C40H27F3N2O5 | Thermal property | Thermal decomposition temperature | 540.2 | 0 | C
Homopolymer | poly[(1,3-dioxoisoindoline-2,5-diyl)oxy(1,3-dioxoisoindoline-5,2-diyl)-2,6-dimethyl-1,4-phenylene(3-trifluoromethylphenylmethylene)-3,5-dimethyl-1,4-phenylene] | P433245 | C40H27F3N2O5 | Thermal property | Thermal decomposition weight loss | 10 | 0 | %
Homopolymer | poly[(1,3-dioxoisoindoline-2,5-diyl)oxy(1,3-dioxoisoindoline-5,2-diyl)-2,6-dimethyl-1,4-phenylene(3-trifluoromethylphenylmethylene)-3,5-dimethyl-1,4-phenylene] | P433245 | C40H27F3N2O5 | Physicochemical property | Water absorption | 0.33 | 0 | wt%
Homopolymer | poly[(1,3-dioxoisoindoline-2,5-diyl)oxy(1,3-dioxoisoindoline-5,2-diyl)-2,6-dimethyl-1,4-phenylene(3-trifluoromethylphenylmethylene)-3,5-dimethyl-1,4-phenylene] | P433245 | C40H27F3N2O5 | Tensile property | Elongation at break | 12 | 0 | %
Homopolymer | poly[(1,3-dioxoisoindoline-2,5-diyl)oxy(1,3-dioxoisoindoline-5,2-diyl)-2,6-dimethyl-1,4-phenylene(3-trifluoromethylphenylmethylene)-3,5-dimethyl-1,4-phenylene] | P433245 | C40H27F3N2O5 | Tensile property | Tensile modulus | 2.4 | 0 | GPa
Homopolymer | poly[(1,3-dioxoisoindoline-2,5-diyl)oxy(1,3-dioxoisoindoline-5,2-diyl)-2,6-dimethyl-1,4-phenylene(3-trifluoromethylphenylmethylene)-3,5-dimethyl-1,4-phenylene] | P433245 | C40H27F3N2O5 | Tensile property | Tensile stress strength at break | 0.106 | 0 | GPa
Homopolymer | poly[(1,3-dioxoisoindoline-2,5-diyl)oxy(1,3-dioxoisoindoline-5,2-diyl)-2,6-dimethyl-1,4-phenylene(3-trifluoromethylphenylmethylene)-3,5-dimethyl-1,4-phenylene] | P433245 | C40H27F3N2O5 | Polymer Information | SMILES | O=C1N(C(=O)c2c1cc(cc2)Oc1ccc2c(c1)C(=O)N(C2=O)*)c1c(C)cc(cc1C)C(c1cccc(c1)C(F)(F)F)c1cc(C)c(c(c1)C)*
Homopolymer | poly[(1,3-dioxoisoindoline-2,5-diyl)(2,2,2-trifluoro-1-trifluoromethylethane-1,1-diyl)(1,3-dioxoisoindoline-5,2-diyl)-2,6-dimethyl-1,4-phenylene(3-trifluoromethylphenylmethylene)-3,5-dimethyl-1,4-phenylene] | P433246 | C43H27F9N2O4 | Thermal property | Glass transition temperature | 286.1 | 0 | C
Homopolymer | poly[(1,3-dioxoisoindoline-2,5-diyl)(2,2,2-trifluoro-1-trifluoromethylethane-1,1-diyl)(1,3-dioxoisoindoline-5,2-diyl)-2,6-dimethyl-1,4-phenylene(3-trifluoromethylphenylmethylene)-3,5-dimethyl-1,4-phenylene] | P433246 | C43H27F9N2O4 | Thermal property | Thermal decomposition temperature | 543.9 | 0 | C
Homopolymer | poly[(1,3-dioxoisoindoline-2,5-diyl)(2,2,2-trifluoro-1-trifluoromethylethane-1,1-diyl)(1,3-dioxoisoindoline-5,2-diyl)-2,6-dimethyl-1,4-phenylene(3-trifluoromethylphenylmethylene)-3,5-dimethyl-1,4-phenylene] | P433246 | C43H27F9N2O4 | Thermal property | Thermal decomposition weight loss | 10 | 0 | %
Homopolymer | poly[(1,3-dioxoisoindoline-2,5-diyl)(2,2,2-trifluoro-1-trifluoromethylethane-1,1-diyl)(1,3-dioxoisoindoline-5,2-diyl)-2,6-dimethyl-1,4-phenylene(3-trifluoromethylphenylmethylene)-3,5-dimethyl-1,4-phenylene] | P433246 | C43H27F9N2O4 | Physicochemical property | Water absorption | 0.3 | 0 | wt%
Homopolymer | poly[(1,3-dioxoisoindoline-2,5-diyl)(2,2,2-trifluoro-1-trifluoromethylethane-1,1-diyl)(1,3-dioxoisoindoline-5,2-diyl)-2,6-dimethyl-1,4-phenylene(3-trifluoromethylphenylmethylene)-3,5-dimethyl-1,4-phenylene] | P433246 | C43H27F9N2O4 | Tensile property | Elongation at break | 9 | 0 | %
Homopolymer | poly[(1,3-dioxoisoindoline-2,5-diyl)(2,2,2-trifluoro-1-trifluoromethylethane-1,1-diyl)(1,3-dioxoisoindoline-5,2-diyl)-2,6-dimethyl-1,4-phenylene(3-trifluoromethylphenylmethylene)-3,5-dimethyl-1,4-phenylene] | P433246 | C43H27F9N2O4 | Tensile property | Tensile modulus | 1.9 | 0 | GPa
Homopolymer | poly[(1,3-dioxoisoindoline-2,5-diyl)(2,2,2-trifluoro-1-trifluoromethylethane-1,1-diyl)(1,3-dioxoisoindoline-5,2-diyl)-2,6-dimethyl-1,4-phenylene(3-trifluoromethylphenylmethylene)-3,5-dimethyl-1,4-phenylene] | P433246 | C43H27F9N2O4 | Tensile property | Tensile stress strength at break | 0.095 | 0 | GPa
Homopolymer | poly[(1,3-dioxoisoindoline-2,5-diyl)(2,2,2-trifluoro-1-trifluoromethylethane-1,1-diyl)(1,3-dioxoisoindoline-5,2-diyl)-2,6-dimethyl-1,4-phenylene(3-trifluoromethylphenylmethylene)-3,5-dimethyl-1,4-phenylene] | P433246 | C43H27F9N2O4 | Polymer Information | SMILES | *c1ccc2c(c1)C(=O)N(C2=O)c1c(C)cc(cc1C)C(c1cccc(c1)C(F)(F)F)c1cc(C)c(c(c1)C)N1C(=O)c2c(C1=O)cc(cc2)C(C(F)(F)F)(C(F)(F)F)*
Homopolymer | poly[(1,1',3,3'-tetraoxo-5,5'-biisoindoline-2,2'-diyl)-2,6-dimethyl-1,4-phenylene[3,5-bis(trifluoromethyl)phenylmethylene]-3,5-dimethyl-1,4-phenylene] | P433247 | C41H26F6N2O4 | Thermal property | Glass transition temperature | 317.4 | 0 | C
Homopolymer | poly[(1,1',3,3'-tetraoxo-5,5'-biisoindoline-2,2'-diyl)-2,6-dimethyl-1,4-phenylene[3,5-bis(trifluoromethyl)phenylmethylene]-3,5-dimethyl-1,4-phenylene] | P433247 | C41H26F6N2O4 | Thermal property | Thermal decomposition temperature | 533.4 | 0 | C
Homopolymer | poly[(1,1',3,3'-tetraoxo-5,5'-biisoindoline-2,2'-diyl)-2,6-dimethyl-1,4-phenylene[3,5-bis(trifluoromethyl)phenylmethylene]-3,5-dimethyl-1,4-phenylene] | P433247 | C41H26F6N2O4 | Thermal property | Thermal decomposition weight loss | 10 | 0 | %
Homopolymer | poly[(1,1',3,3'-tetraoxo-5,5'-biisoindoline-2,2'-diyl)-2,6-dimethyl-1,4-phenylene[3,5-bis(trifluoromethyl)phenylmethylene]-3,5-dimethyl-1,4-phenylene] | P433247 | C41H26F6N2O4 | Physicochemical property | Water absorption | 0.41 | 0 | wt%
Homopolymer | poly[(1,1',3,3'-tetraoxo-5,5'-biisoindoline-2,2'-diyl)-2,6-dimethyl-1,4-phenylene[3,5-bis(trifluoromethyl)phenylmethylene]-3,5-dimethyl-1,4-phenylene] | P433247 | C41H26F6N2O4 | Tensile property | Elongation at break | 11 | 0 | %
Homopolymer | poly[(1,1',3,3'-tetraoxo-5,5'-biisoindoline-2,2'-diyl)-2,6-dimethyl-1,4-phenylene[3,5-bis(trifluoromethyl)phenylmethylene]-3,5-dimethyl-1,4-phenylene] | P433247 | C41H26F6N2O4 | Tensile property | Tensile modulus | 2.4 | 0 | GPa
Homopolymer | poly[(1,1',3,3'-tetraoxo-5,5'-biisoindoline-2,2'-diyl)-2,6-dimethyl-1,4-phenylene[3,5-bis(trifluoromethyl)phenylmethylene]-3,5-dimethyl-1,4-phenylene] | P433247 | C41H26F6N2O4 | Tensile property | Tensile stress strength at break | 0.096 | 0 | GPa
Homopolymer | poly[(1,1',3,3'-tetraoxo-5,5'-biisoindoline-2,2'-diyl)-2,6-dimethyl-1,4-phenylene[3,5-bis(trifluoromethyl)phenylmethylene]-3,5-dimethyl-1,4-phenylene] | P433247 | C41H26F6N2O4 | Polymer Information | SMILES | O=C1N(C(=O)c2c1cc(cc2)c1ccc2c(c1)C(=O)N(C2=O)*)c1c(C)cc(cc1C)C(c1cc(cc(c1)C(F)(F)F)C(F)(F)F)c1cc(C)c(c(c1)C)*
Homopolymer | poly[(1,3-dioxoisoindoline-2,5-diyl)carbonyl(1,3-dioxoisoindoline-5,2-diyl)-2,6-dimethyl-1,4-phenylene[3,5-bis(trifluoromethyl)phenylmethylene]-3,5-dimethyl-1,4-phenylene] | P433248 | C42H26F6N2O5 | Thermal property | Glass transition temperature | 301.1 | 0 | C
Homopolymer | poly[(1,3-dioxoisoindoline-2,5-diyl)carbonyl(1,3-dioxoisoindoline-5,2-diyl)-2,6-dimethyl-1,4-phenylene[3,5-bis(trifluoromethyl)phenylmethylene]-3,5-dimethyl-1,4-phenylene] | P433248 | C42H26F6N2O5 | Thermal property | Thermal decomposition temperature | 540.3 | 0 | C
Homopolymer | poly[(1,3-dioxoisoindoline-2,5-diyl)carbonyl(1,3-dioxoisoindoline-5,2-diyl)-2,6-dimethyl-1,4-phenylene[3,5-bis(trifluoromethyl)phenylmethylene]-3,5-dimethyl-1,4-phenylene] | P433248 | C42H26F6N2O5 | Thermal property | Thermal decomposition weight loss | 10 | 0 | %
Homopolymer | poly[(1,3-dioxoisoindoline-2,5-diyl)carbonyl(1,3-dioxoisoindoline-5,2-diyl)-2,6-dimethyl-1,4-phenylene[3,5-bis(trifluoromethyl)phenylmethylene]-3,5-dimethyl-1,4-phenylene] | P433248 | C42H26F6N2O5 | Physicochemical property | Water absorption | 0.46 | 0 | wt%
Homopolymer | poly[(1,3-dioxoisoindoline-2,5-diyl)carbonyl(1,3-dioxoisoindoline-5,2-diyl)-2,6-dimethyl-1,4-phenylene[3,5-bis(trifluoromethyl)phenylmethylene]-3,5-dimethyl-1,4-phenylene] | P433248 | C42H26F6N2O5 | Tensile property | Elongation at break | 9 | 0 | %
Homopolymer | poly[(1,3-dioxoisoindoline-2,5-diyl)carbonyl(1,3-dioxoisoindoline-5,2-diyl)-2,6-dimethyl-1,4-phenylene[3,5-bis(trifluoromethyl)phenylmethylene]-3,5-dimethyl-1,4-phenylene] | P433248 | C42H26F6N2O5 | Tensile property | Tensile modulus | 2.2 | 0 | GPa
Homopolymer | poly[(1,3-dioxoisoindoline-2,5-diyl)carbonyl(1,3-dioxoisoindoline-5,2-diyl)-2,6-dimethyl-1,4-phenylene[3,5-bis(trifluoromethyl)phenylmethylene]-3,5-dimethyl-1,4-phenylene] | P433248 | C42H26F6N2O5 | Tensile property | Tensile stress strength at break | 0.095 | 0 | GPa
Homopolymer | poly[(1,3-dioxoisoindoline-2,5-diyl)carbonyl(1,3-dioxoisoindoline-5,2-diyl)-2,6-dimethyl-1,4-phenylene[3,5-bis(trifluoromethyl)phenylmethylene]-3,5-dimethyl-1,4-phenylene] | P433248 | C42H26F6N2O5 | Polymer Information | SMILES | *c1ccc2c(c1)C(=O)N(C2=O)c1c(C)cc(cc1C)C(c1cc(cc(c1)C(F)(F)F)C(F)(F)F)c1cc(C)c(c(c1)C)N1C(=O)c2c(C1=O)cc(cc2)C(=O)*
Homopolymer | poly[(1,3-dioxoisiindoline-2,5-diyl)oxy(1,3-dioxoisoindoline-5,2-diyl)-2,6-dimethyl-1,4-phenylene[3,5-bis(trifluoromethyl)phenylmethylene]-3,5-dimethyl-1,4-phenylene] | P433249 | C41H26F6N2O5 | Thermal property | Glass transition temperature | 281.9 | 0 | C
Homopolymer | poly[(1,3-dioxoisiindoline-2,5-diyl)oxy(1,3-dioxoisoindoline-5,2-diyl)-2,6-dimethyl-1,4-phenylene[3,5-bis(trifluoromethyl)phenylmethylene]-3,5-dimethyl-1,4-phenylene] | P433249 | C41H26F6N2O5 | Thermal property | Thermal decomposition temperature | 535.2 | 0 | C
Homopolymer | poly[(1,3-dioxoisiindoline-2,5-diyl)oxy(1,3-dioxoisoindoline-5,2-diyl)-2,6-dimethyl-1,4-phenylene[3,5-bis(trifluoromethyl)phenylmethylene]-3,5-dimethyl-1,4-phenylene] | P433249 | C41H26F6N2O5 | Thermal property | Thermal decomposition weight loss | 10 | 0 | %
Homopolymer | poly[(1,3-dioxoisiindoline-2,5-diyl)oxy(1,3-dioxoisoindoline-5,2-diyl)-2,6-dimethyl-1,4-phenylene[3,5-bis(trifluoromethyl)phenylmethylene]-3,5-dimethyl-1,4-phenylene] | P433249 | C41H26F6N2O5 | Physicochemical property | Water absorption | 0.39 | 0 | wt%
Homopolymer | poly[(1,3-dioxoisiindoline-2,5-diyl)oxy(1,3-dioxoisoindoline-5,2-diyl)-2,6-dimethyl-1,4-phenylene[3,5-bis(trifluoromethyl)phenylmethylene]-3,5-dimethyl-1,4-phenylene] | P433249 | C41H26F6N2O5 | Tensile property | Elongation at break | 10 | 0 | %
Homopolymer | poly[(1,3-dioxoisiindoline-2,5-diyl)oxy(1,3-dioxoisoindoline-5,2-diyl)-2,6-dimethyl-1,4-phenylene[3,5-bis(trifluoromethyl)phenylmethylene]-3,5-dimethyl-1,4-phenylene] | P433249 | C41H26F6N2O5 | Tensile property | Tensile modulus | 2.3 | 0 | GPa
Homopolymer | poly[(1,3-dioxoisiindoline-2,5-diyl)oxy(1,3-dioxoisoindoline-5,2-diyl)-2,6-dimethyl-1,4-phenylene[3,5-bis(trifluoromethyl)phenylmethylene]-3,5-dimethyl-1,4-phenylene] | P433249 | C41H26F6N2O5 | Tensile property | Tensile stress strength at break | 0.102 | 0 | GPa
Homopolymer | poly[(1,3-dioxoisiindoline-2,5-diyl)oxy(1,3-dioxoisoindoline-5,2-diyl)-2,6-dimethyl-1,4-phenylene[3,5-bis(trifluoromethyl)phenylmethylene]-3,5-dimethyl-1,4-phenylene] | P433249 | C41H26F6N2O5 | Polymer Information | SMILES | O=C1N(C(=O)c2c1cc(cc2)Oc1ccc2c(c1)C(=O)N(C2=O)*)c1c(C)cc(cc1C)C(c1cc(cc(c1)C(F)(F)F)C(F)(F)F)c1cc(C)c(c(c1)C)*
Homopolymer | poly[(1,3-dioxoisoindoline-2,5-diyl)(2,2,2-trifluoro-1-trifluoromethylethane-1,1-diyl)(1,3-dioxoisoindoline-5,2-diyl)-2,6-dimethyl-1,4-phenylene[3,5-bis(trifluoromethyl)phenylmethylene]-3,5-dimethyl-1,4-phenylene] | P433250 | C44H26F12N2O4 | Thermal property | Glass transition temperature | 288 | 0 | C
Homopolymer | poly[(1,3-dioxoisoindoline-2,5-diyl)(2,2,2-trifluoro-1-trifluoromethylethane-1,1-diyl)(1,3-dioxoisoindoline-5,2-diyl)-2,6-dimethyl-1,4-phenylene[3,5-bis(trifluoromethyl)phenylmethylene]-3,5-dimethyl-1,4-phenylene] | P433250 | C44H26F12N2O4 | Thermal property | Thermal decomposition temperature | 537.5 | 0 | C
Homopolymer | poly[(1,3-dioxoisoindoline-2,5-diyl)(2,2,2-trifluoro-1-trifluoromethylethane-1,1-diyl)(1,3-dioxoisoindoline-5,2-diyl)-2,6-dimethyl-1,4-phenylene[3,5-bis(trifluoromethyl)phenylmethylene]-3,5-dimethyl-1,4-phenylene] | P433250 | C44H26F12N2O4 | Thermal property | Thermal decomposition weight loss | 10 | 0 | %
Homopolymer | poly[(1,3-dioxoisoindoline-2,5-diyl)(2,2,2-trifluoro-1-trifluoromethylethane-1,1-diyl)(1,3-dioxoisoindoline-5,2-diyl)-2,6-dimethyl-1,4-phenylene[3,5-bis(trifluoromethyl)phenylmethylene]-3,5-dimethyl-1,4-phenylene] | P433250 | C44H26F12N2O4 | Physicochemical property | Water absorption | 0.37 | 0 | wt%
Homopolymer | poly[(1,3-dioxoisoindoline-2,5-diyl)(2,2,2-trifluoro-1-trifluoromethylethane-1,1-diyl)(1,3-dioxoisoindoline-5,2-diyl)-2,6-dimethyl-1,4-phenylene[3,5-bis(trifluoromethyl)phenylmethylene]-3,5-dimethyl-1,4-phenylene] | P433250 | C44H26F12N2O4 | Tensile property | Elongation at break | 8 | 0 | %
Homopolymer | poly[(1,3-dioxoisoindoline-2,5-diyl)(2,2,2-trifluoro-1-trifluoromethylethane-1,1-diyl)(1,3-dioxoisoindoline-5,2-diyl)-2,6-dimethyl-1,4-phenylene[3,5-bis(trifluoromethyl)phenylmethylene]-3,5-dimethyl-1,4-phenylene] | P433250 | C44H26F12N2O4 | Tensile property | Tensile modulus | 1.8 | 0 | GPa
Homopolymer | poly[(1,3-dioxoisoindoline-2,5-diyl)(2,2,2-trifluoro-1-trifluoromethylethane-1,1-diyl)(1,3-dioxoisoindoline-5,2-diyl)-2,6-dimethyl-1,4-phenylene[3,5-bis(trifluoromethyl)phenylmethylene]-3,5-dimethyl-1,4-phenylene] | P433250 | C44H26F12N2O4 | Tensile property | Tensile stress strength at break | 0.089 | 0 | GPa
Homopolymer | poly[(1,3-dioxoisoindoline-2,5-diyl)(2,2,2-trifluoro-1-trifluoromethylethane-1,1-diyl)(1,3-dioxoisoindoline-5,2-diyl)-2,6-dimethyl-1,4-phenylene[3,5-bis(trifluoromethyl)phenylmethylene]-3,5-dimethyl-1,4-phenylene] | P433250 | C44H26F12N2O4 | Polymer Information | SMILES | *c1ccc2c(c1)C(=O)N(C2=O)c1c(C)cc(cc1C)C(c1cc(cc(c1)C(F)(F)F)C(F)(F)F)c1cc(C)c(c(c1)C)N1C(=O)c2c(C1=O)cc(cc2)C(C(F)(F)F)(C(F)(F)F)*
Homopolymer | poly[(1,3,8,10-tetraoxo-1,2,3,8,9,10-hexahydroanthra[2,1,9-def:6,5,10-d'e'f']diisoquinoline-2,9-diyl)-1,4-phenylenefluorene-9,9-diyl-1,4-phenylene] | P433251 | C49H24N2O4 | Polymer Information | SMILES | *c1ccc(cc1)C1(c2ccc(cc2)N2C(=O)c3ccc4c5c3c(C2=O)ccc5c2c3c4ccc4c3c(cc2)C(=O)N(C4=O)*)c2ccccc2-c2c1cccc2
Homopolymer | poly[1,3,4-oxadiazole-2,5-diyl-1,4-phenylene(1,3,8,10-tetraoxo-1,2,8,9-tetrahydroanthra[2,1,9-def:6,5,10-d'e'f']diisoquinoline-2,9-diyl)-1,4-phenylene] | P433252 | C38H16N4O5 | Polymer Information | SMILES | *c1ccc(cc1)N1C(=O)c2ccc3c4c2c(C1=O)ccc4c1c2c3ccc3c2c(cc1)C(=O)N(C3=O)c1ccc(cc1)c1nnc(o1)*
Homopolymer | poly{1,3,4-oxadiazole-2,5-diyl-1,4-phenylene(1,3-dioxoisoindoline-2,5-diyl)[bis(trifluoromethyl)methylene](1,3-dioxoisoindoline-5,2-diyl)-1,4-phenylene} | P433253 | C33H14F6N4O5 | Thermal property | Thermal decomposition temperature | 494 | 0 | C
Homopolymer | poly{1,3,4-oxadiazole-2,5-diyl-1,4-phenylene(1,3-dioxoisoindoline-2,5-diyl)[bis(trifluoromethyl)methylene](1,3-dioxoisoindoline-5,2-diyl)-1,4-phenylene} | P433253 | C33H14F6N4O5 | Thermal property | Thermal decomposition weight loss | 10 | 0 | %
Homopolymer | poly{1,3,4-oxadiazole-2,5-diyl-1,4-phenylene(1,3-dioxoisoindoline-2,5-diyl)[bis(trifluoromethyl)methylene](1,3-dioxoisoindoline-5,2-diyl)-1,4-phenylene} | P433253 | C33H14F6N4O5 | Polymer Information | SMILES | *c1ccc(cc1)N1C(=O)c2c(C1=O)ccc(c2)C(C(F)(F)F)(C(F)(F)F)c1ccc2c(c1)C(=O)N(C2=O)c1ccc(cc1)c1nnc(o1)*
Homopolymer | poly{(1,3-dioxoisoindoline-2,5-diyl)oxy(1,3-dioxoisoindoline-5,2-diyl)[3-(trifluoromethyl)-1,4-phenylene]oxy-1,4-phenyleneoxy-1,4-phenylene} | P433254 | C35H17F3N2O7 | Thermal property | Glass transition temperature | 232.3 | 0 | C
Homopolymer | poly{(1,3-dioxoisoindoline-2,5-diyl)oxy(1,3-dioxoisoindoline-5,2-diyl)[3-(trifluoromethyl)-1,4-phenylene]oxy-1,4-phenyleneoxy-1,4-phenylene} | P433254 | C35H17F3N2O7 | Thermal property | Thermal decomposition temperature | 557.7 | 184.3314 | C
Homopolymer | poly{(1,3-dioxoisoindoline-2,5-diyl)oxy(1,3-dioxoisoindoline-5,2-diyl)[3-(trifluoromethyl)-1,4-phenylene]oxy-1,4-phenyleneoxy-1,4-phenylene} | P433254 | C35H17F3N2O7 | Thermal property | Thermal decomposition weight loss | 7.5 | 7.142857 | %
Homopolymer | poly{(1,3-dioxoisoindoline-2,5-diyl)oxy(1,3-dioxoisoindoline-5,2-diyl)[3-(trifluoromethyl)-1,4-phenylene]oxy-1,4-phenyleneoxy-1,4-phenylene} | P433254 | C35H17F3N2O7 | Electric property | Dielectric constant ac | 2.53 | 0
Homopolymer | poly{(1,3-dioxoisoindoline-2,5-diyl)oxy(1,3-dioxoisoindoline-5,2-diyl)[3-(trifluoromethyl)-1,4-phenylene]oxy-1,4-phenyleneoxy-1,4-phenylene} | P433254 | C35H17F3N2O7 | Tensile property | Elongation at break | 13 | 0 | %
Homopolymer | poly{(1,3-dioxoisoindoline-2,5-diyl)oxy(1,3-dioxoisoindoline-5,2-diyl)[3-(trifluoromethyl)-1,4-phenylene]oxy-1,4-phenyleneoxy-1,4-phenylene} | P433254 | C35H17F3N2O7 | Tensile property | Tensile modulus | 1.49 | 0 | GPa
Homopolymer | poly{(1,3-dioxoisoindoline-2,5-diyl)oxy(1,3-dioxoisoindoline-5,2-diyl)[3-(trifluoromethyl)-1,4-phenylene]oxy-1,4-phenyleneoxy-1,4-phenylene} | P433254 | C35H17F3N2O7 | Tensile property | Tensile stress strength at break | 0.1217 | 0 | GPa
Homopolymer | poly{(1,3-dioxoisoindoline-2,5-diyl)oxy(1,3-dioxoisoindoline-5,2-diyl)[3-(trifluoromethyl)-1,4-phenylene]oxy-1,4-phenyleneoxy-1,4-phenylene} | P433254 | C35H17F3N2O7 | Polymer Information | SMILES | *c1ccc(cc1)Oc1ccc(cc1)Oc1ccc(cc1C(F)(F)F)N1C(=O)c2c(C1=O)cc(cc2)Oc1ccc2c(c1)C(=O)N(C2=O)*
Homopolymer | poly{(1,3-dioxoisoindoline-2,5-diyl)carbonyl(1,3-dioxoisoindoline-5,2-diyl)[3-(trifluoromethyl)-1,4-phenylene]oxy-1,4-phenyleneoxy-1,4-phenylene} | P433255 | C36H17F3N2O7 | Thermal property | Glass transition temperature | 237.1 | 0 | C
Homopolymer | poly{(1,3-dioxoisoindoline-2,5-diyl)carbonyl(1,3-dioxoisoindoline-5,2-diyl)[3-(trifluoromethyl)-1,4-phenylene]oxy-1,4-phenyleneoxy-1,4-phenylene} | P433255 | C36H17F3N2O7 | Thermal property | Thermal decomposition temperature | 549.5 | 145.9314 | C
Homopolymer | poly{(1,3-dioxoisoindoline-2,5-diyl)carbonyl(1,3-dioxoisoindoline-5,2-diyl)[3-(trifluoromethyl)-1,4-phenylene]oxy-1,4-phenyleneoxy-1,4-phenylene} | P433255 | C36H17F3N2O7 | Thermal property | Thermal decomposition weight loss | 7.5 | 7.142857 | %
Homopolymer | poly{(1,3-dioxoisoindoline-2,5-diyl)carbonyl(1,3-dioxoisoindoline-5,2-diyl)[3-(trifluoromethyl)-1,4-phenylene]oxy-1,4-phenyleneoxy-1,4-phenylene} | P433255 | C36H17F3N2O7 | Electric property | Dielectric constant ac | 1.96 | 0
Homopolymer | poly{(1,3-dioxoisoindoline-2,5-diyl)carbonyl(1,3-dioxoisoindoline-5,2-diyl)[3-(trifluoromethyl)-1,4-phenylene]oxy-1,4-phenyleneoxy-1,4-phenylene} | P433255 | C36H17F3N2O7 | Tensile property | Elongation at break | 6 | 0 | %
Homopolymer | poly{(1,3-dioxoisoindoline-2,5-diyl)carbonyl(1,3-dioxoisoindoline-5,2-diyl)[3-(trifluoromethyl)-1,4-phenylene]oxy-1,4-phenyleneoxy-1,4-phenylene} | P433255 | C36H17F3N2O7 | Tensile property | Tensile modulus | 1.95 | 0 | GPa
Homopolymer | poly{(1,3-dioxoisoindoline-2,5-diyl)carbonyl(1,3-dioxoisoindoline-5,2-diyl)[3-(trifluoromethyl)-1,4-phenylene]oxy-1,4-phenyleneoxy-1,4-phenylene} | P433255 | C36H17F3N2O7 | Tensile property | Tensile stress strength at break | 0.0745 | 0 | GPa
Homopolymer | poly{(1,3-dioxoisoindoline-2,5-diyl)carbonyl(1,3-dioxoisoindoline-5,2-diyl)[3-(trifluoromethyl)-1,4-phenylene]oxy-1,4-phenyleneoxy-1,4-phenylene} | P433255 | C36H17F3N2O7 | Polymer Information | SMILES | *c1ccc2c(c1)C(=O)N(C2=O)c1ccc(c(c1)C(F)(F)F)Oc1ccc(cc1)Oc1ccc(cc1)N1C(=O)c2c(C1=O)cc(cc2)C(=O)*
Homopolymer | poly{(1,3-dioxoisoindoline-2,5-diyl)[bis(trifluoromethyl)methylene](1,3-dioxoisoindoline-5,2-diyl)[3-(trifluoromethyl)-1,4-phenylene]oxy-1,4-phenyleneoxy-1,4-phenylene} | P433256 | C38H17F9N2O6 | Thermal property | Glass transition temperature | 260.8 | 0 | C
Homopolymer | poly{(1,3-dioxoisoindoline-2,5-diyl)[bis(trifluoromethyl)methylene](1,3-dioxoisoindoline-5,2-diyl)[3-(trifluoromethyl)-1,4-phenylene]oxy-1,4-phenyleneoxy-1,4-phenylene} | P433256 | C38H17F9N2O6 | Thermal property | Thermal decomposition temperature | 529 | 43.93143 | C
Homopolymer | poly{(1,3-dioxoisoindoline-2,5-diyl)[bis(trifluoromethyl)methylene](1,3-dioxoisoindoline-5,2-diyl)[3-(trifluoromethyl)-1,4-phenylene]oxy-1,4-phenyleneoxy-1,4-phenylene} | P433256 | C38H17F9N2O6 | Thermal property | Thermal decomposition weight loss | 7.5 | 7.142857 | %
Homopolymer | poly{(1,3-dioxoisoindoline-2,5-diyl)[bis(trifluoromethyl)methylene](1,3-dioxoisoindoline-5,2-diyl)[3-(trifluoromethyl)-1,4-phenylene]oxy-1,4-phenyleneoxy-1,4-phenylene} | P433256 | C38H17F9N2O6 | Electric property | Dielectric constant ac | 1.82 | 0
Homopolymer | poly{(1,3-dioxoisoindoline-2,5-diyl)[bis(trifluoromethyl)methylene](1,3-dioxoisoindoline-5,2-diyl)[3-(trifluoromethyl)-1,4-phenylene]oxy-1,4-phenyleneoxy-1,4-phenylene} | P433256 | C38H17F9N2O6 | Tensile property | Elongation at break | 11 | 0 | %
Homopolymer | poly{(1,3-dioxoisoindoline-2,5-diyl)[bis(trifluoromethyl)methylene](1,3-dioxoisoindoline-5,2-diyl)[3-(trifluoromethyl)-1,4-phenylene]oxy-1,4-phenyleneoxy-1,4-phenylene} | P433256 | C38H17F9N2O6 | Tensile property | Tensile modulus | 1.51 | 0 | GPa
Homopolymer | poly{(1,3-dioxoisoindoline-2,5-diyl)[bis(trifluoromethyl)methylene](1,3-dioxoisoindoline-5,2-diyl)[3-(trifluoromethyl)-1,4-phenylene]oxy-1,4-phenyleneoxy-1,4-phenylene} | P433256 | C38H17F9N2O6 | Tensile property | Tensile stress strength at break | 0.1046 | 0 | GPa
Homopolymer | poly{(1,3-dioxoisoindoline-2,5-diyl)[bis(trifluoromethyl)methylene](1,3-dioxoisoindoline-5,2-diyl)[3-(trifluoromethyl)-1,4-phenylene]oxy-1,4-phenyleneoxy-1,4-phenylene} | P433256 | C38H17F9N2O6 | Polymer Information | SMILES | FC(C(C(F)(F)F)(c1ccc2c(c1)C(=O)N(C2=O)c1ccc(cc1)Oc1ccc(cc1)Oc1ccc(cc1C(F)(F)F)N1C(=O)c2c(C1=O)cc(cc2)*)*)(F)F
Homopolymer | poly{(1,3,5,7-tetraoxo-2,5,6,7-tetrahydro-1H,3H-benzo[1,2-c:4,5-c']dipyrrole-2,6-diyl)[3-(trifluoromethyl)-1,4-phenylene]oxy-1,4-phenyleneoxy-1,4-phenylene} | P433257 | C29H13F3N2O6 | Thermal property | Glass transition temperature | 272.2 | 0 | C
Homopolymer | poly{(1,3,5,7-tetraoxo-2,5,6,7-tetrahydro-1H,3H-benzo[1,2-c:4,5-c']dipyrrole-2,6-diyl)[3-(trifluoromethyl)-1,4-phenylene]oxy-1,4-phenyleneoxy-1,4-phenylene} | P433257 | C29H13F3N2O6 | Thermal property | Thermal decomposition temperature | 551.5 | 145.9314 | C
Homopolymer | poly{(1,3,5,7-tetraoxo-2,5,6,7-tetrahydro-1H,3H-benzo[1,2-c:4,5-c']dipyrrole-2,6-diyl)[3-(trifluoromethyl)-1,4-phenylene]oxy-1,4-phenyleneoxy-1,4-phenylene} | P433257 | C29H13F3N2O6 | Thermal property | Thermal decomposition weight loss | 7.5 | 7.142857 | %
Homopolymer | poly{(1,3,5,7-tetraoxo-2,5,6,7-tetrahydro-1H,3H-benzo[1,2-c:4,5-c']dipyrrole-2,6-diyl)[3-(trifluoromethyl)-1,4-phenylene]oxy-1,4-phenyleneoxy-1,4-phenylene} | P433257 | C29H13F3N2O6 | Electric property | Dielectric constant ac | 2.05 | 0
Homopolymer | poly{(1,3,5,7-tetraoxo-2,5,6,7-tetrahydro-1H,3H-benzo[1,2-c:4,5-c']dipyrrole-2,6-diyl)[3-(trifluoromethyl)-1,4-phenylene]oxy-1,4-phenyleneoxy-1,4-phenylene} | P433257 | C29H13F3N2O6 | Tensile property | Elongation at break | 10 | 0 | %
Homopolymer | poly{(1,3,5,7-tetraoxo-2,5,6,7-tetrahydro-1H,3H-benzo[1,2-c:4,5-c']dipyrrole-2,6-diyl)[3-(trifluoromethyl)-1,4-phenylene]oxy-1,4-phenyleneoxy-1,4-phenylene} | P433257 | C29H13F3N2O6 | Tensile property | Tensile modulus | 1.46 | 0 | GPa
Homopolymer | poly{(1,3,5,7-tetraoxo-2,5,6,7-tetrahydro-1H,3H-benzo[1,2-c:4,5-c']dipyrrole-2,6-diyl)[3-(trifluoromethyl)-1,4-phenylene]oxy-1,4-phenyleneoxy-1,4-phenylene} | P433257 | C29H13F3N2O6 | Tensile property | Tensile stress strength at break | 0.0799 | 0 | GPa
Homopolymer | poly{(1,3,5,7-tetraoxo-2,5,6,7-tetrahydro-1H,3H-benzo[1,2-c:4,5-c']dipyrrole-2,6-diyl)[3-(trifluoromethyl)-1,4-phenylene]oxy-1,4-phenyleneoxy-1,4-phenylene} | P433257 | C29H13F3N2O6 | Polymer Information | SMILES | *c1ccc(c(c1)C(F)(F)F)Oc1ccc(cc1)Oc1ccc(cc1)n1c(=O)c2c(c1=O)cc1c(c2)c(=O)n(c1=O)*
Homopolymer | poly[1-(2-methoxyphenyl)-2,5-dioxopyrrolidine-3,4-diyl] | P433258 | C11H9NO3 | Thermal property | Thermal decomposition temperature | 491.5 | 15105.36 | C
Homopolymer | poly[1-(2-methoxyphenyl)-2,5-dioxopyrrolidine-3,4-diyl] | P433258 | C11H9NO3 | Dilute solution property | Intrinsic viscosity eta | 0.151 | 0 | dl/g
Homopolymer | poly[1-(2-methoxyphenyl)-2,5-dioxopyrrolidine-3,4-diyl] | P433258 | C11H9NO3 | Polymer Information | SMILES | COc1ccccc1N1C(=O)C(C(C1=O)*)*
Homopolymer | poly[1-(4-methoxyphenyl)-2,5-dioxopyrrolidine-3,4-diyl] | P433259 | C11H9NO3 | Polymer Information | SMILES | COc1ccc(cc1)N1C(=O)C(C(C1=O)*)*
Homopolymer | poly[(1,3-dioxoisoindoline-2,5-diyl)(dimethylsilanediyl)(1,3-dioxoisoindoline-5,2-diyl)-1,4-phenyleneoxy-1,4-phenylenesulfonyl-1,4-phenyleneoxy-1,4-phenylene] | P433260 | C42H28N2O8SSi | Thermal property | Glass transition temperature | 238 | 0 | C
Homopolymer | poly[(1,3-dioxoisoindoline-2,5-diyl)(dimethylsilanediyl)(1,3-dioxoisoindoline-5,2-diyl)-1,4-phenyleneoxy-1,4-phenylenesulfonyl-1,4-phenyleneoxy-1,4-phenylene] | P433260 | C42H28N2O8SSi | Tensile property | Dynamic mechanical properties loss tangent | 0.7645 | 0.694083
Homopolymer | poly[(1,3-dioxoisoindoline-2,5-diyl)(dimethylsilanediyl)(1,3-dioxoisoindoline-5,2-diyl)-1,4-phenyleneoxy-1,4-phenylenesulfonyl-1,4-phenyleneoxy-1,4-phenylene] | P433260 | C42H28N2O8SSi | Polymer Information | SMILES | *c1ccc(cc1)Oc1ccc(cc1)S(=O)(=O)c1ccc(cc1)Oc1ccc(cc1)N1C(=O)c2c(C1=O)cc(cc2)[Si](c1ccc2c(c1)C(=O)N(C2=O)*)(C)C
Homopolymer | poly{[2,6-dioxo-1-(1-phenylethyl)piperidine-3,5-diyl]methylene} | P433261 | C14H15NO2 | Polymer Information | SMILES | *CC1CC(*)C(=O)N(C1=O)C(c1ccccc1)C
Homopolymer | poly{(1,3-dioxoisoindoline-2,5-diyl)carbonyl(2,4-dioxoimidazolidine-1,3-diyl)carbonyl(1,3-dioxoisoindoline-5,2-diyl)-1,3-phenylene[oxo(phenyl)-lambda5-phosphanediyl]-1,3-phenylene} | P433262 | C39H21N4O9P | Thermal property | Thermal decomposition temperature | 352.5 | 141.6667 | C
Homopolymer | poly{(1,3-dioxoisoindoline-2,5-diyl)carbonyl(2,4-dioxoimidazolidine-1,3-diyl)carbonyl(1,3-dioxoisoindoline-5,2-diyl)-1,3-phenylene[oxo(phenyl)-lambda5-phosphanediyl]-1,3-phenylene} | P433262 | C39H21N4O9P | Thermal property | Thermal decomposition weight loss | 7.5 | 8.333333 | %
Homopolymer | poly{(1,3-dioxoisoindoline-2,5-diyl)carbonyl(2,4-dioxoimidazolidine-1,3-diyl)carbonyl(1,3-dioxoisoindoline-5,2-diyl)-1,3-phenylene[oxo(phenyl)-lambda5-phosphanediyl]-1,3-phenylene} | P433262 | C39H21N4O9P | Heat resistance and combustion | Oxygen index | 29 | 0 | %
Homopolymer | poly{(1,3-dioxoisoindoline-2,5-diyl)carbonyl(2,4-dioxoimidazolidine-1,3-diyl)carbonyl(1,3-dioxoisoindoline-5,2-diyl)-1,3-phenylene[oxo(phenyl)-lambda5-phosphanediyl]-1,3-phenylene} | P433262 | C39H21N4O9P | Polymer Information | SMILES | *c1ccc2c(c1)C(=O)N(C2=O)c1cccc(c1)P(=O)(c1ccccc1)c1cccc(c1)N1C(=O)c2c(C1=O)cc(cc2)C(=O)N1C(=O)CN(C1=O)C(=O)*
Homopolymer | poly{(1,3-dioxoisoindoline-2,5-diyl)carbonyl(4,4-dimethyl-2,5-dioxoimidazolidine-1,3-diyl)carbonyl(1,3-dioxoisoindoline-5,2-diyl)-1,3-phenylene[oxo(phenyl)-lambda5-phosphanediyl]-1,3-phenylene} | P433263 | C41H25N4O9P | Thermal property | Thermal decomposition temperature | 360 | 83.33333 | C
Homopolymer | poly{(1,3-dioxoisoindoline-2,5-diyl)carbonyl(4,4-dimethyl-2,5-dioxoimidazolidine-1,3-diyl)carbonyl(1,3-dioxoisoindoline-5,2-diyl)-1,3-phenylene[oxo(phenyl)-lambda5-phosphanediyl]-1,3-phenylene} | P433263 | C41H25N4O9P | Thermal property | Thermal decomposition weight loss | 10 | 0 | %
Homopolymer | poly{(1,3-dioxoisoindoline-2,5-diyl)carbonyl(4,4-dimethyl-2,5-dioxoimidazolidine-1,3-diyl)carbonyl(1,3-dioxoisoindoline-5,2-diyl)-1,3-phenylene[oxo(phenyl)-lambda5-phosphanediyl]-1,3-phenylene} | P433263 | C41H25N4O9P | Heat resistance and combustion | Oxygen index | 32 | 0 | %
Homopolymer | poly{(1,3-dioxoisoindoline-2,5-diyl)carbonyl(4,4-dimethyl-2,5-dioxoimidazolidine-1,3-diyl)carbonyl(1,3-dioxoisoindoline-5,2-diyl)-1,3-phenylene[oxo(phenyl)-lambda5-phosphanediyl]-1,3-phenylene} | P433263 | C41H25N4O9P | Polymer Information | SMILES | *c1ccc2c(c1)C(=O)N(C2=O)c1cccc(c1)P(=O)(c1ccccc1)c1cccc(c1)N1C(=O)c2c(C1=O)cc(cc2)C(=O)N1C(=O)N(C(=O)C1(C)C)C(=O)*
Homopolymer | poly{(1,3-dioxoisoindoline-2,5-diyl)carbonyl(4-ethyl-4-methyl-2,5-dioxoimidazolidine-1,3-diyl)carbonyl(1,3-dioxoisoindoline-5,2-diyl)-1,3-phenylene[oxo(phenyl)-lambda5-phosphanediyl]-1,3-phenylene} | P433264 | C42H27N4O9P | Thermal property | Thermal decomposition temperature | 402.5 | 541.6667 | C
Homopolymer | poly{(1,3-dioxoisoindoline-2,5-diyl)carbonyl(4-ethyl-4-methyl-2,5-dioxoimidazolidine-1,3-diyl)carbonyl(1,3-dioxoisoindoline-5,2-diyl)-1,3-phenylene[oxo(phenyl)-lambda5-phosphanediyl]-1,3-phenylene} | P433264 | C42H27N4O9P | Thermal property | Thermal decomposition weight loss | 5 | 0 | %
Homopolymer | poly{(1,3-dioxoisoindoline-2,5-diyl)carbonyl(4-ethyl-4-methyl-2,5-dioxoimidazolidine-1,3-diyl)carbonyl(1,3-dioxoisoindoline-5,2-diyl)-1,3-phenylene[oxo(phenyl)-lambda5-phosphanediyl]-1,3-phenylene} | P433264 | C42H27N4O9P | Heat resistance and combustion | Oxygen index | 33 | 0 | %
Homopolymer | poly{(1,3-dioxoisoindoline-2,5-diyl)carbonyl(4-ethyl-4-methyl-2,5-dioxoimidazolidine-1,3-diyl)carbonyl(1,3-dioxoisoindoline-5,2-diyl)-1,3-phenylene[oxo(phenyl)-lambda5-phosphanediyl]-1,3-phenylene} | P433264 | C42H27N4O9P | Polymer Information | SMILES | CCC1(C)C(=O)N(C(=O)N1C(=O)c1ccc2c(c1)C(=O)N(C2=O)c1cccc(c1)P(=O)(c1cccc(c1)N1C(=O)c2c(C1=O)cc(cc2)*)c1ccccc1)C(=O)*
Homopolymer | poly{(1,3-dioxoisoindoline-2,5-diyl)carbonyl(4,4-diethyl-2,5-dioxoimidazolidine-1,3-diyl)carbonyl(1,3-dioxoisoindoline-5,2-diyl)-1,3-phenylene[oxo(phenyl)-lambda5-phosphanediyl]-1,3-phenylene} | P433265 | C43H29N4O9P | Thermal property | Thermal decomposition temperature | 332.5 | 841.6667 | C
Homopolymer | poly{(1,3-dioxoisoindoline-2,5-diyl)carbonyl(4,4-diethyl-2,5-dioxoimidazolidine-1,3-diyl)carbonyl(1,3-dioxoisoindoline-5,2-diyl)-1,3-phenylene[oxo(phenyl)-lambda5-phosphanediyl]-1,3-phenylene} | P433265 | C43H29N4O9P | Thermal property | Thermal decomposition weight loss | 10 | 0 | %
Homopolymer | poly{(1,3-dioxoisoindoline-2,5-diyl)carbonyl(4,4-diethyl-2,5-dioxoimidazolidine-1,3-diyl)carbonyl(1,3-dioxoisoindoline-5,2-diyl)-1,3-phenylene[oxo(phenyl)-lambda5-phosphanediyl]-1,3-phenylene} | P433265 | C43H29N4O9P | Heat resistance and combustion | Oxygen index | 29 | 0 | %
Homopolymer | poly{(1,3-dioxoisoindoline-2,5-diyl)carbonyl(4,4-diethyl-2,5-dioxoimidazolidine-1,3-diyl)carbonyl(1,3-dioxoisoindoline-5,2-diyl)-1,3-phenylene[oxo(phenyl)-lambda5-phosphanediyl]-1,3-phenylene} | P433265 | C43H29N4O9P | Polymer Information | SMILES | CCC1(CC)C(=O)N(C(=O)N1C(=O)c1ccc2c(c1)C(=O)N(C2=O)c1cccc(c1)P(=O)(c1cccc(c1)N1C(=O)c2c(C1=O)cc(cc2)*)c1ccccc1)C(=O)*
Homopolymer | poly{(1,3-dioxoisoindoline-2,5-diyl)carbonyl(2,4-dioxo-1,3-diazaspiro[4.4]nonane-1,3-diyl)carbonyl(1,3-dioxoisoindoline-5,2-diyl)-1,3-phenylene[oxo(phenyl)-lambda5-phosphanediyl]-1,3-phenylene} | P433266 | C43H27N4O9P | Thermal property | Thermal decomposition temperature | 422.5 | 541.6667 | C
Homopolymer | poly{(1,3-dioxoisoindoline-2,5-diyl)carbonyl(2,4-dioxo-1,3-diazaspiro[4.4]nonane-1,3-diyl)carbonyl(1,3-dioxoisoindoline-5,2-diyl)-1,3-phenylene[oxo(phenyl)-lambda5-phosphanediyl]-1,3-phenylene} | P433266 | C43H27N4O9P | Thermal property | Thermal decomposition weight loss | 10 | 0 | %
Homopolymer | poly{(1,3-dioxoisoindoline-2,5-diyl)carbonyl(2,4-dioxo-1,3-diazaspiro[4.4]nonane-1,3-diyl)carbonyl(1,3-dioxoisoindoline-5,2-diyl)-1,3-phenylene[oxo(phenyl)-lambda5-phosphanediyl]-1,3-phenylene} | P433266 | C43H27N4O9P | Heat resistance and combustion | Oxygen index | 34 | 0 | %
Homopolymer | poly{(1,3-dioxoisoindoline-2,5-diyl)carbonyl(2,4-dioxo-1,3-diazaspiro[4.4]nonane-1,3-diyl)carbonyl(1,3-dioxoisoindoline-5,2-diyl)-1,3-phenylene[oxo(phenyl)-lambda5-phosphanediyl]-1,3-phenylene} | P433266 | C43H27N4O9P | Polymer Information | SMILES | *c1ccc2c(c1)C(=O)N(C2=O)c1cccc(c1)P(=O)(c1ccccc1)c1cccc(c1)N1C(=O)c2c(C1=O)cc(cc2)C(=O)N1C(=O)N(C(=O)C21CCCC2)C(=O)*
Homopolymer | poly{(1,3-dioxoisoindoline-2,5-diyl)carbonyl(2,4-dioxo-1,3-diazaspiro[4.5]decane-1,3-diyl)carbonyl(1,3-dioxoisoindoline-5,2-diyl)-1,3-phenylene[oxo(phenyl)-lambda5-phosphanediyl]-1,3-phenylene} | P433267 | C44H29N4O9P | Thermal property | Thermal decomposition temperature | 365 | 2416.667 | C
Homopolymer | poly{(1,3-dioxoisoindoline-2,5-diyl)carbonyl(2,4-dioxo-1,3-diazaspiro[4.5]decane-1,3-diyl)carbonyl(1,3-dioxoisoindoline-5,2-diyl)-1,3-phenylene[oxo(phenyl)-lambda5-phosphanediyl]-1,3-phenylene} | P433267 | C44H29N4O9P | Thermal property | Thermal decomposition weight loss | 7.5 | 8.333333 | %
Homopolymer | poly{(1,3-dioxoisoindoline-2,5-diyl)carbonyl(2,4-dioxo-1,3-diazaspiro[4.5]decane-1,3-diyl)carbonyl(1,3-dioxoisoindoline-5,2-diyl)-1,3-phenylene[oxo(phenyl)-lambda5-phosphanediyl]-1,3-phenylene} | P433267 | C44H29N4O9P | Heat resistance and combustion | Oxygen index | 32 | 0 | %
Homopolymer | poly{(1,3-dioxoisoindoline-2,5-diyl)carbonyl(2,4-dioxo-1,3-diazaspiro[4.5]decane-1,3-diyl)carbonyl(1,3-dioxoisoindoline-5,2-diyl)-1,3-phenylene[oxo(phenyl)-lambda5-phosphanediyl]-1,3-phenylene} | P433267 | C44H29N4O9P | Polymer Information | SMILES | *c1ccc2c(c1)C(=O)N(C2=O)c1cccc(c1)P(=O)(c1ccccc1)c1cccc(c1)N1C(=O)c2c(C1=O)cc(cc2)C(=O)N1C(=O)N(C(=O)C21CCCCC2)C(=O)*
Homopolymer | poly[(1,3,5,7-tetraoxo-2,3a,4,4a,5,6,7,7a,8,8a-decahydro-4,8-etheno-1H,3H-benzo[1,2-c:4,5-c']dipyrrole-2,6-diyl)adamantane-1,3-diyl] | P433268 | C22H22N2O4 | Thermal property | Thermal decomposition temperature | 325 | 0 | C
Homopolymer | poly[(1,3,5,7-tetraoxo-2,3a,4,4a,5,6,7,7a,8,8a-decahydro-4,8-etheno-1H,3H-benzo[1,2-c:4,5-c']dipyrrole-2,6-diyl)adamantane-1,3-diyl] | P433268 | C22H22N2O4 | Thermal property | Thermal decomposition weight loss | 5 | 0 | %
Homopolymer | poly[(1,3,5,7-tetraoxo-2,3a,4,4a,5,6,7,7a,8,8a-decahydro-4,8-etheno-1H,3H-benzo[1,2-c:4,5-c']dipyrrole-2,6-diyl)adamantane-1,3-diyl] | P433268 | C22H22N2O4 | Electric property | Dielectric constant ac | 2.52 | 0
Homopolymer | poly[(1,3,5,7-tetraoxo-2,3a,4,4a,5,6,7,7a,8,8a-decahydro-4,8-etheno-1H,3H-benzo[1,2-c:4,5-c']dipyrrole-2,6-diyl)adamantane-1,3-diyl] | P433268 | C22H22N2O4 | Dilute solution property | Intrinsic viscosity eta | 0.32 | 0 | dl/g
Homopolymer | poly[(1,3,5,7-tetraoxo-2,3a,4,4a,5,6,7,7a,8,8a-decahydro-4,8-etheno-1H,3H-benzo[1,2-c:4,5-c']dipyrrole-2,6-diyl)adamantane-1,3-diyl] | P433268 | C22H22N2O4 | Polymer Information | SMILES | O=C1C2C(C(=O)N1C13CC4CC(C1)CC(C3)(C4)*)C1C=CC2C2C1C(=O)N(C2=O)*
Homopolymer | poly[(1,3,5,7-tetraoxo-2,3a,4,4a,5,6,7,7a,8,8a-decahydro-4,8-etheno-1H,3H-benzo[1,2-c:4,5-c']dipyrrole-2,6-diyl)-2,2'-biadamantane-5,5'-diyl] | P433269 | C32H36N2O4 | Thermal property | Thermal decomposition temperature | 328 | 0 | C
Homopolymer | poly[(1,3,5,7-tetraoxo-2,3a,4,4a,5,6,7,7a,8,8a-decahydro-4,8-etheno-1H,3H-benzo[1,2-c:4,5-c']dipyrrole-2,6-diyl)-2,2'-biadamantane-5,5'-diyl] | P433269 | C32H36N2O4 | Thermal property | Thermal decomposition weight loss | 5 | 0 | %
Homopolymer | poly[(1,3,5,7-tetraoxo-2,3a,4,4a,5,6,7,7a,8,8a-decahydro-4,8-etheno-1H,3H-benzo[1,2-c:4,5-c']dipyrrole-2,6-diyl)-2,2'-biadamantane-5,5'-diyl] | P433269 | C32H36N2O4 | Electric property | Dielectric constant ac | 2.63 | 0
Homopolymer | poly[(1,3,5,7-tetraoxo-2,3a,4,4a,5,6,7,7a,8,8a-decahydro-4,8-etheno-1H,3H-benzo[1,2-c:4,5-c']dipyrrole-2,6-diyl)-2,2'-biadamantane-5,5'-diyl] | P433269 | C32H36N2O4 | Dilute solution property | Intrinsic viscosity eta | 0.36 | 0 | dl/g
Homopolymer | poly[(1,3,5,7-tetraoxo-2,3a,4,4a,5,6,7,7a,8,8a-decahydro-4,8-etheno-1H,3H-benzo[1,2-c:4,5-c']dipyrrole-2,6-diyl)-2,2'-biadamantane-5,5'-diyl] | P433269 | C32H36N2O4 | Polymer Information | SMILES | *N1C(=O)C2C(C1=O)C1C=CC2C2C1C(=O)N(C2=O)C12CC3CC(C2)C(C(C1)C3)C1C2CC3CC1CC(C2)(C3)*
Homopolymer | poly[(1,3,5,7-tetraoxo-2,3a,4,4a,5,6,7,7a,8,8a-decahydro-4,8-etheno-1H,3H-benzo[1,2-c:4,5-c']dipyrrole-2,6-diyl)(1-methylethylene)] | P433270 | C15H14N2O4 | Thermal property | Glass transition temperature | 212 | 0 | C
Homopolymer | poly[(1,3,5,7-tetraoxo-2,3a,4,4a,5,6,7,7a,8,8a-decahydro-4,8-etheno-1H,3H-benzo[1,2-c:4,5-c']dipyrrole-2,6-diyl)(1-methylethylene)] | P433270 | C15H14N2O4 | Thermal property | Thermal decomposition temperature | 264 | 0 | C
Homopolymer | poly[(1,3,5,7-tetraoxo-2,3a,4,4a,5,6,7,7a,8,8a-decahydro-4,8-etheno-1H,3H-benzo[1,2-c:4,5-c']dipyrrole-2,6-diyl)(1-methylethylene)] | P433270 | C15H14N2O4 | Thermal property | Thermal decomposition weight loss | 5 | 0 | %
Homopolymer | poly[(1,3,5,7-tetraoxo-2,3a,4,4a,5,6,7,7a,8,8a-decahydro-4,8-etheno-1H,3H-benzo[1,2-c:4,5-c']dipyrrole-2,6-diyl)(1-methylethylene)] | P433270 | C15H14N2O4 | Thermal property | Melting temperature | 356 | 0 | C
Homopolymer | poly[(1,3,5,7-tetraoxo-2,3a,4,4a,5,6,7,7a,8,8a-decahydro-4,8-etheno-1H,3H-benzo[1,2-c:4,5-c']dipyrrole-2,6-diyl)(1-methylethylene)] | P433270 | C15H14N2O4 | Electric property | Dielectric constant ac | 2.89 | 0
Homopolymer | poly[(1,3,5,7-tetraoxo-2,3a,4,4a,5,6,7,7a,8,8a-decahydro-4,8-etheno-1H,3H-benzo[1,2-c:4,5-c']dipyrrole-2,6-diyl)(1-methylethylene)] | P433270 | C15H14N2O4 | Dilute solution property | Intrinsic viscosity eta | 0.16 | 0 | dl/g
Homopolymer | poly[(1,3,5,7-tetraoxo-2,3a,4,4a,5,6,7,7a,8,8a-decahydro-4,8-etheno-1H,3H-benzo[1,2-c:4,5-c']dipyrrole-2,6-diyl)(1-methylethylene)] | P433270 | C15H14N2O4 | Polymer Information | SMILES | *CC(N1C(=O)C2C(C1=O)C1C=CC2C2C1C(=O)N(C2=O)*)C
Homopolymer | poly[(1,3,5,7-tetraoxo-2,3a,4,4a,5,6,7,7a,8,8a-decahydro-4,8-etheno-1H,3H-benzo[1,2-c:4,5-c']dipyrrole-2,6-diyl)propane-1,3-diyl] | P433271 | C15H14N2O4 | Thermal property | Glass transition temperature | 210 | 0 | C
Homopolymer | poly[(1,3,5,7-tetraoxo-2,3a,4,4a,5,6,7,7a,8,8a-decahydro-4,8-etheno-1H,3H-benzo[1,2-c:4,5-c']dipyrrole-2,6-diyl)propane-1,3-diyl] | P433271 | C15H14N2O4 | Thermal property | Thermal decomposition temperature | 270 | 0 | C
Homopolymer | poly[(1,3,5,7-tetraoxo-2,3a,4,4a,5,6,7,7a,8,8a-decahydro-4,8-etheno-1H,3H-benzo[1,2-c:4,5-c']dipyrrole-2,6-diyl)propane-1,3-diyl] | P433271 | C15H14N2O4 | Thermal property | Thermal decomposition weight loss | 5 | 0 | %
Homopolymer | poly[(1,3,5,7-tetraoxo-2,3a,4,4a,5,6,7,7a,8,8a-decahydro-4,8-etheno-1H,3H-benzo[1,2-c:4,5-c']dipyrrole-2,6-diyl)propane-1,3-diyl] | P433271 | C15H14N2O4 | Thermal property | Melting temperature | 350 | 1800 | C
Homopolymer | poly[(1,3,5,7-tetraoxo-2,3a,4,4a,5,6,7,7a,8,8a-decahydro-4,8-etheno-1H,3H-benzo[1,2-c:4,5-c']dipyrrole-2,6-diyl)propane-1,3-diyl] | P433271 | C15H14N2O4 | Electric property | Dielectric constant ac | 2.92 | 0
Homopolymer | poly[(1,3,5,7-tetraoxo-2,3a,4,4a,5,6,7,7a,8,8a-decahydro-4,8-etheno-1H,3H-benzo[1,2-c:4,5-c']dipyrrole-2,6-diyl)propane-1,3-diyl] | P433271 | C15H14N2O4 | Dilute solution property | Intrinsic viscosity eta | 0.19 | 0 | dl/g
Homopolymer | poly[(1,3,5,7-tetraoxo-2,3a,4,4a,5,6,7,7a,8,8a-decahydro-4,8-etheno-1H,3H-benzo[1,2-c:4,5-c']dipyrrole-2,6-diyl)propane-1,3-diyl] | P433271 | C15H14N2O4 | Polymer Information | SMILES | *CCCN1C(=O)C2C(C1=O)C1C=CC2C2C1C(=O)N(C2=O)*
Homopolymer | poly[(1,3,5,7-tetraoxo-2,3a,4,4a,5,6,7,7a,8,8a-decahydro-4,8-etheno-1H,3H-benzo[1,2-c:4,5-c']dipyrrole-2,6-diyl)butane-1,4-diyl] | P433272 | C16H16N2O4 | Thermal property | Glass transition temperature | 211 | 0 | C
Homopolymer | poly[(1,3,5,7-tetraoxo-2,3a,4,4a,5,6,7,7a,8,8a-decahydro-4,8-etheno-1H,3H-benzo[1,2-c:4,5-c']dipyrrole-2,6-diyl)butane-1,4-diyl] | P433272 | C16H16N2O4 | Thermal property | Thermal decomposition temperature | 259 | 0 | C
Homopolymer | poly[(1,3,5,7-tetraoxo-2,3a,4,4a,5,6,7,7a,8,8a-decahydro-4,8-etheno-1H,3H-benzo[1,2-c:4,5-c']dipyrrole-2,6-diyl)butane-1,4-diyl] | P433272 | C16H16N2O4 | Thermal property | Thermal decomposition weight loss | 5 | 0 | %
Homopolymer | poly[(1,3,5,7-tetraoxo-2,3a,4,4a,5,6,7,7a,8,8a-decahydro-4,8-etheno-1H,3H-benzo[1,2-c:4,5-c']dipyrrole-2,6-diyl)butane-1,4-diyl] | P433272 | C16H16N2O4 | Thermal property | Melting temperature | 350 | 1800 | C
Homopolymer | poly[(1,3,5,7-tetraoxo-2,3a,4,4a,5,6,7,7a,8,8a-decahydro-4,8-etheno-1H,3H-benzo[1,2-c:4,5-c']dipyrrole-2,6-diyl)butane-1,4-diyl] | P433272 | C16H16N2O4 | Electric property | Dielectric constant ac | 2.86 | 0
Homopolymer | poly[(1,3,5,7-tetraoxo-2,3a,4,4a,5,6,7,7a,8,8a-decahydro-4,8-etheno-1H,3H-benzo[1,2-c:4,5-c']dipyrrole-2,6-diyl)butane-1,4-diyl] | P433272 | C16H16N2O4 | Dilute solution property | Intrinsic viscosity eta | 0.21 | 0 | dl/g
Homopolymer | poly[(1,3,5,7-tetraoxo-2,3a,4,4a,5,6,7,7a,8,8a-decahydro-4,8-etheno-1H,3H-benzo[1,2-c:4,5-c']dipyrrole-2,6-diyl)butane-1,4-diyl] | P433272 | C16H16N2O4 | Polymer Information | SMILES | *CCCCN1C(=O)C2C(C1=O)C1C=CC2C2C1C(=O)N(C2=O)*
Homopolymer | poly[(1,3,5,7-tetraoxo-2,3a,4,4a,5,6,7,7a,8,8a-decahydro-4,8-etheno-1H,3H-benzo[1,2-c:4,5-c']dipyrrole-2,6-diyl)decane-1,10-diyl] | P433273 | C22H28N2O4 | Thermal property | Glass transition temperature | 219 | 0 | C
Homopolymer | poly[(1,3,5,7-tetraoxo-2,3a,4,4a,5,6,7,7a,8,8a-decahydro-4,8-etheno-1H,3H-benzo[1,2-c:4,5-c']dipyrrole-2,6-diyl)decane-1,10-diyl] | P433273 | C22H28N2O4 | Thermal property | Thermal decomposition temperature | 242 | 0 | C
Homopolymer | poly[(1,3,5,7-tetraoxo-2,3a,4,4a,5,6,7,7a,8,8a-decahydro-4,8-etheno-1H,3H-benzo[1,2-c:4,5-c']dipyrrole-2,6-diyl)decane-1,10-diyl] | P433273 | C22H28N2O4 | Thermal property | Thermal decomposition weight loss | 5 | 0 | %
Homopolymer | poly[(1,3,5,7-tetraoxo-2,3a,4,4a,5,6,7,7a,8,8a-decahydro-4,8-etheno-1H,3H-benzo[1,2-c:4,5-c']dipyrrole-2,6-diyl)decane-1,10-diyl] | P433273 | C22H28N2O4 | Thermal property | Melting temperature | 350 | 1800 | C
Homopolymer | poly[(1,3,5,7-tetraoxo-2,3a,4,4a,5,6,7,7a,8,8a-decahydro-4,8-etheno-1H,3H-benzo[1,2-c:4,5-c']dipyrrole-2,6-diyl)decane-1,10-diyl] | P433273 | C22H28N2O4 | Electric property | Dielectric constant ac | 2.74 | 0
Homopolymer | poly[(1,3,5,7-tetraoxo-2,3a,4,4a,5,6,7,7a,8,8a-decahydro-4,8-etheno-1H,3H-benzo[1,2-c:4,5-c']dipyrrole-2,6-diyl)decane-1,10-diyl] | P433273 | C22H28N2O4 | Dilute solution property | Intrinsic viscosity eta | 0.23 | 0 | dl/g
Homopolymer | poly[(1,3,5,7-tetraoxo-2,3a,4,4a,5,6,7,7a,8,8a-decahydro-4,8-etheno-1H,3H-benzo[1,2-c:4,5-c']dipyrrole-2,6-diyl)decane-1,10-diyl] | P433273 | C22H28N2O4 | Tensile property | Elongation at break | 4 | 0 | %
Homopolymer | poly[(1,3,5,7-tetraoxo-2,3a,4,4a,5,6,7,7a,8,8a-decahydro-4,8-etheno-1H,3H-benzo[1,2-c:4,5-c']dipyrrole-2,6-diyl)decane-1,10-diyl] | P433273 | C22H28N2O4 | Tensile property | Tensile modulus | 2.1 | 0 | GPa
Homopolymer | poly[(1,3,5,7-tetraoxo-2,3a,4,4a,5,6,7,7a,8,8a-decahydro-4,8-etheno-1H,3H-benzo[1,2-c:4,5-c']dipyrrole-2,6-diyl)decane-1,10-diyl] | P433273 | C22H28N2O4 | Tensile property | Tensile stress strength at break | 0.084 | 0 | GPa
Homopolymer | poly[(1,3,5,7-tetraoxo-2,3a,4,4a,5,6,7,7a,8,8a-decahydro-4,8-etheno-1H,3H-benzo[1,2-c:4,5-c']dipyrrole-2,6-diyl)decane-1,10-diyl] | P433273 | C22H28N2O4 | Polymer Information | SMILES | *CCCCCCCCCCN1C(=O)C2C(C1=O)C1C=CC2C2C1C(=O)N(C2=O)*
Homopolymer | poly[(1,3,5,7-tetraoxo-2,3a,4,4a,5,6,7,7a,8,8a-decahydro-4,8-etheno-1H,3H-benzo[1,2-c:4,5-c']dipyrrole-2,6-diyl)cyclohexane-1,2-diyl] | P433274 | C18H18N2O4 | Thermal property | Thermal decomposition temperature | 343 | 0 | C
Homopolymer | poly[(1,3,5,7-tetraoxo-2,3a,4,4a,5,6,7,7a,8,8a-decahydro-4,8-etheno-1H,3H-benzo[1,2-c:4,5-c']dipyrrole-2,6-diyl)cyclohexane-1,2-diyl] | P433274 | C18H18N2O4 | Thermal property | Thermal decomposition weight loss | 5 | 0 | %
Homopolymer | poly[(1,3,5,7-tetraoxo-2,3a,4,4a,5,6,7,7a,8,8a-decahydro-4,8-etheno-1H,3H-benzo[1,2-c:4,5-c']dipyrrole-2,6-diyl)cyclohexane-1,2-diyl] | P433274 | C18H18N2O4 | Electric property | Dielectric constant ac | 2.62 | 0
Homopolymer | poly[(1,3,5,7-tetraoxo-2,3a,4,4a,5,6,7,7a,8,8a-decahydro-4,8-etheno-1H,3H-benzo[1,2-c:4,5-c']dipyrrole-2,6-diyl)cyclohexane-1,2-diyl] | P433274 | C18H18N2O4 | Polymer Information | SMILES | *C1CCCCC1N1C(=O)C2C(C1=O)C1C=CC2C2C1C(=O)N(C2=O)*
Homopolymer | poly[(1,3,5,7-tetraoxo-2,3a,4,4a,5,6,7,7a,8,8a-decahydro-4,8-etheno-1H,3H-benzo[1,2-c:4,5-c']dipyrrole-2,6-diyl)cyclohexane-1,4-diyl] | P433275 | C18H18N2O4 | Thermal property | Thermal decomposition temperature | 347 | 0 | C
Homopolymer | poly[(1,3,5,7-tetraoxo-2,3a,4,4a,5,6,7,7a,8,8a-decahydro-4,8-etheno-1H,3H-benzo[1,2-c:4,5-c']dipyrrole-2,6-diyl)cyclohexane-1,4-diyl] | P433275 | C18H18N2O4 | Thermal property | Thermal decomposition weight loss | 5 | 0 | %
Homopolymer | poly[(1,3,5,7-tetraoxo-2,3a,4,4a,5,6,7,7a,8,8a-decahydro-4,8-etheno-1H,3H-benzo[1,2-c:4,5-c']dipyrrole-2,6-diyl)cyclohexane-1,4-diyl] | P433275 | C18H18N2O4 | Electric property | Dielectric constant ac | 2.64 | 0
Homopolymer | poly[(1,3,5,7-tetraoxo-2,3a,4,4a,5,6,7,7a,8,8a-decahydro-4,8-etheno-1H,3H-benzo[1,2-c:4,5-c']dipyrrole-2,6-diyl)cyclohexane-1,4-diyl] | P433275 | C18H18N2O4 | Polymer Information | SMILES | *C1CCC(CC1)N1C(=O)C2C(C1=O)C1C=CC2C2C1C(=O)N(C2=O)*
Homopolymer | poly[(1,3,5,7-tetraoxo-2,3a,4,4a,5,6,7,7a,8,8a-decahydro-4,8-etheno-1H,3H-benzo[1,2-c:4,5-c']dipyrrole-2,6-diyl)cyclohexane-1,4-diylmethylenecyclohexane-1,4-diyl] | P433276 | C25H30N2O4 | Thermal property | Glass transition temperature | 239 | 0 | C
Homopolymer | poly[(1,3,5,7-tetraoxo-2,3a,4,4a,5,6,7,7a,8,8a-decahydro-4,8-etheno-1H,3H-benzo[1,2-c:4,5-c']dipyrrole-2,6-diyl)cyclohexane-1,4-diylmethylenecyclohexane-1,4-diyl] | P433276 | C25H30N2O4 | Thermal property | Thermal decomposition temperature | 358 | 0 | C
Homopolymer | poly[(1,3,5,7-tetraoxo-2,3a,4,4a,5,6,7,7a,8,8a-decahydro-4,8-etheno-1H,3H-benzo[1,2-c:4,5-c']dipyrrole-2,6-diyl)cyclohexane-1,4-diylmethylenecyclohexane-1,4-diyl] | P433276 | C25H30N2O4 | Thermal property | Thermal decomposition weight loss | 5 | 0 | %
Homopolymer | poly[(1,3,5,7-tetraoxo-2,3a,4,4a,5,6,7,7a,8,8a-decahydro-4,8-etheno-1H,3H-benzo[1,2-c:4,5-c']dipyrrole-2,6-diyl)cyclohexane-1,4-diylmethylenecyclohexane-1,4-diyl] | P433276 | C25H30N2O4 | Electric property | Dielectric constant ac | 2.58 | 0
Homopolymer | poly[(1,3,5,7-tetraoxo-2,3a,4,4a,5,6,7,7a,8,8a-decahydro-4,8-etheno-1H,3H-benzo[1,2-c:4,5-c']dipyrrole-2,6-diyl)cyclohexane-1,4-diylmethylenecyclohexane-1,4-diyl] | P433276 | C25H30N2O4 | Dilute solution property | Intrinsic viscosity eta | 0.56 | 0 | dl/g
Homopolymer | poly[(1,3,5,7-tetraoxo-2,3a,4,4a,5,6,7,7a,8,8a-decahydro-4,8-etheno-1H,3H-benzo[1,2-c:4,5-c']dipyrrole-2,6-diyl)cyclohexane-1,4-diylmethylenecyclohexane-1,4-diyl] | P433276 | C25H30N2O4 | Tensile property | Elongation at break | 15 | 0 | %
Homopolymer | poly[(1,3,5,7-tetraoxo-2,3a,4,4a,5,6,7,7a,8,8a-decahydro-4,8-etheno-1H,3H-benzo[1,2-c:4,5-c']dipyrrole-2,6-diyl)cyclohexane-1,4-diylmethylenecyclohexane-1,4-diyl] | P433276 | C25H30N2O4 | Tensile property | Tensile modulus | 2.5 | 0 | GPa
Homopolymer | poly[(1,3,5,7-tetraoxo-2,3a,4,4a,5,6,7,7a,8,8a-decahydro-4,8-etheno-1H,3H-benzo[1,2-c:4,5-c']dipyrrole-2,6-diyl)cyclohexane-1,4-diylmethylenecyclohexane-1,4-diyl] | P433276 | C25H30N2O4 | Tensile property | Tensile stress strength at break | 0.0998 | 0 | GPa
Homopolymer | poly[(1,3,5,7-tetraoxo-2,3a,4,4a,5,6,7,7a,8,8a-decahydro-4,8-etheno-1H,3H-benzo[1,2-c:4,5-c']dipyrrole-2,6-diyl)cyclohexane-1,4-diylmethylenecyclohexane-1,4-diyl] | P433276 | C25H30N2O4 | Polymer Information | SMILES | *C1CCC(CC1)CC1CCC(CC1)N1C(=O)C2C(C1=O)C1C=CC2C2C1C(=O)N(C2=O)*
Homopolymer | poly[(1,3,5,7-tetraoxo-2,3a,4,4a,5,6,7,7a,8,8a-decahydro-4,8-etheno-1H,3H-benzo[1,2-c:4,5-c']dipyrrole-2,6-diyl)(2-methylcyclohexane-1,4-diyl)methylene(3-methylcyclohexane-1,4-diyl)] | P433277 | C27H34N2O4 | Thermal property | Glass transition temperature | 241 | 0 | C
Homopolymer | poly[(1,3,5,7-tetraoxo-2,3a,4,4a,5,6,7,7a,8,8a-decahydro-4,8-etheno-1H,3H-benzo[1,2-c:4,5-c']dipyrrole-2,6-diyl)(2-methylcyclohexane-1,4-diyl)methylene(3-methylcyclohexane-1,4-diyl)] | P433277 | C27H34N2O4 | Thermal property | Thermal decomposition temperature | 326 | 0 | C
Homopolymer | poly[(1,3,5,7-tetraoxo-2,3a,4,4a,5,6,7,7a,8,8a-decahydro-4,8-etheno-1H,3H-benzo[1,2-c:4,5-c']dipyrrole-2,6-diyl)(2-methylcyclohexane-1,4-diyl)methylene(3-methylcyclohexane-1,4-diyl)] | P433277 | C27H34N2O4 | Thermal property | Thermal decomposition weight loss | 5 | 0 | %
Homopolymer | poly[(1,3,5,7-tetraoxo-2,3a,4,4a,5,6,7,7a,8,8a-decahydro-4,8-etheno-1H,3H-benzo[1,2-c:4,5-c']dipyrrole-2,6-diyl)(2-methylcyclohexane-1,4-diyl)methylene(3-methylcyclohexane-1,4-diyl)] | P433277 | C27H34N2O4 | Electric property | Dielectric constant ac | 2.57 | 0
Homopolymer | poly[(1,3,5,7-tetraoxo-2,3a,4,4a,5,6,7,7a,8,8a-decahydro-4,8-etheno-1H,3H-benzo[1,2-c:4,5-c']dipyrrole-2,6-diyl)(2-methylcyclohexane-1,4-diyl)methylene(3-methylcyclohexane-1,4-diyl)] | P433277 | C27H34N2O4 | Dilute solution property | Intrinsic viscosity eta | 0.5 | 0 | dl/g
Homopolymer | poly[(1,3,5,7-tetraoxo-2,3a,4,4a,5,6,7,7a,8,8a-decahydro-4,8-etheno-1H,3H-benzo[1,2-c:4,5-c']dipyrrole-2,6-diyl)(2-methylcyclohexane-1,4-diyl)methylene(3-methylcyclohexane-1,4-diyl)] | P433277 | C27H34N2O4 | Tensile property | Elongation at break | 14.5 | 0 | %
Homopolymer | poly[(1,3,5,7-tetraoxo-2,3a,4,4a,5,6,7,7a,8,8a-decahydro-4,8-etheno-1H,3H-benzo[1,2-c:4,5-c']dipyrrole-2,6-diyl)(2-methylcyclohexane-1,4-diyl)methylene(3-methylcyclohexane-1,4-diyl)] | P433277 | C27H34N2O4 | Tensile property | Tensile modulus | 2.4 | 0 | GPa
Homopolymer | poly[(1,3,5,7-tetraoxo-2,3a,4,4a,5,6,7,7a,8,8a-decahydro-4,8-etheno-1H,3H-benzo[1,2-c:4,5-c']dipyrrole-2,6-diyl)(2-methylcyclohexane-1,4-diyl)methylene(3-methylcyclohexane-1,4-diyl)] | P433277 | C27H34N2O4 | Tensile property | Tensile stress strength at break | 0.099 | 0 | GPa
Homopolymer | poly[(1,3,5,7-tetraoxo-2,3a,4,4a,5,6,7,7a,8,8a-decahydro-4,8-etheno-1H,3H-benzo[1,2-c:4,5-c']dipyrrole-2,6-diyl)(2-methylcyclohexane-1,4-diyl)methylene(3-methylcyclohexane-1,4-diyl)] | P433277 | C27H34N2O4 | Polymer Information | SMILES | CC1CC(CCC1N1C(=O)C2C(C1=O)C1C=CC2C2C1C(=O)N(C2=O)*)CC1CCC(C(C1)C)*
Homopolymer | poly[(1,3-dioxoisoindoline-2,5-diyl)carbonyl(1,3-dioxoisoindoline-5,2-diyl)(2,4-diethyl-6-methyl-1,3-phenylene)] | P433278 | C28H20N2O5 | Heat characteristics | Deflection temperature under load hdt | 312 | 529.4286 | C
Homopolymer | poly[(1,3-dioxoisoindoline-2,5-diyl)carbonyl(1,3-dioxoisoindoline-5,2-diyl)(2,4-diethyl-6-methyl-1,3-phenylene)] | P433278 | C28H20N2O5 | Polymer Information | SMILES | CCc1cc(C)c(c(c1N1C(=O)c2c(C1=O)cc(cc2)*)CC)N1C(=O)c2c(C1=O)cc(cc2)C(=O)*
Homopolymer | poly[(1,3,5,7-tetraoxo-2,5,6,7-tetrahydro-1H,3H-benzo[1,2-c:4,5-c']dipyrrole-2,6-diyl)(2,4-diethyl-6-methyl-1,3-phenylene)] | P433279 | C21H16N2O4 | Heat characteristics | Deflection temperature under load hdt | 338 | 683.6429 | C
Homopolymer | poly[(1,3,5,7-tetraoxo-2,5,6,7-tetrahydro-1H,3H-benzo[1,2-c:4,5-c']dipyrrole-2,6-diyl)(2,4-diethyl-6-methyl-1,3-phenylene)] | P433279 | C21H16N2O4 | Polymer Information | SMILES | CCc1c(*)c(CC)cc(c1n1c(=O)c2c(c1=O)cc1c(c2)c(=O)n(c1=O)*)C
Homopolymer | poly[(1,3,5,7-tetraoxo-2,3a,4,4a,5,6,7,7a,8,8a-decahydro-4,8-etheno-1H,3H-benzo[1,2-c:4,5-c']dipyrrole-2,6-diyl)-1,4-phenylenesulfanediyl(2-hexadecyl-1,3-dioxoisoindoline-5,6-diyl)sulfanediyl-1,4-phenylene] | P433280 | C48H51N3O6S2 | Polymer Information | SMILES | CCCCCCCCCCCCCCCCN1C(=O)c2c(C1=O)cc(c(c2)Sc1ccc(cc1)*)Sc1ccc(cc1)N1C(=O)C2C(C1=O)C1C=CC2C2C1C(=O)N(C2=O)*
Homopolymer | poly[(1,3,5,7-tetraoxo-2,3a,4,4a,5,6,7,7a,8,8a-decahydro-4,8-etheno-1H,3H-benzo[1,2-c:4,5-c']dipyrrole-2,6-diyl)-1,4-phenylenesulfanediyl(1,3-dioxo-2-phenethylisoindoline-5,6-diyl)sulfanediyl-1,4-phenylene] | P433281 | C40H27N3O6S2 | Thermal property | Glass transition temperature | 258 | 0 | C
Homopolymer | poly[(1,3,5,7-tetraoxo-2,3a,4,4a,5,6,7,7a,8,8a-decahydro-4,8-etheno-1H,3H-benzo[1,2-c:4,5-c']dipyrrole-2,6-diyl)-1,4-phenylenesulfanediyl(1,3-dioxo-2-phenethylisoindoline-5,6-diyl)sulfanediyl-1,4-phenylene] | P433281 | C40H27N3O6S2 | Polymer Information | SMILES | *c1ccc(cc1)Sc1cc2C(=O)N(C(=O)c2cc1Sc1ccc(cc1)N1C(=O)C2C(C1=O)C1C=CC2C2C1C(=O)N(C2=O)*)CCc1ccccc1
Homopolymer | poly{(1,3,5,7-tetraoxo-2,3a,4,4a,5,6,7,7a,8,8a-decahydro-4,8-etheno-1H,3H-benzo[1,2-c:4,5-c']dipyrrole-2,6-diyl)-1,4-phenylenesulfanediyl[2-(4-ethylphenyl)-1,3-dioxoisoindoline-5,6-diyl]sulfanediyl-1,4-phenylene} | P433282 | C40H27N3O6S2 | Thermal property | Glass transition temperature | 320 | 0 | C
Homopolymer | poly{(1,3,5,7-tetraoxo-2,3a,4,4a,5,6,7,7a,8,8a-decahydro-4,8-etheno-1H,3H-benzo[1,2-c:4,5-c']dipyrrole-2,6-diyl)-1,4-phenylenesulfanediyl[2-(4-ethylphenyl)-1,3-dioxoisoindoline-5,6-diyl]sulfanediyl-1,4-phenylene} | P433282 | C40H27N3O6S2 | Polymer Information | SMILES | CCc1ccc(cc1)N1C(=O)c2c(C1=O)cc(c(c2)Sc1ccc(cc1)N1C(=O)C2C(C1=O)C1C=CC2C2C1C(=O)N(C2=O)*)Sc1ccc(cc1)*
Homopolymer | poly[(1,3,5,7-tetraoxo-2,3a,4,4a,5,6,7,7a,8,8a-decahydro-4,8-etheno-1H,3H-benzo[1,2-c:4,5-c']dipyrrole-2,6-diyl)-1,4-phenylenesulfanediyl{2-[2-(N,N-dimethylamino)ethyl]-1,3-dioxoisoindoline-5,6-diyl}sulfanediyl-1,4-phenylene] | P433283 | C36H28N4O6S2 | Thermal property | Glass transition temperature | 310 | 0 | C
Homopolymer | poly[(1,3,5,7-tetraoxo-2,3a,4,4a,5,6,7,7a,8,8a-decahydro-4,8-etheno-1H,3H-benzo[1,2-c:4,5-c']dipyrrole-2,6-diyl)-1,4-phenylenesulfanediyl{2-[2-(N,N-dimethylamino)ethyl]-1,3-dioxoisoindoline-5,6-diyl}sulfanediyl-1,4-phenylene] | P433283 | C36H28N4O6S2 | Polymer Information | SMILES | CN(CCN1C(=O)c2c(C1=O)cc(c(c2)Sc1ccc(cc1)*)Sc1ccc(cc1)N1C(=O)C2C(C1=O)C1C=CC2C2C1C(=O)N(C2=O)*)C
Homopolymer | poly[(1,3-dioxoisoindoline-2,5-diyl)oxy(1,3-dioxoisoindoline-5,2-diyl)-1,4-phenylenesulfanediyl(2-hexadecyl-1,3-dioxoisoindoline-5,6-diyl)sulfanediyl-1,4-phenylene] | P433284 | C52H49N3O7S2 | Thermal property | Glass transition temperature | 156 | 0 | C
Homopolymer | poly[(1,3-dioxoisoindoline-2,5-diyl)oxy(1,3-dioxoisoindoline-5,2-diyl)-1,4-phenylenesulfanediyl(2-hexadecyl-1,3-dioxoisoindoline-5,6-diyl)sulfanediyl-1,4-phenylene] | P433284 | C52H49N3O7S2 | Polymer Information | SMILES | CCCCCCCCCCCCCCCCN1C(=O)c2c(C1=O)cc(c(c2)Sc1ccc(cc1)N1C(=O)c2c(C1=O)cc(cc2)Oc1ccc2c(c1)C(=O)N(C2=O)*)Sc1ccc(cc1)*
Homopolymer | poly[(1,3-dioxoisoindoline-2,5-diyl)oxy(1,3-dioxoisoindoline-5,2-diyl)-1,4-phenylenesulfanediyl(1,3-dioxo-2-phenethylisoindoline-5,6-diyl)sulfanediyl-1,4-phenylene] | P433285 | C44H25N3O7S2 | Thermal property | Glass transition temperature | 218 | 0 | C
Homopolymer | poly[(1,3-dioxoisoindoline-2,5-diyl)oxy(1,3-dioxoisoindoline-5,2-diyl)-1,4-phenylenesulfanediyl(1,3-dioxo-2-phenethylisoindoline-5,6-diyl)sulfanediyl-1,4-phenylene] | P433285 | C44H25N3O7S2 | Polymer Information | SMILES | *c1ccc(cc1)Sc1cc2C(=O)N(C(=O)c2cc1Sc1ccc(cc1)N1C(=O)c2c(C1=O)cc(cc2)Oc1ccc2c(c1)C(=O)N(C2=O)*)CCc1ccccc1
Homopolymer | poly{(1,3-dioxoisoindoline-2,5-diyl)oxy(1,3-dioxoisoindoline-5,2-diyl)-1,4-phenylenesulfanediyl[2-(4-ethylphenyl)-1,3-dioxoisoindoline-5,6-diyl]sulfanediyl-1,4-phenylene} | P433286 | C44H25N3O7S2 | Thermal property | Glass transition temperature | 271 | 0 | C
Homopolymer | poly{(1,3-dioxoisoindoline-2,5-diyl)oxy(1,3-dioxoisoindoline-5,2-diyl)-1,4-phenylenesulfanediyl[2-(4-ethylphenyl)-1,3-dioxoisoindoline-5,6-diyl]sulfanediyl-1,4-phenylene} | P433286 | C44H25N3O7S2 | Polymer Information | SMILES | CCc1ccc(cc1)N1C(=O)c2c(C1=O)cc(c(c2)Sc1ccc(cc1)N1C(=O)c2c(C1=O)cc(cc2)Oc1ccc2c(c1)C(=O)N(C2=O)*)Sc1ccc(cc1)*
Homopolymer | poly{(1,3-dioxoisoindoline-2,5-diyl)oxy(1,3-dioxoisoindoline-5,2-diyl)[6-(3,5-bis{2-[N-(4-{2-[3-(dicyanomethylidene)-5,5-dimethylcyclohex-1-en-1-yl]vinyl}phenyl)-N-methylamino]ethoxy}benzyloxy)-1,3-phenylene][bis(trifluoromethyl)methylene][4-(3,5-bis{2-[N-(4-{2-[3-(dicyanomethylidene)-5,5-dimethylcyclohex-1-en-1-yl]vinyl}phenyl)-N-methylamino]ethoxy}benzyloxy)-1,3-phenylene]} | P433287 | C133H118F6N14O11 | Thermal property | Glass transition temperature | 178 | 0 | C
Homopolymer | poly{(1,3-dioxoisoindoline-2,5-diyl)oxy(1,3-dioxoisoindoline-5,2-diyl)[6-(3,5-bis{2-[N-(4-{2-[3-(dicyanomethylidene)-5,5-dimethylcyclohex-1-en-1-yl]vinyl}phenyl)-N-methylamino]ethoxy}benzyloxy)-1,3-phenylene][bis(trifluoromethyl)methylene][4-(3,5-bis{2-[N-(4-{2-[3-(dicyanomethylidene)-5,5-dimethylcyclohex-1-en-1-yl]vinyl}phenyl)-N-methylamino]ethoxy}benzyloxy)-1,3-phenylene]} | P433287 | C133H118F6N14O11 | Polymer Information | SMILES | N#CC(=C1C=C(C=Cc2ccc(cc2)N(CCOc2cc(COc3ccc(cc3*)C(C(F)(F)F)(C(F)(F)F)c3ccc(c(c3)N3C(=O)c4c(C3=O)ccc(c4)Oc3ccc4c(c3)C(=O)N(C4=O)*)OCc3cc(OCCN(c4ccc(cc4)C=CC4=CC(=C(C#N)C#N)CC(C4)(C)C)C)cc(c3)OCCN(c3ccc(cc3)C=CC3=CC(=C(C#N)C#N)CC(C3)(C)C)C)cc(c2)OCCN(c2ccc(cc2)C=CC2=CC(=C(C#N)C#N)CC(C2)(C)C)C)C)CC(C1)(C)C)C#N
Homopolymer | poly[(1,3-dioxoisoindoline-2,5-diyl)carbonyl(1,3-dioxoisoindoline-5,2-diyl)(5-bromo-1,3,3-trimethylindane-6,1-diyl)-1,4-phenylene] | P433288 | C35H23BrN2O5 | Polymer Information | SMILES | *c1ccc2c(c1)C(=O)N(C2=O)c1cc2c(cc1Br)C(CC2(C)c1ccc(cc1)N1C(=O)c2c(C1=O)cc(cc2)C(=O)*)(C)C
Homopolymer | poly[(1,3-dioxoisoindoline-2,5-diyl)carbonyl(1,3-dioxoisoindoline-5,2-diyl)(6-bromo-1,3,3-trimethylindane-5,1-diyl)-1,4-phenylene] | P433289 | C35H23BrN2O5 | Polymer Information | SMILES | *c1ccc2c(c1)C(=O)N(C2=O)c1cc2c(cc1Br)C(CC2(C)C)(C)c1ccc(cc1)N1C(=O)c2c(C1=O)cc(cc2)C(=O)*
Homopolymer | poly{(1,3-dioxoisoindoline-2,5-diyl)oxy(1,3-dioxoisoindoline-5,2-diyl)(6-hydroxy-1,3-phenylene)[bis(trifluoromethyl)methylene](4-hydroxy-1,3-phenylene)} | P433290 | C31H14F6N2O7 | Physical property | Density | 1.5 | 0 | g/cm3
Homopolymer | poly{(1,3-dioxoisoindoline-2,5-diyl)oxy(1,3-dioxoisoindoline-5,2-diyl)(6-hydroxy-1,3-phenylene)[bis(trifluoromethyl)methylene](4-hydroxy-1,3-phenylene)} | P433290 | C31H14F6N2O7 | Physical property | Specific volume | 0.667 | 0 | cm3/g
Homopolymer | poly{(1,3-dioxoisoindoline-2,5-diyl)oxy(1,3-dioxoisoindoline-5,2-diyl)(6-hydroxy-1,3-phenylene)[bis(trifluoromethyl)methylene](4-hydroxy-1,3-phenylene)} | P433290 | C31H14F6N2O7 | Thermal property | Glass transition temperature | 266 | 0 | C
Homopolymer | poly{(1,3-dioxoisoindoline-2,5-diyl)oxy(1,3-dioxoisoindoline-5,2-diyl)(6-hydroxy-1,3-phenylene)[bis(trifluoromethyl)methylene](4-hydroxy-1,3-phenylene)} | P433290 | C31H14F6N2O7 | Thermal property | Thermal decomposition temperature | 500 | 3126.667 | C
Homopolymer | poly{(1,3-dioxoisoindoline-2,5-diyl)oxy(1,3-dioxoisoindoline-5,2-diyl)(6-hydroxy-1,3-phenylene)[bis(trifluoromethyl)methylene](4-hydroxy-1,3-phenylene)} | P433290 | C31H14F6N2O7 | Thermal property | Thermal decomposition weight loss | 11.3 | 2.253333 | %
Homopolymer | poly{(1,3-dioxoisoindoline-2,5-diyl)oxy(1,3-dioxoisoindoline-5,2-diyl)(6-hydroxy-1,3-phenylene)[bis(trifluoromethyl)methylene](4-hydroxy-1,3-phenylene)} | P433290 | C31H14F6N2O7 | Thermal property | Thermal conductivity | 0.13 | 0 | W/(m*K)
Homopolymer | poly{(1,3-dioxoisoindoline-2,5-diyl)oxy(1,3-dioxoisoindoline-5,2-diyl)(6-hydroxy-1,3-phenylene)[bis(trifluoromethyl)methylene](4-hydroxy-1,3-phenylene)} | P433290 | C31H14F6N2O7 | Physicochemical property | Gas diffusion coefficient d | 1.32e-09 | 1.766601e-11 | cm2/s
Homopolymer | poly{(1,3-dioxoisoindoline-2,5-diyl)oxy(1,3-dioxoisoindoline-5,2-diyl)(6-hydroxy-1,3-phenylene)[bis(trifluoromethyl)methylene](4-hydroxy-1,3-phenylene)} | P433290 | C31H14F6N2O7 | Physicochemical property | Gas permeability coefficient p | 8.85e-14 | 4.859612e-25 | cm3(STP)cm/(cm2*s*Pa)
Homopolymer | poly{(1,3-dioxoisoindoline-2,5-diyl)oxy(1,3-dioxoisoindoline-5,2-diyl)(6-hydroxy-1,3-phenylene)[bis(trifluoromethyl)methylene](4-hydroxy-1,3-phenylene)} | P433290 | C31H14F6N2O7 | Polymer Information | SMILES | *N1C(=O)c2c(C1=O)cc(cc2)Oc1ccc2c(c1)C(=O)N(C2=O)c1cc(ccc1O)C(C(F)(F)F)(C(F)(F)F)c1ccc(c(c1)*)O
Homopolymer | poly[(1,3,5,7-tetraoxo-2,5,6,7-tetrahydro-1H,3H-benzo[1,2-c:4,5-c']dipyrrole-2,6-diyl)-1,4-phenyleneoxy-1,4-phenylenecarbonylpyridine-2,6-diylcarbonyl-1,4-phenyleneoxy-1,4-phenylene] | P433291 | C41H21N3O8 | Thermal property | Glass transition temperature | 324.6 | 0 | C
Homopolymer | poly[(1,3,5,7-tetraoxo-2,5,6,7-tetrahydro-1H,3H-benzo[1,2-c:4,5-c']dipyrrole-2,6-diyl)-1,4-phenyleneoxy-1,4-phenylenecarbonylpyridine-2,6-diylcarbonyl-1,4-phenyleneoxy-1,4-phenylene] | P433291 | C41H21N3O8 | Thermal property | Thermal decomposition temperature | 465 | 692 | C
Homopolymer | poly[(1,3,5,7-tetraoxo-2,5,6,7-tetrahydro-1H,3H-benzo[1,2-c:4,5-c']dipyrrole-2,6-diyl)-1,4-phenyleneoxy-1,4-phenylenecarbonylpyridine-2,6-diylcarbonyl-1,4-phenyleneoxy-1,4-phenylene] | P433291 | C41H21N3O8 | Thermal property | Thermal decomposition weight loss | 7.5 | 7.142857 | %
Homopolymer | poly[(1,3,5,7-tetraoxo-2,5,6,7-tetrahydro-1H,3H-benzo[1,2-c:4,5-c']dipyrrole-2,6-diyl)-1,4-phenyleneoxy-1,4-phenylenecarbonylpyridine-2,6-diylcarbonyl-1,4-phenyleneoxy-1,4-phenylene] | P433291 | C41H21N3O8 | Polymer Information | SMILES | *c1ccc(cc1)Oc1ccc(cc1)C(=O)c1cccc(n1)C(=O)c1ccc(cc1)Oc1ccc(cc1)n1c(=O)c2c(c1=O)cc1c(c2)c(=O)n(c1=O)*
Homopolymer | poly[(1,3-dioxoisoindoline-2,5-diyl)oxy(1,3-dioxoisoindoline-5,2-diyl)1,4-phenyleneoxy-1,4-phenylenecarbonylpyridine-2,6-diylcarbonyl-1,4-phenyleneoxy-1,4-phenylene] | P433292 | C47H25N3O9 | Thermal property | Glass transition temperature | 208.6 | 0 | C
Homopolymer | poly[(1,3-dioxoisoindoline-2,5-diyl)oxy(1,3-dioxoisoindoline-5,2-diyl)1,4-phenyleneoxy-1,4-phenylenecarbonylpyridine-2,6-diylcarbonyl-1,4-phenyleneoxy-1,4-phenylene] | P433292 | C47H25N3O9 | Thermal property | Thermal decomposition temperature | 521.5 | 282.8571 | C
Homopolymer | poly[(1,3-dioxoisoindoline-2,5-diyl)oxy(1,3-dioxoisoindoline-5,2-diyl)1,4-phenyleneoxy-1,4-phenylenecarbonylpyridine-2,6-diylcarbonyl-1,4-phenyleneoxy-1,4-phenylene] | P433292 | C47H25N3O9 | Thermal property | Thermal decomposition weight loss | 7.5 | 7.142857 | %
Homopolymer | poly[(1,3-dioxoisoindoline-2,5-diyl)oxy(1,3-dioxoisoindoline-5,2-diyl)1,4-phenyleneoxy-1,4-phenylenecarbonylpyridine-2,6-diylcarbonyl-1,4-phenyleneoxy-1,4-phenylene] | P433292 | C47H25N3O9 | Polymer Information | SMILES | *c1ccc(cc1)Oc1ccc(cc1)C(=O)c1cccc(n1)C(=O)c1ccc(cc1)Oc1ccc(cc1)N1C(=O)c2c(C1=O)cc(cc2)Oc1ccc2c(c1)C(=O)N(C2=O)*
Homopolymer | poly[(1,3-dioxoisoindoline-2,5-diyl)carbonyl(1,3-dioxoisoindoline-5,2-diyl)1,4-phenyleneoxy-1,4-phenylenecarbonylpyridine-2,6-diylcarbonyl-1,4-phenyleneoxy-1,4-phenylene] | P433293 | C48H25N3O9 | Thermal property | Glass transition temperature | 314.5 | 0 | C
Homopolymer | poly[(1,3-dioxoisoindoline-2,5-diyl)carbonyl(1,3-dioxoisoindoline-5,2-diyl)1,4-phenyleneoxy-1,4-phenylenecarbonylpyridine-2,6-diylcarbonyl-1,4-phenyleneoxy-1,4-phenylene] | P433293 | C48H25N3O9 | Thermal property | Thermal decomposition temperature | 502 | 979.4286 | C
Homopolymer | poly[(1,3-dioxoisoindoline-2,5-diyl)carbonyl(1,3-dioxoisoindoline-5,2-diyl)1,4-phenyleneoxy-1,4-phenylenecarbonylpyridine-2,6-diylcarbonyl-1,4-phenyleneoxy-1,4-phenylene] | P433293 | C48H25N3O9 | Thermal property | Thermal decomposition weight loss | 7.5 | 7.142857 | %
Homopolymer | poly[(1,3-dioxoisoindoline-2,5-diyl)carbonyl(1,3-dioxoisoindoline-5,2-diyl)1,4-phenyleneoxy-1,4-phenylenecarbonylpyridine-2,6-diylcarbonyl-1,4-phenyleneoxy-1,4-phenylene] | P433293 | C48H25N3O9 | Polymer Information | SMILES | *c1ccc2c(c1)C(=O)N(C2=O)c1ccc(cc1)Oc1ccc(cc1)C(=O)c1cccc(n1)C(=O)c1ccc(cc1)Oc1ccc(cc1)N1C(=O)c2c(C1=O)cc(cc2)C(=O)*
Homopolymer | poly{(1,3-dioxoisoindoline-2,5-diyl)[bis(trifluoromethyl)methylene](1,3-dioxoisoindoline-5,2-diyl)1,4-phenyleneoxy-1,4-phenylenecarbonylpyridine-2,6-diylcarbonyl-1,4-phenyleneoxy-1,4-phenylene} | P433294 | C50H25F6N3O8 | Thermal property | Glass transition temperature | 226.9 | 0 | C
Homopolymer | poly{(1,3-dioxoisoindoline-2,5-diyl)[bis(trifluoromethyl)methylene](1,3-dioxoisoindoline-5,2-diyl)1,4-phenyleneoxy-1,4-phenylenecarbonylpyridine-2,6-diylcarbonyl-1,4-phenyleneoxy-1,4-phenylene} | P433294 | C50H25F6N3O8 | Thermal property | Thermal decomposition temperature | 510.5 | 459.7143 | C
Homopolymer | poly{(1,3-dioxoisoindoline-2,5-diyl)[bis(trifluoromethyl)methylene](1,3-dioxoisoindoline-5,2-diyl)1,4-phenyleneoxy-1,4-phenylenecarbonylpyridine-2,6-diylcarbonyl-1,4-phenyleneoxy-1,4-phenylene} | P433294 | C50H25F6N3O8 | Thermal property | Thermal decomposition weight loss | 7.5 | 7.142857 | %
Homopolymer | poly{(1,3-dioxoisoindoline-2,5-diyl)[bis(trifluoromethyl)methylene](1,3-dioxoisoindoline-5,2-diyl)1,4-phenyleneoxy-1,4-phenylenecarbonylpyridine-2,6-diylcarbonyl-1,4-phenyleneoxy-1,4-phenylene} | P433294 | C50H25F6N3O8 | Polymer Information | SMILES | *c1ccc2c(c1)C(=O)N(C2=O)c1ccc(cc1)Oc1ccc(cc1)C(=O)c1cccc(n1)C(=O)c1ccc(cc1)Oc1ccc(cc1)N1C(=O)c2c(C1=O)cc(cc2)C(C(F)(F)F)(C(F)(F)F)*
Homopolymer | poly{(1,3-dioxoisoindoline-2,5-diyl)[bis(trifluoromethyl)methylene](1,3-dioxoisoindoline-5,2-diyl)-1,4-phenyleneoxy[5-(hydroxymethyl)-1,3-phenylene]oxy-1,4-phenylene} | P433295 | C38H20F6N2O7 | Polymer Information | SMILES | OCc1cc(Oc2ccc(cc2)N2C(=O)c3c(C2=O)cc(cc3)C(C(F)(F)F)(C(F)(F)F)*)cc(c1)Oc1ccc(cc1)N1C(=O)c2c(C1=O)cc(cc2)*
Homopolymer | poly{(1,3-dioxoisoindoline-2,5-diyl)[bis(trifluoromethyl)methylene](1,3-dioxoisoindoline-5,2-diyl)-1,4-phenyleneoxy(5-{6-[2-(N-ethyl-N-{4-[(4-nitrophenyl)diazenyl]phenyl}amino)ethoxy]hexanedioyloxymethyl}-1,3-phenylene)oxy-1,4-phenylene} | P433296 | C60H44F6N6O12 | Polymer Information | SMILES | CCN(c1ccc(cc1)N=Nc1ccc(cc1)[N+](=O)[O-])CCOC(=O)CCCCC(=O)OCc1cc(Oc2ccc(cc2)N2C(=O)c3c(C2=O)cc(cc3)*)cc(c1)Oc1ccc(cc1)N1C(=O)c2c(C1=O)cc(cc2)C(C(F)(F)F)(C(F)(F)F)*
Homopolymer | poly{(1,3-dioxoisoindoline-2,5-diyl)[bis(trifluoromethyl)methylene](1,3-dioxoisoindoline-5,2-diyl)-1,4-phenyleneoxy(5-{6-[2-(N-ethyl-N-{4-[(4-nitrophenyl)diazenyl]phenyl}amino)ethoxycarbonylamino]hexylcarbamoyloxymethyl}-1,3-phenylene)oxy-1,4-phenylene} | P433297 | C62H50F6N8O12 | Polymer Information | SMILES | CCN(c1ccc(cc1)N=Nc1ccc(cc1)[N+](=O)[O-])CCOC(=O)NCCCCCCNC(=O)OCc1cc(Oc2ccc(cc2)N2C(=O)c3c(C2=O)cc(cc3)*)cc(c1)Oc1ccc(cc1)N1C(=O)c2c(C1=O)cc(cc2)C(C(F)(F)F)(C(F)(F)F)*
Homopolymer | poly{(1,3-dioxoisoindoline-2,5-diyl)[bis(trifluoromethyl)methylene](1,3-dioxoisoindoline-5,2-diyl)-1,4-phenyleneoxy[4-(hydroxymethyl)-1,2-phenylene]oxy-1,4-phenylene} | P433298 | C38H20F6N2O7 | Polymer Information | SMILES | OCc1ccc(c(c1)Oc1ccc(cc1)N1C(=O)c2c(C1=O)cc(cc2)C(C(F)(F)F)(C(F)(F)F)*)Oc1ccc(cc1)N1C(=O)c2c(C1=O)cc(cc2)*
Homopolymer | poly{(1,3-dioxoisoindoline-2,5-diyl)[bis(trifluoromethyl)methylene](1,3-dioxoisoindoline-5,2-diyl)-1,4-phenyleneoxy(4-{6-[2-(N-ethyl-N-{4-[(4-nitrophenyl)diazenyl]phenyl}amino)ethoxy]hexanedioyloxymethyl}-1,2-phenylene)oxy-1,4-phenylene} | P433299 | C60H44F6N6O12 | Polymer Information | SMILES | CCN(c1ccc(cc1)N=Nc1ccc(cc1)[N+](=O)[O-])CCOC(=O)CCCCC(=O)OCc1ccc(c(c1)Oc1ccc(cc1)N1C(=O)c2c(C1=O)cc(cc2)C(C(F)(F)F)(C(F)(F)F)*)Oc1ccc(cc1)N1C(=O)c2c(C1=O)cc(cc2)*
Homopolymer | poly{(1,3-dioxoisoindoline-2,5-diyl)[bis(trifluoromethyl)methylene](1,3-dioxoisoindoline-5,2-diyl)-1,4-phenyleneoxy(5-{10-[2-(N-ethyl-N-{4-[(4-nitrophenyl)diazenyl]phenyl}amino)ethoxy]decanedioyloxymethyl}-1,3-phenylene)oxy-1,4-phenylene} | P433300 | C64H52F6N6O12 | Polymer Information | SMILES | CCN(c1ccc(cc1)N=Nc1ccc(cc1)[N+](=O)[O-])CCOC(=O)CCCCCCCCC(=O)OCc1cc(Oc2ccc(cc2)N2C(=O)c3c(C2=O)cc(cc3)*)cc(c1)Oc1ccc(cc1)N1C(=O)c2c(C1=O)cc(cc2)C(C(F)(F)F)(C(F)(F)F)*
Homopolymer | poly[(1,3-dioxoisoindoline-2,5-diyl)[bis(trifluoromethyl)methylene](1,3-dioxoisoindoline-5,2-diyl)-1,4-phenylene{[3,5-bis(trifluoromethyl)phenyl](oxo)-lambda5-phosphanediyl}-1,4-phenylene] | P433301 | C39H17F12N2O5P | Polymer Information | SMILES | *c1ccc2c(c1)C(=O)N(C2=O)c1ccc(cc1)P(=O)(c1cc(cc(c1)C(F)(F)F)C(F)(F)F)c1ccc(cc1)N1C(=O)c2c(C1=O)cc(cc2)C(C(F)(F)F)(C(F)(F)F)*
Homopolymer | poly[(3-methyl-2,5-dioxopyrrolidine-3,1-diyl)hexane-1,6-diyl(4-methyl-2,5-dioxopyrrolidine-1,3-diyl)sulfanediylethyleneoxyethylenesulfanediyl(4-methyl-2,5-dioxopyrrolidine-3,1-diyl)hexane-1,6-diyl(3-methyl-2,5-dioxopyrrolidine-1,3-diyl)sulfanediylethyleneoxyethylenesulfanediyl] | P433302 | C40H60N4O10S4 | Thermal property | Glass transition temperature | 78 | 0 | C
Homopolymer | poly[(3-methyl-2,5-dioxopyrrolidine-3,1-diyl)hexane-1,6-diyl(4-methyl-2,5-dioxopyrrolidine-1,3-diyl)sulfanediylethyleneoxyethylenesulfanediyl(4-methyl-2,5-dioxopyrrolidine-3,1-diyl)hexane-1,6-diyl(3-methyl-2,5-dioxopyrrolidine-1,3-diyl)sulfanediylethyleneoxyethylenesulfanediyl] | P433302 | C40H60N4O10S4 | Thermal property | Thermal decomposition temperature | 292 | 2863.643 | C
Homopolymer | poly[(3-methyl-2,5-dioxopyrrolidine-3,1-diyl)hexane-1,6-diyl(4-methyl-2,5-dioxopyrrolidine-1,3-diyl)sulfanediylethyleneoxyethylenesulfanediyl(4-methyl-2,5-dioxopyrrolidine-3,1-diyl)hexane-1,6-diyl(3-methyl-2,5-dioxopyrrolidine-1,3-diyl)sulfanediylethyleneoxyethylenesulfanediyl] | P433302 | C40H60N4O10S4 | Thermal property | Thermal decomposition weight loss | 15 | 105.3571 | %
Homopolymer | poly[(3-methyl-2,5-dioxopyrrolidine-3,1-diyl)hexane-1,6-diyl(4-methyl-2,5-dioxopyrrolidine-1,3-diyl)sulfanediylethyleneoxyethylenesulfanediyl(4-methyl-2,5-dioxopyrrolidine-3,1-diyl)hexane-1,6-diyl(3-methyl-2,5-dioxopyrrolidine-1,3-diyl)sulfanediylethyleneoxyethylenesulfanediyl] | P433302 | C40H60N4O10S4 | Polymer Information | SMILES | *CCCCCCN1C(=O)C(C(C1=O)C)SCCOCCSC1C(C)C(=O)N(C1=O)CCCCCCN1C(=O)CC(C1=O)(C)SCCOCCSC1(C)CC(=O)N(C1=O)*
Homopolymer | poly[(3-methyl-2,5-dioxopyrrolidine-1,3-diyl)sulfanediylethyleneoxyethylenesulfanediyl(3-methyl-2,5-dioxopyrrolidine-3,1-diyl)-1,4-phenylenemethylene-1,4-phenylene(4-methyl-2,5-dioxopyrrolidine-1,3-diyl)sulfanediylethyleneoxyethylenesulfanediyl(4-methyl-2,5-dioxopyrrolidine-3,1-diyl)-1,4-phenylenemethylene-1,4-phenylene] | P433303 | C54H56N4O10S4 | Thermal property | Glass transition temperature | 105 | 0 | C
Homopolymer | poly[(3-methyl-2,5-dioxopyrrolidine-1,3-diyl)sulfanediylethyleneoxyethylenesulfanediyl(3-methyl-2,5-dioxopyrrolidine-3,1-diyl)-1,4-phenylenemethylene-1,4-phenylene(4-methyl-2,5-dioxopyrrolidine-1,3-diyl)sulfanediylethyleneoxyethylenesulfanediyl(4-methyl-2,5-dioxopyrrolidine-3,1-diyl)-1,4-phenylenemethylene-1,4-phenylene] | P433303 | C54H56N4O10S4 | Thermal property | Thermal decomposition temperature | 346.5 | 4730.857 | C
Homopolymer | poly[(3-methyl-2,5-dioxopyrrolidine-1,3-diyl)sulfanediylethyleneoxyethylenesulfanediyl(3-methyl-2,5-dioxopyrrolidine-3,1-diyl)-1,4-phenylenemethylene-1,4-phenylene(4-methyl-2,5-dioxopyrrolidine-1,3-diyl)sulfanediylethyleneoxyethylenesulfanediyl(4-methyl-2,5-dioxopyrrolidine-3,1-diyl)-1,4-phenylenemethylene-1,4-phenylene] | P433303 | C54H56N4O10S4 | Thermal property | Thermal decomposition weight loss | 15 | 105.3571 | %
Homopolymer | poly[(3-methyl-2,5-dioxopyrrolidine-1,3-diyl)sulfanediylethyleneoxyethylenesulfanediyl(3-methyl-2,5-dioxopyrrolidine-3,1-diyl)-1,4-phenylenemethylene-1,4-phenylene(4-methyl-2,5-dioxopyrrolidine-1,3-diyl)sulfanediylethyleneoxyethylenesulfanediyl(4-methyl-2,5-dioxopyrrolidine-3,1-diyl)-1,4-phenylenemethylene-1,4-phenylene] | P433303 | C54H56N4O10S4 | Polymer Information | SMILES | *c1ccc(cc1)Cc1ccc(cc1)N1C(=O)C(C(C1=O)C)SCCOCCSC1C(C)C(=O)N(C1=O)c1ccc(cc1)Cc1ccc(cc1)N1C(=O)CC(C1=O)(C)SCCOCCSC1(C)CC(=O)N(C1=O)*
Homopolymer | poly[(3-methyl-2,5-dioxopyrrolidine-1,3-diyl)sulfanediylethyleneoxyethylenesulfanediyl(3-methyl-2,5-dioxopyrrolidine-3,1-diyl)-1,4-phenyleneoxy-1,4-phenylene(4-methyl-2,5-dioxopyrrolidine-1,3-diyl)sulfanediylethyleneoxyethylenesulfanediyl(4-methyl-2,5-dioxopyrrolidine-3,1-diyl)-1,4-phenyleneoxy-1,4-phenylene] | P433304 | C52H52N4O12S4 | Thermal property | Glass transition temperature | 145 | 0 | C
Homopolymer | poly[(3-methyl-2,5-dioxopyrrolidine-1,3-diyl)sulfanediylethyleneoxyethylenesulfanediyl(3-methyl-2,5-dioxopyrrolidine-3,1-diyl)-1,4-phenyleneoxy-1,4-phenylene(4-methyl-2,5-dioxopyrrolidine-1,3-diyl)sulfanediylethyleneoxyethylenesulfanediyl(4-methyl-2,5-dioxopyrrolidine-3,1-diyl)-1,4-phenyleneoxy-1,4-phenylene] | P433304 | C52H52N4O12S4 | Thermal property | Thermal decomposition temperature | 325 | 7676.786 | C
Homopolymer | poly[(3-methyl-2,5-dioxopyrrolidine-1,3-diyl)sulfanediylethyleneoxyethylenesulfanediyl(3-methyl-2,5-dioxopyrrolidine-3,1-diyl)-1,4-phenyleneoxy-1,4-phenylene(4-methyl-2,5-dioxopyrrolidine-1,3-diyl)sulfanediylethyleneoxyethylenesulfanediyl(4-methyl-2,5-dioxopyrrolidine-3,1-diyl)-1,4-phenyleneoxy-1,4-phenylene] | P433304 | C52H52N4O12S4 | Thermal property | Thermal decomposition weight loss | 15 | 105.3571 | %
Homopolymer | poly[(3-methyl-2,5-dioxopyrrolidine-1,3-diyl)sulfanediylethyleneoxyethylenesulfanediyl(3-methyl-2,5-dioxopyrrolidine-3,1-diyl)-1,4-phenyleneoxy-1,4-phenylene(4-methyl-2,5-dioxopyrrolidine-1,3-diyl)sulfanediylethyleneoxyethylenesulfanediyl(4-methyl-2,5-dioxopyrrolidine-3,1-diyl)-1,4-phenyleneoxy-1,4-phenylene] | P433304 | C52H52N4O12S4 | Polymer Information | SMILES | *c1ccc(cc1)Oc1ccc(cc1)N1C(=O)C(C(C1=O)C)SCCOCCSC1C(C)C(=O)N(C1=O)c1ccc(cc1)Oc1ccc(cc1)N1C(=O)CC(C1=O)(C)SCCOCCSC1(C)CC(=O)N(C1=O)*
Homopolymer | poly[(3-methyl-2,5-dioxopyrrolidine-1,3-diyl)sulfanediylethyleneoxyethylenesulfanediyl(3-methyl-2,5-dioxopyrrolidine-3,1-diyl)-1,4-phenylenesulfonyl-1,4-phenylene(4-methyl-2,5-dioxopyrrolidine-1,3-diyl)sulfanediylethyleneoxyethylenesulfanediyl(4-methyl-2,5-dioxopyrrolidine-3,1-diyl)-1,4-phenylenesulfonyl-1,4-phenylene] | P433305 | C52H52N4O14S6 | Thermal property | Glass transition temperature | 157 | 0 | C
Homopolymer | poly[(3-methyl-2,5-dioxopyrrolidine-1,3-diyl)sulfanediylethyleneoxyethylenesulfanediyl(3-methyl-2,5-dioxopyrrolidine-3,1-diyl)-1,4-phenylenesulfonyl-1,4-phenylene(4-methyl-2,5-dioxopyrrolidine-1,3-diyl)sulfanediylethyleneoxyethylenesulfanediyl(4-methyl-2,5-dioxopyrrolidine-3,1-diyl)-1,4-phenylenesulfonyl-1,4-phenylene] | P433305 | C52H52N4O14S6 | Thermal property | Thermal decomposition temperature | 378 | 4571.429 | C
Homopolymer | poly[(3-methyl-2,5-dioxopyrrolidine-1,3-diyl)sulfanediylethyleneoxyethylenesulfanediyl(3-methyl-2,5-dioxopyrrolidine-3,1-diyl)-1,4-phenylenesulfonyl-1,4-phenylene(4-methyl-2,5-dioxopyrrolidine-1,3-diyl)sulfanediylethyleneoxyethylenesulfanediyl(4-methyl-2,5-dioxopyrrolidine-3,1-diyl)-1,4-phenylenesulfonyl-1,4-phenylene] | P433305 | C52H52N4O14S6 | Thermal property | Thermal decomposition weight loss | 15 | 105.3571 | %
Homopolymer | poly[(3-methyl-2,5-dioxopyrrolidine-1,3-diyl)sulfanediylethyleneoxyethylenesulfanediyl(3-methyl-2,5-dioxopyrrolidine-3,1-diyl)-1,4-phenylenesulfonyl-1,4-phenylene(4-methyl-2,5-dioxopyrrolidine-1,3-diyl)sulfanediylethyleneoxyethylenesulfanediyl(4-methyl-2,5-dioxopyrrolidine-3,1-diyl)-1,4-phenylenesulfonyl-1,4-phenylene] | P433305 | C52H52N4O14S6 | Polymer Information | SMILES | *c1ccc(cc1)S(=O)(=O)c1ccc(cc1)N1C(=O)C(C(C1=O)C)SCCOCCSC1C(C)C(=O)N(C1=O)c1ccc(cc1)S(=O)(=O)c1ccc(cc1)N1C(=O)CC(C1=O)(C)SCCOCCSC1(C)CC(=O)N(C1=O)*
Homopolymer | poly(1,3-dioxoisoindoline-2,5-diyloxy-1,4-phenylenedimethylmethylene-1,4-phenyleneoxy-1,3-dioxoisoindoline-5,2-diyl-1,4-phenyleneoxy-2-cyano-1,3-phenyleneoxy-1,4-phenylene) | P433306 | C50H31N3O8 | Thermal property | Glass transition temperature | 213 | 0 | C
Homopolymer | poly(1,3-dioxoisoindoline-2,5-diyloxy-1,4-phenylenedimethylmethylene-1,4-phenyleneoxy-1,3-dioxoisoindoline-5,2-diyl-1,4-phenyleneoxy-2-cyano-1,3-phenyleneoxy-1,4-phenylene) | P433306 | C50H31N3O8 | Thermal property | Thermal decomposition temperature | 516 | 868.8571 | C
Homopolymer | poly(1,3-dioxoisoindoline-2,5-diyloxy-1,4-phenylenedimethylmethylene-1,4-phenyleneoxy-1,3-dioxoisoindoline-5,2-diyl-1,4-phenyleneoxy-2-cyano-1,3-phenyleneoxy-1,4-phenylene) | P433306 | C50H31N3O8 | Thermal property | Thermal decomposition weight loss | 5.5 | 23.14286 | %
Homopolymer | poly(1,3-dioxoisoindoline-2,5-diyloxy-1,4-phenylenedimethylmethylene-1,4-phenyleneoxy-1,3-dioxoisoindoline-5,2-diyl-1,4-phenyleneoxy-2-cyano-1,3-phenyleneoxy-1,4-phenylene) | P433306 | C50H31N3O8 | Electric property | Dielectric constant ac | 3.63 | 0
Homopolymer | poly(1,3-dioxoisoindoline-2,5-diyloxy-1,4-phenylenedimethylmethylene-1,4-phenyleneoxy-1,3-dioxoisoindoline-5,2-diyl-1,4-phenyleneoxy-2-cyano-1,3-phenyleneoxy-1,4-phenylene) | P433306 | C50H31N3O8 | Tensile property | Dynamic mechanical properties storage modulus | 0.1 | 0 | GPa
Homopolymer | poly(1,3-dioxoisoindoline-2,5-diyloxy-1,4-phenylenedimethylmethylene-1,4-phenyleneoxy-1,3-dioxoisoindoline-5,2-diyl-1,4-phenyleneoxy-2-cyano-1,3-phenyleneoxy-1,4-phenylene) | P433306 | C50H31N3O8 | Tensile property | Dynamic mechanical properties loss tangent | 1.3928 | 0
Homopolymer | poly(1,3-dioxoisoindoline-2,5-diyloxy-1,4-phenylenedimethylmethylene-1,4-phenyleneoxy-1,3-dioxoisoindoline-5,2-diyl-1,4-phenyleneoxy-2-cyano-1,3-phenyleneoxy-1,4-phenylene) | P433306 | C50H31N3O8 | Tensile property | Tensile modulus | 0.00212 | 0 | GPa
Homopolymer | poly(1,3-dioxoisoindoline-2,5-diyloxy-1,4-phenylenedimethylmethylene-1,4-phenyleneoxy-1,3-dioxoisoindoline-5,2-diyl-1,4-phenyleneoxy-2-cyano-1,3-phenyleneoxy-1,4-phenylene) | P433306 | C50H31N3O8 | Polymer Information | SMILES | N#Cc1c(cccc1Oc1ccc(cc1)*)Oc1ccc(cc1)N1C(=O)c2c(C1=O)cc(cc2)Oc1ccc(cc1)C(c1ccc(cc1)Oc1ccc2c(c1)C(=O)N(C2=O)*)(C)C
Homopolymer | poly{[1,1',3,3'-tetraoxo(5,5'-biisoindoline-2,2'-diyl)]-1,4-phenyleneoxy-2-cyano-1,3-phenyleneoxy-1,4-phenylene} | P433307 | C35H17N3O6 | Thermal property | Glass transition temperature | 271 | 0 | C
Homopolymer | poly{[1,1',3,3'-tetraoxo(5,5'-biisoindoline-2,2'-diyl)]-1,4-phenyleneoxy-2-cyano-1,3-phenyleneoxy-1,4-phenylene} | P433307 | C35H17N3O6 | Thermal property | Thermal decomposition temperature | 529 | 4727.071 | C
Homopolymer | poly{[1,1',3,3'-tetraoxo(5,5'-biisoindoline-2,2'-diyl)]-1,4-phenyleneoxy-2-cyano-1,3-phenyleneoxy-1,4-phenylene} | P433307 | C35H17N3O6 | Thermal property | Thermal decomposition weight loss | 5.5 | 23.14286 | %
Homopolymer | poly{[1,1',3,3'-tetraoxo(5,5'-biisoindoline-2,2'-diyl)]-1,4-phenyleneoxy-2-cyano-1,3-phenyleneoxy-1,4-phenylene} | P433307 | C35H17N3O6 | Electric property | Dielectric constant ac | 3.79 | 0
Homopolymer | poly{[1,1',3,3'-tetraoxo(5,5'-biisoindoline-2,2'-diyl)]-1,4-phenyleneoxy-2-cyano-1,3-phenyleneoxy-1,4-phenylene} | P433307 | C35H17N3O6 | Tensile property | Dynamic mechanical properties storage modulus | 0.8 | 0 | GPa
Homopolymer | poly{[1,1',3,3'-tetraoxo(5,5'-biisoindoline-2,2'-diyl)]-1,4-phenyleneoxy-2-cyano-1,3-phenyleneoxy-1,4-phenylene} | P433307 | C35H17N3O6 | Tensile property | Dynamic mechanical properties loss tangent | 0.2033 | 0
Homopolymer | poly{[1,1',3,3'-tetraoxo(5,5'-biisoindoline-2,2'-diyl)]-1,4-phenyleneoxy-2-cyano-1,3-phenyleneoxy-1,4-phenylene} | P433307 | C35H17N3O6 | Polymer Information | SMILES | N#Cc1c(cccc1Oc1ccc(cc1)*)Oc1ccc(cc1)N1C(=O)c2c(C1=O)cc(cc2)c1ccc2c(c1)C(=O)N(C2=O)*
Homopolymer | poly(1,3-dioxoisoindoline-2,5-diylcarbonyl-1,3-dioxoisoindoline-5,2-diyl-1,4-phenyleneoxy-2-cyano-1,3-phenyleneoxy-1,4-phenylene) | P433308 | C36H17N3O7 | Thermal property | Glass transition temperature | 245 | 0 | C
Homopolymer | poly(1,3-dioxoisoindoline-2,5-diylcarbonyl-1,3-dioxoisoindoline-5,2-diyl-1,4-phenyleneoxy-2-cyano-1,3-phenyleneoxy-1,4-phenylene) | P433308 | C36H17N3O7 | Thermal property | Thermal decomposition temperature | 531.5 | 2974 | C
Homopolymer | poly(1,3-dioxoisoindoline-2,5-diylcarbonyl-1,3-dioxoisoindoline-5,2-diyl-1,4-phenyleneoxy-2-cyano-1,3-phenyleneoxy-1,4-phenylene) | P433308 | C36H17N3O7 | Thermal property | Thermal decomposition weight loss | 5.5 | 23.14286 | %
Homopolymer | poly(1,3-dioxoisoindoline-2,5-diylcarbonyl-1,3-dioxoisoindoline-5,2-diyl-1,4-phenyleneoxy-2-cyano-1,3-phenyleneoxy-1,4-phenylene) | P433308 | C36H17N3O7 | Electric property | Dielectric constant ac | 3.94 | 0
Homopolymer | poly(1,3-dioxoisoindoline-2,5-diylcarbonyl-1,3-dioxoisoindoline-5,2-diyl-1,4-phenyleneoxy-2-cyano-1,3-phenyleneoxy-1,4-phenylene) | P433308 | C36H17N3O7 | Tensile property | Dynamic mechanical properties storage modulus | 0.1 | 0 | GPa
Homopolymer | poly(1,3-dioxoisoindoline-2,5-diylcarbonyl-1,3-dioxoisoindoline-5,2-diyl-1,4-phenyleneoxy-2-cyano-1,3-phenyleneoxy-1,4-phenylene) | P433308 | C36H17N3O7 | Tensile property | Dynamic mechanical properties loss tangent | 1.0087 | 0
Homopolymer | poly(1,3-dioxoisoindoline-2,5-diylcarbonyl-1,3-dioxoisoindoline-5,2-diyl-1,4-phenyleneoxy-2-cyano-1,3-phenyleneoxy-1,4-phenylene) | P433308 | C36H17N3O7 | Tensile property | Tensile modulus | 0.00333 | 0 | GPa
Homopolymer | poly(1,3-dioxoisoindoline-2,5-diylcarbonyl-1,3-dioxoisoindoline-5,2-diyl-1,4-phenyleneoxy-2-cyano-1,3-phenyleneoxy-1,4-phenylene) | P433308 | C36H17N3O7 | Polymer Information | SMILES | N#Cc1c(cccc1Oc1ccc(cc1)N1C(=O)c2c(C1=O)cc(cc2)*)Oc1ccc(cc1)N1C(=O)c2c(C1=O)cc(cc2)C(=O)*
Homopolymer | poly[1,3-dioxoisoindoline-2,5-diylbis(trifluoromethyl)methylene-1,3-dioxoisoindoline-5,2-diyl-1,4-phenyleneoxy-2-cyano-1,3-phenyleneoxy-1,4-phenylene] | P433309 | C38H17F6N3O6 | Thermal property | Glass transition temperature | 280 | 0 | C
Homopolymer | poly[1,3-dioxoisoindoline-2,5-diylbis(trifluoromethyl)methylene-1,3-dioxoisoindoline-5,2-diyl-1,4-phenyleneoxy-2-cyano-1,3-phenyleneoxy-1,4-phenylene] | P433309 | C38H17F6N3O6 | Thermal property | Thermal decomposition temperature | 522 | 4319.071 | C
Homopolymer | poly[1,3-dioxoisoindoline-2,5-diylbis(trifluoromethyl)methylene-1,3-dioxoisoindoline-5,2-diyl-1,4-phenyleneoxy-2-cyano-1,3-phenyleneoxy-1,4-phenylene] | P433309 | C38H17F6N3O6 | Thermal property | Thermal decomposition weight loss | 5.5 | 23.14286 | %
Homopolymer | poly[1,3-dioxoisoindoline-2,5-diylbis(trifluoromethyl)methylene-1,3-dioxoisoindoline-5,2-diyl-1,4-phenyleneoxy-2-cyano-1,3-phenyleneoxy-1,4-phenylene] | P433309 | C38H17F6N3O6 | Electric property | Dielectric constant ac | 3.71 | 0
Homopolymer | poly[1,3-dioxoisoindoline-2,5-diylbis(trifluoromethyl)methylene-1,3-dioxoisoindoline-5,2-diyl-1,4-phenyleneoxy-2-cyano-1,3-phenyleneoxy-1,4-phenylene] | P433309 | C38H17F6N3O6 | Tensile property | Dynamic mechanical properties storage modulus | 0.1 | 0 | GPa
Homopolymer | poly[1,3-dioxoisoindoline-2,5-diylbis(trifluoromethyl)methylene-1,3-dioxoisoindoline-5,2-diyl-1,4-phenyleneoxy-2-cyano-1,3-phenyleneoxy-1,4-phenylene] | P433309 | C38H17F6N3O6 | Tensile property | Dynamic mechanical properties loss tangent | 1.2126 | 0
Homopolymer | poly[1,3-dioxoisoindoline-2,5-diylbis(trifluoromethyl)methylene-1,3-dioxoisoindoline-5,2-diyl-1,4-phenyleneoxy-2-cyano-1,3-phenyleneoxy-1,4-phenylene] | P433309 | C38H17F6N3O6 | Polymer Information | SMILES | N#Cc1c(cccc1Oc1ccc(cc1)N1C(=O)c2c(C1=O)cc(cc2)*)Oc1ccc(cc1)N1C(=O)c2c(C1=O)cc(cc2)C(C(F)(F)F)(C(F)(F)F)*
Homopolymer | poly[(1,3,5,7-tetraoxo-5,7-dihydrobenzo[1,2-c:4,5-c']dipyrrole-2,6(1H,3H)-diyl)-1,4-phenyleneoxy-2-cyano-1,3-phenyleneoxy-1,4-phenylene] | P433310 | C29H13N3O6 | Thermal property | Glass transition temperature | 328 | 0 | C
Homopolymer | poly[(1,3,5,7-tetraoxo-5,7-dihydrobenzo[1,2-c:4,5-c']dipyrrole-2,6(1H,3H)-diyl)-1,4-phenyleneoxy-2-cyano-1,3-phenyleneoxy-1,4-phenylene] | P433310 | C29H13N3O6 | Thermal property | Thermal decomposition temperature | 528 | 3973.429 | C
Homopolymer | poly[(1,3,5,7-tetraoxo-5,7-dihydrobenzo[1,2-c:4,5-c']dipyrrole-2,6(1H,3H)-diyl)-1,4-phenyleneoxy-2-cyano-1,3-phenyleneoxy-1,4-phenylene] | P433310 | C29H13N3O6 | Thermal property | Thermal decomposition weight loss | 5.5 | 23.14286 | %
Homopolymer | poly[(1,3,5,7-tetraoxo-5,7-dihydrobenzo[1,2-c:4,5-c']dipyrrole-2,6(1H,3H)-diyl)-1,4-phenyleneoxy-2-cyano-1,3-phenyleneoxy-1,4-phenylene] | P433310 | C29H13N3O6 | Electric property | Dielectric constant ac | 4.12 | 0
Homopolymer | poly[(1,3,5,7-tetraoxo-5,7-dihydrobenzo[1,2-c:4,5-c']dipyrrole-2,6(1H,3H)-diyl)-1,4-phenyleneoxy-2-cyano-1,3-phenyleneoxy-1,4-phenylene] | P433310 | C29H13N3O6 | Tensile property | Dynamic mechanical properties storage modulus | 0.7 | 0 | GPa
Homopolymer | poly[(1,3,5,7-tetraoxo-5,7-dihydrobenzo[1,2-c:4,5-c']dipyrrole-2,6(1H,3H)-diyl)-1,4-phenyleneoxy-2-cyano-1,3-phenyleneoxy-1,4-phenylene] | P433310 | C29H13N3O6 | Tensile property | Dynamic mechanical properties loss tangent | 0.1419 | 0
Homopolymer | poly[(1,3,5,7-tetraoxo-5,7-dihydrobenzo[1,2-c:4,5-c']dipyrrole-2,6(1H,3H)-diyl)-1,4-phenyleneoxy-2-cyano-1,3-phenyleneoxy-1,4-phenylene] | P433310 | C29H13N3O6 | Polymer Information | SMILES | N#Cc1c(cccc1Oc1ccc(cc1)*)Oc1ccc(cc1)n1c(=O)c2c(c1=O)cc1c(c2)c(=O)n(c1=O)*
Homopolymer | poly{(1,3,5,7-tetraoxo-2,5,6,7-tetrahydro-1H,3H-benzo[1,2-c:4,5-c']dipyrrole-2,6-diyl)-1,4-phenyleneimino[5-(octyloxy)isophthaloyl]imino-1,4-phenylene} | P433311 | C38H32N4O7 | Thermal property | Thermal decomposition temperature | 450 | 133.3333 | C
Homopolymer | poly{(1,3,5,7-tetraoxo-2,5,6,7-tetrahydro-1H,3H-benzo[1,2-c:4,5-c']dipyrrole-2,6-diyl)-1,4-phenyleneimino[5-(octyloxy)isophthaloyl]imino-1,4-phenylene} | P433311 | C38H32N4O7 | Thermal property | Thermal decomposition weight loss | 5 | 33.33333 | %
Homopolymer | poly{(1,3,5,7-tetraoxo-2,5,6,7-tetrahydro-1H,3H-benzo[1,2-c:4,5-c']dipyrrole-2,6-diyl)-1,4-phenyleneimino[5-(octyloxy)isophthaloyl]imino-1,4-phenylene} | P433311 | C38H32N4O7 | Polymer Information | SMILES | CCCCCCCCOc1cc(cc(c1)C(=O)Nc1ccc(cc1)*)C(=O)Nc1ccc(cc1)n1c(=O)c2c(c1=O)cc1c(c2)c(=O)n(c1=O)*
Homopolymer | poly{(1,3,5,7-tetraoxo-2,5,6,7-tetrahydro-1H,3H-benzo[1,2-c:4,5-c']dipyrrole-2,6-diyl)-1,4-phenyleneimino[5-(dodecyloxy)isophthaloyl]imino-1,4-phenylene} | P433312 | C42H40N4O7 | Thermal property | Thermal decomposition temperature | 445 | 33.33333 | C
Homopolymer | poly{(1,3,5,7-tetraoxo-2,5,6,7-tetrahydro-1H,3H-benzo[1,2-c:4,5-c']dipyrrole-2,6-diyl)-1,4-phenyleneimino[5-(dodecyloxy)isophthaloyl]imino-1,4-phenylene} | P433312 | C42H40N4O7 | Thermal property | Thermal decomposition weight loss | 5 | 33.33333 | %
Homopolymer | poly{(1,3,5,7-tetraoxo-2,5,6,7-tetrahydro-1H,3H-benzo[1,2-c:4,5-c']dipyrrole-2,6-diyl)-1,4-phenyleneimino[5-(dodecyloxy)isophthaloyl]imino-1,4-phenylene} | P433312 | C42H40N4O7 | Polymer Information | SMILES | CCCCCCCCCCCCOc1cc(cc(c1)C(=O)Nc1ccc(cc1)*)C(=O)Nc1ccc(cc1)n1c(=O)c2c(c1=O)cc1c(c2)c(=O)n(c1=O)*
Homopolymer | poly{(1,3,5,7-tetraoxo-2,5,6,7-tetrahydro-1H,3H-benzo[1,2-c:4,5-c']dipyrrole-2,6-diyl)-1,4-phenyleneimino[5-(hexadecyloxy)isophthaloyl]imino-1,4-phenylene} | P433313 | C46H48N4O7 | Thermal property | Thermal decomposition temperature | 447.5 | 8.333333 | C
Homopolymer | poly{(1,3,5,7-tetraoxo-2,5,6,7-tetrahydro-1H,3H-benzo[1,2-c:4,5-c']dipyrrole-2,6-diyl)-1,4-phenyleneimino[5-(hexadecyloxy)isophthaloyl]imino-1,4-phenylene} | P433313 | C46H48N4O7 | Thermal property | Thermal decomposition weight loss | 5 | 33.33333 | %
Homopolymer | poly{(1,3,5,7-tetraoxo-2,5,6,7-tetrahydro-1H,3H-benzo[1,2-c:4,5-c']dipyrrole-2,6-diyl)-1,4-phenyleneimino[5-(hexadecyloxy)isophthaloyl]imino-1,4-phenylene} | P433313 | C46H48N4O7 | Polymer Information | SMILES | CCCCCCCCCCCCCCCCOc1cc(cc(c1)C(=O)Nc1ccc(cc1)n1c(=O)c2c(c1=O)cc1c(c2)c(=O)n(c1=O)*)C(=O)Nc1ccc(cc1)*
Homopolymer | poly{(1,3-dioxoisoindoline-2,5-diyl)[bis(trifluoromethyl)methylene](1,3-dioxoisoindoline-5,2-diyl)-1,3-thiazole-2,5-diyl-1,4-phenyleneoxy-1,4-phenylene} | P433314 | C34H15F6N3O5S | Thermal property | Glass transition temperature | 268.2 | 0 | C
Homopolymer | poly{(1,3-dioxoisoindoline-2,5-diyl)[bis(trifluoromethyl)methylene](1,3-dioxoisoindoline-5,2-diyl)-1,3-thiazole-2,5-diyl-1,4-phenyleneoxy-1,4-phenylene} | P433314 | C34H15F6N3O5S | Thermal property | Thermal decomposition temperature | 454.5 | 607.1429 | C
Homopolymer | poly{(1,3-dioxoisoindoline-2,5-diyl)[bis(trifluoromethyl)methylene](1,3-dioxoisoindoline-5,2-diyl)-1,3-thiazole-2,5-diyl-1,4-phenyleneoxy-1,4-phenylene} | P433314 | C34H15F6N3O5S | Thermal property | Thermal decomposition weight loss | 7.5 | 7.142857 | %
Homopolymer | poly{(1,3-dioxoisoindoline-2,5-diyl)[bis(trifluoromethyl)methylene](1,3-dioxoisoindoline-5,2-diyl)-1,3-thiazole-2,5-diyl-1,4-phenyleneoxy-1,4-phenylene} | P433314 | C34H15F6N3O5S | Electric property | Dielectric constant ac | 2.95 | 0.0048
Homopolymer | poly{(1,3-dioxoisoindoline-2,5-diyl)[bis(trifluoromethyl)methylene](1,3-dioxoisoindoline-5,2-diyl)-1,3-thiazole-2,5-diyl-1,4-phenyleneoxy-1,4-phenylene} | P433314 | C34H15F6N3O5S | Physicochemical property | Water absorption | 0.3 | 0 | wt%
Homopolymer | poly{(1,3-dioxoisoindoline-2,5-diyl)[bis(trifluoromethyl)methylene](1,3-dioxoisoindoline-5,2-diyl)-1,3-thiazole-2,5-diyl-1,4-phenyleneoxy-1,4-phenylene} | P433314 | C34H15F6N3O5S | Tensile property | Elongation at break | 10 | 0 | %
Homopolymer | poly{(1,3-dioxoisoindoline-2,5-diyl)[bis(trifluoromethyl)methylene](1,3-dioxoisoindoline-5,2-diyl)-1,3-thiazole-2,5-diyl-1,4-phenyleneoxy-1,4-phenylene} | P433314 | C34H15F6N3O5S | Tensile property | Tensile modulus | 2.48 | 0 | GPa
Homopolymer | poly{(1,3-dioxoisoindoline-2,5-diyl)[bis(trifluoromethyl)methylene](1,3-dioxoisoindoline-5,2-diyl)-1,3-thiazole-2,5-diyl-1,4-phenyleneoxy-1,4-phenylene} | P433314 | C34H15F6N3O5S | Tensile property | Tensile stress strength at break | 0.1107 | 0 | GPa
Homopolymer | poly{(1,3-dioxoisoindoline-2,5-diyl)[bis(trifluoromethyl)methylene](1,3-dioxoisoindoline-5,2-diyl)-1,3-thiazole-2,5-diyl-1,4-phenyleneoxy-1,4-phenylene} | P433314 | C34H15F6N3O5S | Polymer Information | SMILES | *c1ccc(cc1)Oc1ccc(cc1)N1C(=O)c2c(C1=O)ccc(c2)C(C(F)(F)F)(C(F)(F)F)c1ccc2c(c1)C(=O)N(C2=O)c1ncc(s1)*
Homopolymer | poly[(1,3-dioxoisoindoline-2,5-diyl)oxy(1,3-dioxoisoindoline-5,2-diyl)-1,3-thiazole-2,5-diyl-1,4-phenyleneoxy-1,4-phenylene] | P433315 | C31H15N3O6S | Thermal property | Glass transition temperature | 300 | 0 | C
Homopolymer | poly[(1,3-dioxoisoindoline-2,5-diyl)oxy(1,3-dioxoisoindoline-5,2-diyl)-1,3-thiazole-2,5-diyl-1,4-phenyleneoxy-1,4-phenylene] | P433315 | C31H15N3O6S | Thermal property | Thermal decomposition temperature | 465 | 676 | C
Homopolymer | poly[(1,3-dioxoisoindoline-2,5-diyl)oxy(1,3-dioxoisoindoline-5,2-diyl)-1,3-thiazole-2,5-diyl-1,4-phenyleneoxy-1,4-phenylene] | P433315 | C31H15N3O6S | Thermal property | Thermal decomposition weight loss | 7.5 | 7.142857 | %
Homopolymer | poly[(1,3-dioxoisoindoline-2,5-diyl)oxy(1,3-dioxoisoindoline-5,2-diyl)-1,3-thiazole-2,5-diyl-1,4-phenyleneoxy-1,4-phenylene] | P433315 | C31H15N3O6S | Electric property | Dielectric constant ac | 3.045 | 0.009633333
Homopolymer | poly[(1,3-dioxoisoindoline-2,5-diyl)oxy(1,3-dioxoisoindoline-5,2-diyl)-1,3-thiazole-2,5-diyl-1,4-phenyleneoxy-1,4-phenylene] | P433315 | C31H15N3O6S | Physicochemical property | Water absorption | 0.44 | 0 | wt%
Homopolymer | poly[(1,3-dioxoisoindoline-2,5-diyl)oxy(1,3-dioxoisoindoline-5,2-diyl)-1,3-thiazole-2,5-diyl-1,4-phenyleneoxy-1,4-phenylene] | P433315 | C31H15N3O6S | Tensile property | Elongation at break | 13 | 0 | %
Homopolymer | poly[(1,3-dioxoisoindoline-2,5-diyl)oxy(1,3-dioxoisoindoline-5,2-diyl)-1,3-thiazole-2,5-diyl-1,4-phenyleneoxy-1,4-phenylene] | P433315 | C31H15N3O6S | Tensile property | Tensile modulus | 2.42 | 0 | GPa
Homopolymer | poly[(1,3-dioxoisoindoline-2,5-diyl)oxy(1,3-dioxoisoindoline-5,2-diyl)-1,3-thiazole-2,5-diyl-1,4-phenyleneoxy-1,4-phenylene] | P433315 | C31H15N3O6S | Tensile property | Tensile stress strength at break | 0.1253 | 0 | GPa
Homopolymer | poly[(1,3-dioxoisoindoline-2,5-diyl)oxy(1,3-dioxoisoindoline-5,2-diyl)-1,3-thiazole-2,5-diyl-1,4-phenyleneoxy-1,4-phenylene] | P433315 | C31H15N3O6S | Polymer Information | SMILES | *c1ccc(cc1)Oc1ccc(cc1)N1C(=O)c2c(C1=O)ccc(c2)Oc1ccc2c(c1)C(=O)N(C2=O)c1ncc(s1)*
Homopolymer | poly[(1,3-dioxoisoindoline-2,5-diyl)carbonyl(1,3-dioxoisoindoline-5,2-diyl)-1,3-thiazole-2,5-diyl-1,4-phenyleneoxy-1,4-phenylene] | P433316 | C32H15N3O6S | Thermal property | Glass transition temperature | 320.2 | 0 | C
Homopolymer | poly[(1,3-dioxoisoindoline-2,5-diyl)carbonyl(1,3-dioxoisoindoline-5,2-diyl)-1,3-thiazole-2,5-diyl-1,4-phenyleneoxy-1,4-phenylene] | P433316 | C32H15N3O6S | Thermal property | Thermal decomposition temperature | 485.5 | 1020.786 | C
Homopolymer | poly[(1,3-dioxoisoindoline-2,5-diyl)carbonyl(1,3-dioxoisoindoline-5,2-diyl)-1,3-thiazole-2,5-diyl-1,4-phenyleneoxy-1,4-phenylene] | P433316 | C32H15N3O6S | Thermal property | Thermal decomposition weight loss | 7.5 | 7.142857 | %
Homopolymer | poly[(1,3-dioxoisoindoline-2,5-diyl)carbonyl(1,3-dioxoisoindoline-5,2-diyl)-1,3-thiazole-2,5-diyl-1,4-phenyleneoxy-1,4-phenylene] | P433316 | C32H15N3O6S | Electric property | Dielectric constant ac | 3.09 | 0.0108
Homopolymer | poly[(1,3-dioxoisoindoline-2,5-diyl)carbonyl(1,3-dioxoisoindoline-5,2-diyl)-1,3-thiazole-2,5-diyl-1,4-phenyleneoxy-1,4-phenylene] | P433316 | C32H15N3O6S | Physicochemical property | Water absorption | 0.39 | 0 | wt%
Homopolymer | poly[(1,3-dioxoisoindoline-2,5-diyl)carbonyl(1,3-dioxoisoindoline-5,2-diyl)-1,3-thiazole-2,5-diyl-1,4-phenyleneoxy-1,4-phenylene] | P433316 | C32H15N3O6S | Tensile property | Elongation at break | 6 | 0 | %
Homopolymer | poly[(1,3-dioxoisoindoline-2,5-diyl)carbonyl(1,3-dioxoisoindoline-5,2-diyl)-1,3-thiazole-2,5-diyl-1,4-phenyleneoxy-1,4-phenylene] | P433316 | C32H15N3O6S | Tensile property | Tensile modulus | 2.19 | 0 | GPa
Homopolymer | poly[(1,3-dioxoisoindoline-2,5-diyl)carbonyl(1,3-dioxoisoindoline-5,2-diyl)-1,3-thiazole-2,5-diyl-1,4-phenyleneoxy-1,4-phenylene] | P433316 | C32H15N3O6S | Tensile property | Tensile stress strength at break | 0.1054 | 0 | GPa
Homopolymer | poly[(1,3-dioxoisoindoline-2,5-diyl)carbonyl(1,3-dioxoisoindoline-5,2-diyl)-1,3-thiazole-2,5-diyl-1,4-phenyleneoxy-1,4-phenylene] | P433316 | C32H15N3O6S | Polymer Information | SMILES | *c1ccc(cc1)Oc1ccc(cc1)N1C(=O)c2c(C1=O)ccc(c2)C(=O)c1ccc2c(c1)C(=O)N(C2=O)c1ncc(s1)*
Homopolymer | poly[(1,3,5,7-tetraoxo-2,5,6,7-tetrahydro-1H,3H-benzo[1,2-c:4,5-c']dipyrrole-2,6-diyl)-1,3-thiazole-2,5-diyl-1,4-phenyleneoxy-1,4-phenylene] | P433317 | C25H11N3O5S | Thermal property | Glass transition temperature | 328.8 | 0 | C
Homopolymer | poly[(1,3,5,7-tetraoxo-2,5,6,7-tetrahydro-1H,3H-benzo[1,2-c:4,5-c']dipyrrole-2,6-diyl)-1,3-thiazole-2,5-diyl-1,4-phenyleneoxy-1,4-phenylene] | P433317 | C25H11N3O5S | Thermal property | Thermal decomposition temperature | 503 | 1166.286 | C
Homopolymer | poly[(1,3,5,7-tetraoxo-2,5,6,7-tetrahydro-1H,3H-benzo[1,2-c:4,5-c']dipyrrole-2,6-diyl)-1,3-thiazole-2,5-diyl-1,4-phenyleneoxy-1,4-phenylene] | P433317 | C25H11N3O5S | Thermal property | Thermal decomposition weight loss | 7.5 | 7.142857 | %
Homopolymer | poly[(1,3,5,7-tetraoxo-2,5,6,7-tetrahydro-1H,3H-benzo[1,2-c:4,5-c']dipyrrole-2,6-diyl)-1,3-thiazole-2,5-diyl-1,4-phenyleneoxy-1,4-phenylene] | P433317 | C25H11N3O5S | Polymer Information | SMILES | *c1ccc(cc1)Oc1ccc(cc1)n1c(=O)c2c(c1=O)cc1c(c2)c(=O)n(c1=O)c1ncc(s1)*
Homopolymer | poly{(1,3-dioxoisoindoline-2,5-diyl)[bis(trifluoromethyl)methylene](1,3-dioxoisoindoline-5,2-diyl)(4-sulfo-1,3-phenylene)} | P433318 | C25H10F6N2O7S | Polymer Information | SMILES | *c1ccc2c(c1)C(=O)N(C2=O)c1cc(ccc1S(=O)(=O)O)N1C(=O)c2c(C1=O)cc(cc2)C(C(F)(F)F)(C(F)(F)F)*
Homopolymer | poly{(1,3-dioxoisoindoline-2,5-diyl)[bis(trifluoromethyl)methylene](1,3-dioxoisoindoline-5,2-diyl)pyridine-2,6-diyl} | P433319 | C24H9F6N3O4 | Polymer Information | SMILES | *c1ccc2c(c1)C(=O)N(C2=O)c1cccc(n1)N1C(=O)c2c(C1=O)cc(cc2)C(C(F)(F)F)(C(F)(F)F)*
Homopolymer | poly[1,3-dioxoisoindoline-2,5-diyloxy-1,4-phenylene(dimethylmethylene)-1,4-phenyleneoxy-1,3-dioxoisoindoline-5,2-diyl-1,4-phenyleneoxy-1,4-phenylene(dimethylmethylene)-1,4-phenyleneoxy-1,4-phenylene] | P433320 | C58H42N2O8 | Physical property | Density | 1.267 | 0 | g/cm3
Homopolymer | poly[1,3-dioxoisoindoline-2,5-diyloxy-1,4-phenylene(dimethylmethylene)-1,4-phenyleneoxy-1,3-dioxoisoindoline-5,2-diyl-1,4-phenyleneoxy-1,4-phenylene(dimethylmethylene)-1,4-phenyleneoxy-1,4-phenylene] | P433320 | C58H42N2O8 | Physical property | Specific volume | 0.7893 | 0 | cm3/g
Homopolymer | poly[1,3-dioxoisoindoline-2,5-diyloxy-1,4-phenylene(dimethylmethylene)-1,4-phenyleneoxy-1,3-dioxoisoindoline-5,2-diyl-1,4-phenyleneoxy-1,4-phenylene(dimethylmethylene)-1,4-phenyleneoxy-1,4-phenylene] | P433320 | C58H42N2O8 | Thermal property | Glass transition temperature | 176 | 1121.333 | C
Homopolymer | poly[1,3-dioxoisoindoline-2,5-diyloxy-1,4-phenylene(dimethylmethylene)-1,4-phenyleneoxy-1,3-dioxoisoindoline-5,2-diyl-1,4-phenyleneoxy-1,4-phenylene(dimethylmethylene)-1,4-phenyleneoxy-1,4-phenylene] | P433320 | C58H42N2O8 | Thermal property | Thermal decomposition temperature | 500 | 0 | C
Homopolymer | poly[1,3-dioxoisoindoline-2,5-diyloxy-1,4-phenylene(dimethylmethylene)-1,4-phenyleneoxy-1,3-dioxoisoindoline-5,2-diyl-1,4-phenyleneoxy-1,4-phenylene(dimethylmethylene)-1,4-phenyleneoxy-1,4-phenylene] | P433320 | C58H42N2O8 | Thermal property | Thermal decomposition weight loss | 10 | 0 | %
Homopolymer | poly[1,3-dioxoisoindoline-2,5-diyloxy-1,4-phenylene(dimethylmethylene)-1,4-phenyleneoxy-1,3-dioxoisoindoline-5,2-diyl-1,4-phenyleneoxy-1,4-phenylene(dimethylmethylene)-1,4-phenyleneoxy-1,4-phenylene] | P433320 | C58H42N2O8 | Physicochemical property | Gas diffusion coefficient d | 1.99e-09 | 2.601348e-18 | cm2/s
Homopolymer | poly[1,3-dioxoisoindoline-2,5-diyloxy-1,4-phenylene(dimethylmethylene)-1,4-phenyleneoxy-1,3-dioxoisoindoline-5,2-diyl-1,4-phenyleneoxy-1,4-phenylene(dimethylmethylene)-1,4-phenyleneoxy-1,4-phenylene] | P433320 | C58H42N2O8 | Physicochemical property | Gas permeability coefficient p | 3.1145e-14 | 1.07745e-26 | cm3(STP)cm/(cm2*s*Pa)
Homopolymer | poly[1,3-dioxoisoindoline-2,5-diyloxy-1,4-phenylene(dimethylmethylene)-1,4-phenyleneoxy-1,3-dioxoisoindoline-5,2-diyl-1,4-phenyleneoxy-1,4-phenylene(dimethylmethylene)-1,4-phenyleneoxy-1,4-phenylene] | P433320 | C58H42N2O8 | Dilute solution property | Intrinsic viscosity eta | 0.45 | 0 | dl/g
Homopolymer | poly[1,3-dioxoisoindoline-2,5-diyloxy-1,4-phenylene(dimethylmethylene)-1,4-phenyleneoxy-1,3-dioxoisoindoline-5,2-diyl-1,4-phenyleneoxy-1,4-phenylene(dimethylmethylene)-1,4-phenyleneoxy-1,4-phenylene] | P433320 | C58H42N2O8 | Polymer Information | SMILES | *c1ccc(cc1)Oc1ccc(cc1)C(c1ccc(cc1)Oc1ccc(cc1)N1C(=O)c2c(C1=O)cc(cc2)Oc1ccc(cc1)C(c1ccc(cc1)Oc1ccc2c(c1)C(=O)N(C2=O)*)(C)C)(C)C
Homopolymer | poly[1,3-dioxoisoindoline-5,2-diyl-1,4-phenylenesulfonyl-1,4-phenylene-1,3-dioxoisoindoline-2,5-diyloxy-1,4-phenylene(dimethylmethylene)-1,4-phenyleneoxy] | P433321 | C43H28N2O8S | Physical property | Density | 1.357 | 0 | g/cm3
Homopolymer | poly[1,3-dioxoisoindoline-5,2-diyl-1,4-phenylenesulfonyl-1,4-phenylene-1,3-dioxoisoindoline-2,5-diyloxy-1,4-phenylene(dimethylmethylene)-1,4-phenyleneoxy] | P433321 | C43H28N2O8S | Physical property | Specific volume | 0.7369 | 0 | cm3/g
Homopolymer | poly[1,3-dioxoisoindoline-5,2-diyl-1,4-phenylenesulfonyl-1,4-phenylene-1,3-dioxoisoindoline-2,5-diyloxy-1,4-phenylene(dimethylmethylene)-1,4-phenyleneoxy] | P433321 | C43H28N2O8S | Thermal property | Glass transition temperature | 253.5 | 243 | C
Homopolymer | poly[1,3-dioxoisoindoline-5,2-diyl-1,4-phenylenesulfonyl-1,4-phenylene-1,3-dioxoisoindoline-2,5-diyloxy-1,4-phenylene(dimethylmethylene)-1,4-phenyleneoxy] | P433321 | C43H28N2O8S | Thermal property | Thermal decomposition temperature | 494 | 0 | C
Homopolymer | poly[1,3-dioxoisoindoline-5,2-diyl-1,4-phenylenesulfonyl-1,4-phenylene-1,3-dioxoisoindoline-2,5-diyloxy-1,4-phenylene(dimethylmethylene)-1,4-phenyleneoxy] | P433321 | C43H28N2O8S | Thermal property | Thermal decomposition weight loss | 5 | 0 | %
Homopolymer | poly[1,3-dioxoisoindoline-5,2-diyl-1,4-phenylenesulfonyl-1,4-phenylene-1,3-dioxoisoindoline-2,5-diyloxy-1,4-phenylene(dimethylmethylene)-1,4-phenyleneoxy] | P433321 | C43H28N2O8S | Physicochemical property | Gas diffusion coefficient d | 2.19e-09 | 2.8006776e-18 | cm2/s
Homopolymer | poly[1,3-dioxoisoindoline-5,2-diyl-1,4-phenylenesulfonyl-1,4-phenylene-1,3-dioxoisoindoline-2,5-diyloxy-1,4-phenylene(dimethylmethylene)-1,4-phenyleneoxy] | P433321 | C43H28N2O8S | Physicochemical property | Gas permeability coefficient p | 6.1e-14 | 6.860952e-26 | cm3(STP)cm/(cm2*s*Pa)
Homopolymer | poly[1,3-dioxoisoindoline-5,2-diyl-1,4-phenylenesulfonyl-1,4-phenylene-1,3-dioxoisoindoline-2,5-diyloxy-1,4-phenylene(dimethylmethylene)-1,4-phenyleneoxy] | P433321 | C43H28N2O8S | Dilute solution property | Intrinsic viscosity eta | 0.4 | 0 | dl/g
Homopolymer | poly[1,3-dioxoisoindoline-5,2-diyl-1,4-phenylenesulfonyl-1,4-phenylene-1,3-dioxoisoindoline-2,5-diyloxy-1,4-phenylene(dimethylmethylene)-1,4-phenyleneoxy] | P433321 | C43H28N2O8S | Polymer Information | SMILES | *c1ccc(cc1)S(=O)(=O)c1ccc(cc1)N1C(=O)c2c(C1=O)cc(cc2)Oc1ccc(cc1)C(c1ccc(cc1)Oc1ccc2c(c1)C(=O)N(C2=O)*)(C)C
Homopolymer | poly[(1,3,6,8-tetraoxo-1,2,3,6,7,8-hexahydro-2,7-diazapyrene-2,7-diyl)(2,2,4-trimethylhexane-1,6-diyl)] | P433322 | C23H22N2O4 | Thermal property | Thermal decomposition temperature | 459 | 0 | C
Homopolymer | poly[(1,3,6,8-tetraoxo-1,2,3,6,7,8-hexahydro-2,7-diazapyrene-2,7-diyl)(2,2,4-trimethylhexane-1,6-diyl)] | P433322 | C23H22N2O4 | Thermal property | Thermal decomposition weight loss | 10 | 0 | %
Homopolymer | poly[(1,3,6,8-tetraoxo-1,2,3,6,7,8-hexahydro-2,7-diazapyrene-2,7-diyl)(2,2,4-trimethylhexane-1,6-diyl)] | P433322 | C23H22N2O4 | Polymer Information | SMILES | *CCC(CC(CN1C(=O)c2ccc3c4c2c(C1=O)ccc4C(=O)N(C3=O)*)(C)C)C
Homopolymer | poly[(1,3,8,10-tetraoxo-1,2,3,8,9,10-hexahydroanthra[2,1,9-def:6,5,10-d'e'f']diisoquinoline-2,9-diyl)(2,2,4-trimethylhexane-1,6-diyl)] | P433323 | C33H26N2O4 | Thermal property | Thermal decomposition temperature | 295 | 0 | C
Homopolymer | poly[(1,3,8,10-tetraoxo-1,2,3,8,9,10-hexahydroanthra[2,1,9-def:6,5,10-d'e'f']diisoquinoline-2,9-diyl)(2,2,4-trimethylhexane-1,6-diyl)] | P433323 | C33H26N2O4 | Thermal property | Thermal decomposition weight loss | 10 | 0 | %
Homopolymer | poly[(1,3,8,10-tetraoxo-1,2,3,8,9,10-hexahydroanthra[2,1,9-def:6,5,10-d'e'f']diisoquinoline-2,9-diyl)(2,2,4-trimethylhexane-1,6-diyl)] | P433323 | C33H26N2O4 | Polymer Information | SMILES | *CCC(CC(CN1C(=O)c2ccc3c4c2c(C1=O)ccc4c1c2c3ccc3c2c(cc1)C(=O)N(C3=O)*)(C)C)C
Homopolymer | poly{(1,3-dioxoisoindoline-2,5-diyl)[bis(trifluoromethyl)methylene](1,3-dioxoisoindoline-5,2-diyl)[6-(6-{4-[(4-butoxyphenyl)diazenyl]phenoxy}hexyloxy)-1,3-phenylene][bis(trifluoromethyl)methylene][4-(6-{4-[(4-butoxyphenyl)diazenyl]phenoxy}hexyloxy)-1,3-phenylene]} | P433324 | C78H70F12N6O10 | Thermal property | Thermal decomposition temperature | 370 | 0 | C
Homopolymer | poly{(1,3-dioxoisoindoline-2,5-diyl)[bis(trifluoromethyl)methylene](1,3-dioxoisoindoline-5,2-diyl)[6-(6-{4-[(4-butoxyphenyl)diazenyl]phenoxy}hexyloxy)-1,3-phenylene][bis(trifluoromethyl)methylene][4-(6-{4-[(4-butoxyphenyl)diazenyl]phenoxy}hexyloxy)-1,3-phenylene]} | P433324 | C78H70F12N6O10 | Thermal property | Thermal decomposition weight loss | 5 | 0 | %
Homopolymer | poly{(1,3-dioxoisoindoline-2,5-diyl)[bis(trifluoromethyl)methylene](1,3-dioxoisoindoline-5,2-diyl)[6-(6-{4-[(4-butoxyphenyl)diazenyl]phenoxy}hexyloxy)-1,3-phenylene][bis(trifluoromethyl)methylene][4-(6-{4-[(4-butoxyphenyl)diazenyl]phenoxy}hexyloxy)-1,3-phenylene]} | P433324 | C78H70F12N6O10 | Polymer Information | SMILES | CCCCOc1ccc(cc1)N=Nc1ccc(cc1)OCCCCCCOc1ccc(cc1N1C(=O)c2c(C1=O)cc(cc2)*)C(C(F)(F)F)(C(F)(F)F)c1ccc(c(c1)N1C(=O)c2c(C1=O)cc(cc2)C(C(F)(F)F)(C(F)(F)F)*)OCCCCCCOc1ccc(cc1)N=Nc1ccc(cc1)OCCCC
Homopolymer | poly{(1,3-dioxoisoindoline-2,5-diyl)[bis(trifluoromethyl)methylene](1,3-dioxoisoindoline-5,2-diyl)-1,4-phenylenecarbonylimino[6-(6-{4-[(4-butoxyphenyl)diazenyl]phenoxy}hexyloxy)-1,3-phenylene][bis(trifluoromethyl)methylene][4-(6-{4-[(4-butoxyphenyl)diazenyl]phenoxy}hexyloxy)-1,3-phenylene]iminocarbonyl-1,4-phenylene} | P433325 | C92H80F12N8O12 | Thermal property | Thermal decomposition temperature | 370 | 0 | C
Homopolymer | poly{(1,3-dioxoisoindoline-2,5-diyl)[bis(trifluoromethyl)methylene](1,3-dioxoisoindoline-5,2-diyl)-1,4-phenylenecarbonylimino[6-(6-{4-[(4-butoxyphenyl)diazenyl]phenoxy}hexyloxy)-1,3-phenylene][bis(trifluoromethyl)methylene][4-(6-{4-[(4-butoxyphenyl)diazenyl]phenoxy}hexyloxy)-1,3-phenylene]iminocarbonyl-1,4-phenylene} | P433325 | C92H80F12N8O12 | Thermal property | Thermal decomposition weight loss | 5 | 0 | %
Homopolymer | poly{(1,3-dioxoisoindoline-2,5-diyl)[bis(trifluoromethyl)methylene](1,3-dioxoisoindoline-5,2-diyl)-1,4-phenylenecarbonylimino[6-(6-{4-[(4-butoxyphenyl)diazenyl]phenoxy}hexyloxy)-1,3-phenylene][bis(trifluoromethyl)methylene][4-(6-{4-[(4-butoxyphenyl)diazenyl]phenoxy}hexyloxy)-1,3-phenylene]iminocarbonyl-1,4-phenylene} | P433325 | C92H80F12N8O12 | Polymer Information | SMILES | CCCCOc1ccc(cc1)N=Nc1ccc(cc1)OCCCCCCOc1ccc(cc1NC(=O)c1ccc(cc1)N1C(=O)c2c(C1=O)cc(cc2)*)C(C(F)(F)F)(C(F)(F)F)c1ccc(c(c1)NC(=O)c1ccc(cc1)N1C(=O)c2c(C1=O)cc(cc2)C(C(F)(F)F)(C(F)(F)F)*)OCCCCCCOc1ccc(cc1)N=Nc1ccc(cc1)OCCCC
Homopolymer | poly[(1,3-dioxoisoindoline-2,5-diyl)[bis(trifluoromethyl)methylene](1,3-dioxoisoindoline-5,2-diyl)-1,4-phenylenecarbonylimino(6-{4-[4-(biphenyl-4-yldiazenyl)phenoxy]butyloxy}-1,3-phenylene)[bis(trifluoromethyl)methylene](4-{4-[4-(biphenyl-4-yldiazenyl)phenoxy]butyloxy}-1,3-phenylene)iminocarbonyl-1,4-phenylene] | P433326 | C92H64F12N8O10 | Thermal property | Thermal decomposition temperature | 370 | 0 | C
Homopolymer | poly[(1,3-dioxoisoindoline-2,5-diyl)[bis(trifluoromethyl)methylene](1,3-dioxoisoindoline-5,2-diyl)-1,4-phenylenecarbonylimino(6-{4-[4-(biphenyl-4-yldiazenyl)phenoxy]butyloxy}-1,3-phenylene)[bis(trifluoromethyl)methylene](4-{4-[4-(biphenyl-4-yldiazenyl)phenoxy]butyloxy}-1,3-phenylene)iminocarbonyl-1,4-phenylene] | P433326 | C92H64F12N8O10 | Thermal property | Thermal decomposition weight loss | 5 | 0 | %
Homopolymer | poly[(1,3-dioxoisoindoline-2,5-diyl)[bis(trifluoromethyl)methylene](1,3-dioxoisoindoline-5,2-diyl)-1,4-phenylenecarbonylimino(6-{4-[4-(biphenyl-4-yldiazenyl)phenoxy]butyloxy}-1,3-phenylene)[bis(trifluoromethyl)methylene](4-{4-[4-(biphenyl-4-yldiazenyl)phenoxy]butyloxy}-1,3-phenylene)iminocarbonyl-1,4-phenylene] | P433326 | C92H64F12N8O10 | Polymer Information | SMILES | *c1ccc2c(c1)C(=O)N(C2=O)c1ccc(cc1)C(=O)Nc1cc(ccc1OCCCCOc1ccc(cc1)N=Nc1ccc(cc1)c1ccccc1)C(C(F)(F)F)(C(F)(F)F)c1ccc(c(c1)NC(=O)c1ccc(cc1)N1C(=O)c2c(C1=O)ccc(c2)C(C(F)(F)F)(C(F)(F)F)*)OCCCCOc1ccc(cc1)N=Nc1ccc(cc1)c1ccccc1
Homopolymer | poly{(1,3-dioxoisoindoline-2,5-diyl)oxy(1,3-dioxoisoindoline-5,2-diyl)[3-(trifluoromethyl)-1,4-phenylene]oxy-1,4-phenylenecarbonylpyridine-2,6-diylcarbonyl-1,4-phenyleneoxy[2-(trifluoromethyl)-1,4-phenylene]} | P433327 | C49H23F6N3O9 | Thermal property | Glass transition temperature | 212.2 | 0 | C
Homopolymer | poly{(1,3-dioxoisoindoline-2,5-diyl)oxy(1,3-dioxoisoindoline-5,2-diyl)[3-(trifluoromethyl)-1,4-phenylene]oxy-1,4-phenylenecarbonylpyridine-2,6-diylcarbonyl-1,4-phenyleneoxy[2-(trifluoromethyl)-1,4-phenylene]} | P433327 | C49H23F6N3O9 | Thermal property | Thermal decomposition temperature | 475 | 192 | C
Homopolymer | poly{(1,3-dioxoisoindoline-2,5-diyl)oxy(1,3-dioxoisoindoline-5,2-diyl)[3-(trifluoromethyl)-1,4-phenylene]oxy-1,4-phenylenecarbonylpyridine-2,6-diylcarbonyl-1,4-phenyleneoxy[2-(trifluoromethyl)-1,4-phenylene]} | P433327 | C49H23F6N3O9 | Thermal property | Thermal decomposition weight loss | 5 | 0 | %
Homopolymer | poly{(1,3-dioxoisoindoline-2,5-diyl)oxy(1,3-dioxoisoindoline-5,2-diyl)[3-(trifluoromethyl)-1,4-phenylene]oxy-1,4-phenylenecarbonylpyridine-2,6-diylcarbonyl-1,4-phenyleneoxy[2-(trifluoromethyl)-1,4-phenylene]} | P433327 | C49H23F6N3O9 | Polymer Information | SMILES | *c1ccc(c(c1)C(F)(F)F)Oc1ccc(cc1)C(=O)c1cccc(n1)C(=O)c1ccc(cc1)Oc1ccc(cc1C(F)(F)F)N1C(=O)c2c(C1=O)cc(cc2)Oc1ccc2c(c1)C(=O)N(C2=O)*
Homopolymer | poly{(1,3-dioxoisoindoline-2,5-diyl)[bis(trifluoromethyl)methylene](1,3-dioxoisoindoline-5,2-diyl)[3-(trifluoromethyl)-1,4-phenylene]oxy-1,4-phenylenecarbonylpyridine-2,6-diylcarbonyl-1,4-phenyleneoxy[2-(trifluoromethyl)-1,4-phenylene]} | P433328 | C52H23F12N3O8 | Thermal property | Glass transition temperature | 206.4 | 0 | C
Homopolymer | poly{(1,3-dioxoisoindoline-2,5-diyl)[bis(trifluoromethyl)methylene](1,3-dioxoisoindoline-5,2-diyl)[3-(trifluoromethyl)-1,4-phenylene]oxy-1,4-phenylenecarbonylpyridine-2,6-diylcarbonyl-1,4-phenyleneoxy[2-(trifluoromethyl)-1,4-phenylene]} | P433328 | C52H23F12N3O8 | Thermal property | Thermal decomposition temperature | 498.5 | 120.3333 | C
Homopolymer | poly{(1,3-dioxoisoindoline-2,5-diyl)[bis(trifluoromethyl)methylene](1,3-dioxoisoindoline-5,2-diyl)[3-(trifluoromethyl)-1,4-phenylene]oxy-1,4-phenylenecarbonylpyridine-2,6-diylcarbonyl-1,4-phenyleneoxy[2-(trifluoromethyl)-1,4-phenylene]} | P433328 | C52H23F12N3O8 | Thermal property | Thermal decomposition weight loss | 5 | 0 | %
Homopolymer | poly{(1,3-dioxoisoindoline-2,5-diyl)[bis(trifluoromethyl)methylene](1,3-dioxoisoindoline-5,2-diyl)[3-(trifluoromethyl)-1,4-phenylene]oxy-1,4-phenylenecarbonylpyridine-2,6-diylcarbonyl-1,4-phenyleneoxy[2-(trifluoromethyl)-1,4-phenylene]} | P433328 | C52H23F12N3O8 | Polymer Information | SMILES | *c1ccc2c(c1)C(=O)N(C2=O)c1ccc(c(c1)C(F)(F)F)Oc1ccc(cc1)C(=O)c1cccc(n1)C(=O)c1ccc(cc1)Oc1ccc(cc1C(F)(F)F)N1C(=O)c2c(C1=O)cc(cc2)C(C(F)(F)F)(C(F)(F)F)*
Homopolymer | poly{(1,3-dioxoisoindoline-2,5-diyl)carbonyl(1,3-dioxoisoindoline-5,2-diyl)[3-(trifluoromethyl)-1,4-phenylene]oxy-1,4-phenylenecarbonylpyridine-2,6-diylcarbonyl-1,4-phenyleneoxy[2-(trifluoromethyl)-1,4-phenylene]} | P433329 | C50H23F6N3O9 | Thermal property | Glass transition temperature | 225.2 | 0 | C
Homopolymer | poly{(1,3-dioxoisoindoline-2,5-diyl)carbonyl(1,3-dioxoisoindoline-5,2-diyl)[3-(trifluoromethyl)-1,4-phenylene]oxy-1,4-phenylenecarbonylpyridine-2,6-diylcarbonyl-1,4-phenyleneoxy[2-(trifluoromethyl)-1,4-phenylene]} | P433329 | C50H23F6N3O9 | Thermal property | Thermal decomposition temperature | 520 | 161.3333 | C
Homopolymer | poly{(1,3-dioxoisoindoline-2,5-diyl)carbonyl(1,3-dioxoisoindoline-5,2-diyl)[3-(trifluoromethyl)-1,4-phenylene]oxy-1,4-phenylenecarbonylpyridine-2,6-diylcarbonyl-1,4-phenyleneoxy[2-(trifluoromethyl)-1,4-phenylene]} | P433329 | C50H23F6N3O9 | Thermal property | Thermal decomposition weight loss | 5 | 0 | %
Homopolymer | poly{(1,3-dioxoisoindoline-2,5-diyl)carbonyl(1,3-dioxoisoindoline-5,2-diyl)[3-(trifluoromethyl)-1,4-phenylene]oxy-1,4-phenylenecarbonylpyridine-2,6-diylcarbonyl-1,4-phenyleneoxy[2-(trifluoromethyl)-1,4-phenylene]} | P433329 | C50H23F6N3O9 | Polymer Information | SMILES | *c1ccc2c(c1)C(=O)N(C2=O)c1ccc(c(c1)C(F)(F)F)Oc1ccc(cc1)C(=O)c1cccc(n1)C(=O)c1ccc(cc1)Oc1ccc(cc1C(F)(F)F)N1C(=O)c2c(C1=O)cc(cc2)C(=O)*
Homopolymer | poly{(1,3,5,7-tetraoxo-2,5,6,7-tetrahydro-1H,3H-benzo[1,2-c:4,5-c']dipyrrole-2,6-diyl)[3-(trifluoromethyl)-1,4-phenylene]oxy-1,4-phenylenecarbonylpyridine-2,6-diylcarbonyl-1,4-phenyleneoxy[2-(trifluoromethyl)-1,4-phenylene]} | P433330 | C43H19F6N3O8 | Thermal property | Glass transition temperature | 227.1 | 0 | C
Homopolymer | poly{(1,3,5,7-tetraoxo-2,5,6,7-tetrahydro-1H,3H-benzo[1,2-c:4,5-c']dipyrrole-2,6-diyl)[3-(trifluoromethyl)-1,4-phenylene]oxy-1,4-phenylenecarbonylpyridine-2,6-diylcarbonyl-1,4-phenyleneoxy[2-(trifluoromethyl)-1,4-phenylene]} | P433330 | C43H19F6N3O8 | Thermal property | Thermal decomposition temperature | 532 | 161.3333 | C
Homopolymer | poly{(1,3,5,7-tetraoxo-2,5,6,7-tetrahydro-1H,3H-benzo[1,2-c:4,5-c']dipyrrole-2,6-diyl)[3-(trifluoromethyl)-1,4-phenylene]oxy-1,4-phenylenecarbonylpyridine-2,6-diylcarbonyl-1,4-phenyleneoxy[2-(trifluoromethyl)-1,4-phenylene]} | P433330 | C43H19F6N3O8 | Thermal property | Thermal decomposition weight loss | 5 | 0 | %
Homopolymer | poly{(1,3,5,7-tetraoxo-2,5,6,7-tetrahydro-1H,3H-benzo[1,2-c:4,5-c']dipyrrole-2,6-diyl)[3-(trifluoromethyl)-1,4-phenylene]oxy-1,4-phenylenecarbonylpyridine-2,6-diylcarbonyl-1,4-phenyleneoxy[2-(trifluoromethyl)-1,4-phenylene]} | P433330 | C43H19F6N3O8 | Polymer Information | SMILES | *c1ccc(c(c1)C(F)(F)F)Oc1ccc(cc1)C(=O)c1cccc(n1)C(=O)c1ccc(cc1)Oc1ccc(cc1C(F)(F)F)n1c(=O)c2c(c1=O)cc1c(c2)c(=O)n(c1=O)*
Homopolymer | poly[(1,3-dioxoisoindoline-2,5-diyl)oxy-1,4-phenylene(dimethylmethylene)-1,4-phenyleneoxy(1,3-dioxoisoindoline-5,2-diyl)-1,4-phenyleneoxy-1,3-phenyleneoxy-1,4-phenylene] | P433331 | C49H32N2O8 | Thermal property | Glass transition temperature | 246 | 0 | C
Homopolymer | poly[(1,3-dioxoisoindoline-2,5-diyl)oxy-1,4-phenylene(dimethylmethylene)-1,4-phenyleneoxy(1,3-dioxoisoindoline-5,2-diyl)-1,4-phenyleneoxy-1,3-phenyleneoxy-1,4-phenylene] | P433331 | C49H32N2O8 | Polymer Information | SMILES | *c1ccc(cc1)Oc1cccc(c1)Oc1ccc(cc1)N1C(=O)c2c(C1=O)cc(cc2)Oc1ccc(cc1)C(c1ccc(cc1)Oc1ccc2c(c1)C(=O)N(C2=O)*)(C)C
Homopolymer | poly[(1,3-dioxoisoindoline-5,2-diyl)-1,3-phenyleneoxy-1,4-phenylene(1,3-dioxoisoindoline-2,5-diyl)oxy-1,4-phenylene(dimethylmethylene)-1,4-phenyleneoxy] | P433332 | C43H28N2O7 | Thermal property | Glass transition temperature | 219 | 1.333333 | C
Homopolymer | poly[(1,3-dioxoisoindoline-5,2-diyl)-1,3-phenyleneoxy-1,4-phenylene(1,3-dioxoisoindoline-2,5-diyl)oxy-1,4-phenylene(dimethylmethylene)-1,4-phenyleneoxy] | P433332 | C43H28N2O7 | Tensile property | Elongation at break | 9.9 | 0 | %
Homopolymer | poly[(1,3-dioxoisoindoline-5,2-diyl)-1,3-phenyleneoxy-1,4-phenylene(1,3-dioxoisoindoline-2,5-diyl)oxy-1,4-phenylene(dimethylmethylene)-1,4-phenyleneoxy] | P433332 | C43H28N2O7 | Tensile property | Tensile modulus | 1.6 | 0 | GPa
Homopolymer | poly[(1,3-dioxoisoindoline-5,2-diyl)-1,3-phenyleneoxy-1,4-phenylene(1,3-dioxoisoindoline-2,5-diyl)oxy-1,4-phenylene(dimethylmethylene)-1,4-phenyleneoxy] | P433332 | C43H28N2O7 | Tensile property | Tensile stress strength at break | 0.09 | 0 | GPa
Homopolymer | poly[(1,3-dioxoisoindoline-5,2-diyl)-1,3-phenyleneoxy-1,4-phenylene(1,3-dioxoisoindoline-2,5-diyl)oxy-1,4-phenylene(dimethylmethylene)-1,4-phenyleneoxy] | P433332 | C43H28N2O7 | Flexural property | Flexural modulus | 108 | 0 | GPa
Homopolymer | poly[(1,3-dioxoisoindoline-5,2-diyl)-1,3-phenyleneoxy-1,4-phenylene(1,3-dioxoisoindoline-2,5-diyl)oxy-1,4-phenylene(dimethylmethylene)-1,4-phenyleneoxy] | P433332 | C43H28N2O7 | Flexural property | Flexural stress strength at break | 1.512 | 0 | GPa
Homopolymer | poly[(1,3-dioxoisoindoline-5,2-diyl)-1,3-phenyleneoxy-1,4-phenylene(1,3-dioxoisoindoline-2,5-diyl)oxy-1,4-phenylene(dimethylmethylene)-1,4-phenyleneoxy] | P433332 | C43H28N2O7 | Polymer Information | SMILES | *c1ccc(cc1)Oc1cccc(c1)N1C(=O)c2c(C1=O)cc(cc2)Oc1ccc(cc1)C(c1ccc(cc1)Oc1ccc2c(c1)C(=O)N(C2=O)*)(C)C
Homopolymer | poly(1,3-dioxoisoindoline-2,5-diyliminocarbonylimino-1,4-phenyleneiminocarbonylimino-1,3-dioxoisoindoline-5,2-diyl-1,4-phenyleneoxy-1,1'-binaphthalene-2,2'-diyloxy-1,4-phenylene) | P433333 | C56H34N6O8 | Thermal property | Thermal decomposition temperature | 389 | 0 | C
Homopolymer | poly(1,3-dioxoisoindoline-2,5-diyliminocarbonylimino-1,4-phenyleneiminocarbonylimino-1,3-dioxoisoindoline-5,2-diyl-1,4-phenyleneoxy-1,1'-binaphthalene-2,2'-diyloxy-1,4-phenylene) | P433333 | C56H34N6O8 | Thermal property | Thermal decomposition weight loss | 10 | 0 | %
Homopolymer | poly(1,3-dioxoisoindoline-2,5-diyliminocarbonylimino-1,4-phenyleneiminocarbonylimino-1,3-dioxoisoindoline-5,2-diyl-1,4-phenyleneoxy-1,1'-binaphthalene-2,2'-diyloxy-1,4-phenylene) | P433333 | C56H34N6O8 | Polymer Information | SMILES | O=C(Nc1ccc(cc1)NC(=O)Nc1ccc2c(c1)C(=O)N(C2=O)*)Nc1ccc2c(c1)C(=O)N(C2=O)c1ccc(cc1)Oc1ccc2c(c1c1c(ccc3c1cccc3)Oc1ccc(cc1)*)cccc2
Homopolymer | poly(1,3-dioxoisoindoline-2,5-diyliminocarbonyliminopyridine-2,6-diyliminocarbonylimino-1,3-dioxoisoindoline-5,2-diyl-1,4-phenyleneoxy-1,1'-binaphthalene-2,2'-diyloxy-1,4-phenylene) | P433334 | C55H33N7O8 | Thermal property | Glass transition temperature | 283 | 0 | C
Homopolymer | poly(1,3-dioxoisoindoline-2,5-diyliminocarbonyliminopyridine-2,6-diyliminocarbonylimino-1,3-dioxoisoindoline-5,2-diyl-1,4-phenyleneoxy-1,1'-binaphthalene-2,2'-diyloxy-1,4-phenylene) | P433334 | C55H33N7O8 | Thermal property | Thermal decomposition temperature | 394 | 0 | C
Homopolymer | poly(1,3-dioxoisoindoline-2,5-diyliminocarbonyliminopyridine-2,6-diyliminocarbonylimino-1,3-dioxoisoindoline-5,2-diyl-1,4-phenyleneoxy-1,1'-binaphthalene-2,2'-diyloxy-1,4-phenylene) | P433334 | C55H33N7O8 | Thermal property | Thermal decomposition weight loss | 10 | 0 | %
Homopolymer | poly(1,3-dioxoisoindoline-2,5-diyliminocarbonyliminopyridine-2,6-diyliminocarbonylimino-1,3-dioxoisoindoline-5,2-diyl-1,4-phenyleneoxy-1,1'-binaphthalene-2,2'-diyloxy-1,4-phenylene) | P433334 | C55H33N7O8 | Polymer Information | SMILES | O=C(Nc1cccc(n1)NC(=O)Nc1ccc2c(c1)C(=O)N(C2=O)*)Nc1ccc2c(c1)C(=O)N(C2=O)c1ccc(cc1)Oc1ccc2c(c1c1c(ccc3c1cccc3)Oc1ccc(cc1)*)cccc2
Homopolymer | poly(1,3-dioxoisoindoline-2,5-diyliminocarbonyliminonaphthalene-1,5-diyliminocarbonylimino-1,3-dioxoisoindoline-5,2-diyl-1,4-phenyleneoxy-1,1'-binaphthalene-2,2'-diyloxy-1,4-phenylene) | P433335 | C60H36N6O8 | Thermal property | Glass transition temperature | 297 | 0 | C
Homopolymer | poly(1,3-dioxoisoindoline-2,5-diyliminocarbonyliminonaphthalene-1,5-diyliminocarbonylimino-1,3-dioxoisoindoline-5,2-diyl-1,4-phenyleneoxy-1,1'-binaphthalene-2,2'-diyloxy-1,4-phenylene) | P433335 | C60H36N6O8 | Thermal property | Thermal decomposition temperature | 402 | 0 | C
Homopolymer | poly(1,3-dioxoisoindoline-2,5-diyliminocarbonyliminonaphthalene-1,5-diyliminocarbonylimino-1,3-dioxoisoindoline-5,2-diyl-1,4-phenyleneoxy-1,1'-binaphthalene-2,2'-diyloxy-1,4-phenylene) | P433335 | C60H36N6O8 | Thermal property | Thermal decomposition weight loss | 10 | 0 | %
Homopolymer | poly(1,3-dioxoisoindoline-2,5-diyliminocarbonyliminonaphthalene-1,5-diyliminocarbonylimino-1,3-dioxoisoindoline-5,2-diyl-1,4-phenyleneoxy-1,1'-binaphthalene-2,2'-diyloxy-1,4-phenylene) | P433335 | C60H36N6O8 | Polymer Information | SMILES | O=C(Nc1cccc2c1cccc2NC(=O)Nc1ccc2c(c1)C(=O)N(C2=O)*)Nc1ccc2c(c1)C(=O)N(C2=O)c1ccc(cc1)Oc1ccc2c(c1c1c(ccc3c1cccc3)Oc1ccc(cc1)*)cccc2
Homopolymer | poly(1,3-dioxoisoindoline-5,2-diyl-1,4-phenyleneoxy-1,1'-binaphthalene-2,2'-diyloxy-1,4-phenylene-1,3-dioxoisoindoline-2,5-diyliminocarbonylimino-1,4-phenyleneoxy-1,4-phenyleneiminocarbonylimino) | P433336 | C62H38N6O9 | Thermal property | Glass transition temperature | 274 | 0 | C
Homopolymer | poly(1,3-dioxoisoindoline-5,2-diyl-1,4-phenyleneoxy-1,1'-binaphthalene-2,2'-diyloxy-1,4-phenylene-1,3-dioxoisoindoline-2,5-diyliminocarbonylimino-1,4-phenyleneoxy-1,4-phenyleneiminocarbonylimino) | P433336 | C62H38N6O9 | Thermal property | Thermal decomposition temperature | 407 | 0 | C
Homopolymer | poly(1,3-dioxoisoindoline-5,2-diyl-1,4-phenyleneoxy-1,1'-binaphthalene-2,2'-diyloxy-1,4-phenylene-1,3-dioxoisoindoline-2,5-diyliminocarbonylimino-1,4-phenyleneoxy-1,4-phenyleneiminocarbonylimino) | P433336 | C62H38N6O9 | Thermal property | Thermal decomposition weight loss | 10 | 0 | %
Homopolymer | poly(1,3-dioxoisoindoline-5,2-diyl-1,4-phenyleneoxy-1,1'-binaphthalene-2,2'-diyloxy-1,4-phenylene-1,3-dioxoisoindoline-2,5-diyliminocarbonylimino-1,4-phenyleneoxy-1,4-phenyleneiminocarbonylimino) | P433336 | C62H38N6O9 | Polymer Information | SMILES | O=C(Nc1ccc2c(c1)C(=O)N(C2=O)c1ccc(cc1)Oc1ccc2c(c1c1c(ccc3c1cccc3)Oc1ccc(cc1)*)cccc2)Nc1ccc(cc1)Oc1ccc(cc1)NC(=O)Nc1ccc2c(c1)C(=O)N(C2=O)*
Homopolymer | poly(1,3-dioxoisoindoline-5,2-diyl-1,4-phenyleneoxy-1,1'-binaphthalene-2,2'-diyloxy-1,4-phenylene-1,3-dioxoisoindoline-2,5-diyliminocarbonylimino-1,4-phenyleneoxybiphenyl-2,2'-diyloxy-1,4-phenyleneiminocarbonylimino) | P433337 | C74H46N6O10 | Thermal property | Glass transition temperature | 285 | 0 | C
Homopolymer | poly(1,3-dioxoisoindoline-5,2-diyl-1,4-phenyleneoxy-1,1'-binaphthalene-2,2'-diyloxy-1,4-phenylene-1,3-dioxoisoindoline-2,5-diyliminocarbonylimino-1,4-phenyleneoxybiphenyl-2,2'-diyloxy-1,4-phenyleneiminocarbonylimino) | P433337 | C74H46N6O10 | Thermal property | Thermal decomposition temperature | 411 | 0 | C
Homopolymer | poly(1,3-dioxoisoindoline-5,2-diyl-1,4-phenyleneoxy-1,1'-binaphthalene-2,2'-diyloxy-1,4-phenylene-1,3-dioxoisoindoline-2,5-diyliminocarbonylimino-1,4-phenyleneoxybiphenyl-2,2'-diyloxy-1,4-phenyleneiminocarbonylimino) | P433337 | C74H46N6O10 | Thermal property | Thermal decomposition weight loss | 10 | 0 | %
Homopolymer | poly(1,3-dioxoisoindoline-5,2-diyl-1,4-phenyleneoxy-1,1'-binaphthalene-2,2'-diyloxy-1,4-phenylene-1,3-dioxoisoindoline-2,5-diyliminocarbonylimino-1,4-phenyleneoxybiphenyl-2,2'-diyloxy-1,4-phenyleneiminocarbonylimino) | P433337 | C74H46N6O10 | Polymer Information | SMILES | O=C(Nc1ccc2c(c1)C(=O)N(C2=O)c1ccc(cc1)Oc1ccc2c(c1c1c(ccc3c1cccc3)Oc1ccc(cc1)*)cccc2)Nc1ccc(cc1)Oc1ccccc1c1ccccc1Oc1ccc(cc1)NC(=O)Nc1ccc2c(c1)C(=O)N(C2=O)*
Homopolymer | poly{1,3-dioxoisoindoline-5,2-diyl-1,4-phenyleneoxy-1,1'-binaphthalene-2,2'-diyloxy-1,4-phenylene-1,3-dioxoisoindoline-2,5-diyliminocarbonylimino-1,4-phenylene[4-(biphenyl-4-yl)piridine-2,6-diyl]-1,4-phenyleneiminocarbonylimino} | P433338 | C79H49N7O8 | Thermal property | Glass transition temperature | 302 | 0 | C
Homopolymer | poly{1,3-dioxoisoindoline-5,2-diyl-1,4-phenyleneoxy-1,1'-binaphthalene-2,2'-diyloxy-1,4-phenylene-1,3-dioxoisoindoline-2,5-diyliminocarbonylimino-1,4-phenylene[4-(biphenyl-4-yl)piridine-2,6-diyl]-1,4-phenyleneiminocarbonylimino} | P433338 | C79H49N7O8 | Thermal property | Thermal decomposition temperature | 414 | 0 | C
Homopolymer | poly{1,3-dioxoisoindoline-5,2-diyl-1,4-phenyleneoxy-1,1'-binaphthalene-2,2'-diyloxy-1,4-phenylene-1,3-dioxoisoindoline-2,5-diyliminocarbonylimino-1,4-phenylene[4-(biphenyl-4-yl)piridine-2,6-diyl]-1,4-phenyleneiminocarbonylimino} | P433338 | C79H49N7O8 | Thermal property | Thermal decomposition weight loss | 10 | 0 | %
Homopolymer | poly{1,3-dioxoisoindoline-5,2-diyl-1,4-phenyleneoxy-1,1'-binaphthalene-2,2'-diyloxy-1,4-phenylene-1,3-dioxoisoindoline-2,5-diyliminocarbonylimino-1,4-phenylene[4-(biphenyl-4-yl)piridine-2,6-diyl]-1,4-phenyleneiminocarbonylimino} | P433338 | C79H49N7O8 | Polymer Information | SMILES | O=C(Nc1ccc2c(c1)C(=O)N(C2=O)c1ccc(cc1)Oc1ccc2c(c1c1c(ccc3c1cccc3)Oc1ccc(cc1)*)cccc2)Nc1ccc(cc1)c1cc(cc(n1)c1ccc(cc1)NC(=O)Nc1ccc2c(c1)C(=O)N(C2=O)*)c1ccc(cc1)c1ccccc1
Homopolymer | poly(1-{3-[4-(2-oxo-2H-chromen-7-yloxycarbonyl)phenoxy]propyl}-2,5-dioxo-pyrrolidine-3,4-diyl) | P433339 | C23H17NO7 | Polymer Information | SMILES | O=c1ccc2c(o1)cc(cc2)OC(=O)c1ccc(cc1)OCCCN1C(=O)C(C(C1=O)*)*
Homopolymer | poly[1,3-dioxoisoindoline-5,2-diyl-1,4-phenyleneoxy-1,4-phenylene(dimethylmethylene)-1,4-phenyleneoxy-1,4-phenyleneiminocarbonyl] | P433340 | C36H26N2O5 | Thermal property | Glass transition temperature | 230 | 0 | C
Homopolymer | poly[1,3-dioxoisoindoline-5,2-diyl-1,4-phenyleneoxy-1,4-phenylene(dimethylmethylene)-1,4-phenyleneoxy-1,4-phenyleneiminocarbonyl] | P433340 | C36H26N2O5 | Thermal property | Melting temperature | 130 | 6533.333 | C
Homopolymer | poly[1,3-dioxoisoindoline-5,2-diyl-1,4-phenyleneoxy-1,4-phenylene(dimethylmethylene)-1,4-phenyleneoxy-1,4-phenyleneiminocarbonyl] | P433340 | C36H26N2O5 | Polymer Information | SMILES | *C(=O)Nc1ccc(cc1)Oc1ccc(cc1)C(c1ccc(cc1)Oc1ccc(cc1)N1C(=O)c2c(C1=O)cc(cc2)*)(C)C
Homopolymer | poly[(1,3,5,7-tetraoxo-2,5,6,7-tetrahydro-1H,3H-benzo[1,2-c:4,5-c']dipyrrole-2,6-diyl)-piridine-2,6-diyl] | P433341 | C15H5N3O4 | Thermal property | Glass transition temperature | 157.955 | 356.648 | C
Homopolymer | poly[(1,3,5,7-tetraoxo-2,5,6,7-tetrahydro-1H,3H-benzo[1,2-c:4,5-c']dipyrrole-2,6-diyl)-piridine-2,6-diyl] | P433341 | C15H5N3O4 | Thermal property | Thermal decomposition temperature | 442.5 | 10208.33 | C
Homopolymer | poly[(1,3,5,7-tetraoxo-2,5,6,7-tetrahydro-1H,3H-benzo[1,2-c:4,5-c']dipyrrole-2,6-diyl)-piridine-2,6-diyl] | P433341 | C15H5N3O4 | Thermal property | Thermal decomposition weight loss | 7.5 | 8.333333 | %
Homopolymer | poly[(1,3,5,7-tetraoxo-2,5,6,7-tetrahydro-1H,3H-benzo[1,2-c:4,5-c']dipyrrole-2,6-diyl)-piridine-2,6-diyl] | P433341 | C15H5N3O4 | Electric property | Dielectric constant ac | 3.11 | 0
Homopolymer | poly[(1,3,5,7-tetraoxo-2,5,6,7-tetrahydro-1H,3H-benzo[1,2-c:4,5-c']dipyrrole-2,6-diyl)-piridine-2,6-diyl] | P433341 | C15H5N3O4 | Polymer Information | SMILES | *c1cccc(n1)n1c(=O)c2c(c1=O)cc1c(c2)c(=O)n(c1=O)*
Homopolymer | poly[(1,3,5,7-tetraoxo-2,5,6,7-tetrahydro-1H,3H-benzo[1,2-c:4,5-c']dipyrrole-2,6-diyl)-1,4-phenyleneoxymethylenecyclohenxane-1,4-diylmethyleneoxy-1,4-phenylene] | P433342 | C30H24N2O6 | Thermal property | Glass transition temperature | 306.7 | 0 | C
Homopolymer | poly[(1,3,5,7-tetraoxo-2,5,6,7-tetrahydro-1H,3H-benzo[1,2-c:4,5-c']dipyrrole-2,6-diyl)-1,4-phenyleneoxymethylenecyclohenxane-1,4-diylmethyleneoxy-1,4-phenylene] | P433342 | C30H24N2O6 | Thermal property | Thermal decomposition temperature | 466.6 | 20.28 | C
Homopolymer | poly[(1,3,5,7-tetraoxo-2,5,6,7-tetrahydro-1H,3H-benzo[1,2-c:4,5-c']dipyrrole-2,6-diyl)-1,4-phenyleneoxymethylenecyclohenxane-1,4-diylmethyleneoxy-1,4-phenylene] | P433342 | C30H24N2O6 | Thermal property | Thermal decomposition weight loss | 10 | 0 | %
Homopolymer | poly[(1,3,5,7-tetraoxo-2,5,6,7-tetrahydro-1H,3H-benzo[1,2-c:4,5-c']dipyrrole-2,6-diyl)-1,4-phenyleneoxymethylenecyclohenxane-1,4-diylmethyleneoxy-1,4-phenylene] | P433342 | C30H24N2O6 | Polymer Information | SMILES | *c1ccc(cc1)OCC1CCC(CC1)COc1ccc(cc1)n1c(=O)c2c(c1=O)cc1c(c2)c(=O)n(c1=O)*
Homopolymer | poly[(1,1',3,3'-tetraoxo-5,5'-biisoindoline-2,2'-diyl)-1,4-phenyleneoxymethylenecyclohexane-1,4-diylmethyleneoxy-1,4-phenylene] | P433343 | C36H28N2O6 | Thermal property | Glass transition temperature | 254.4 | 0 | C
Homopolymer | poly[(1,1',3,3'-tetraoxo-5,5'-biisoindoline-2,2'-diyl)-1,4-phenyleneoxymethylenecyclohexane-1,4-diylmethyleneoxy-1,4-phenylene] | P433343 | C36H28N2O6 | Thermal property | Thermal decomposition temperature | 479.1 | 2.613333 | C
Homopolymer | poly[(1,1',3,3'-tetraoxo-5,5'-biisoindoline-2,2'-diyl)-1,4-phenyleneoxymethylenecyclohexane-1,4-diylmethyleneoxy-1,4-phenylene] | P433343 | C36H28N2O6 | Thermal property | Thermal decomposition weight loss | 10 | 0 | %
Homopolymer | poly[(1,1',3,3'-tetraoxo-5,5'-biisoindoline-2,2'-diyl)-1,4-phenyleneoxymethylenecyclohexane-1,4-diylmethyleneoxy-1,4-phenylene] | P433343 | C36H28N2O6 | Polymer Information | SMILES | *c1ccc(cc1)OCC1CCC(CC1)COc1ccc(cc1)N1C(=O)c2c(C1=O)cc(cc2)c1ccc2c(c1)C(=O)N(C2=O)*
Homopolymer | poly{[6,13-bis(4-tert-butylphenoxy)-1,3,8,10-tetraoxo-1,2,3,8,9,10-hexahydroanthra[2,1,9-def:6,5,10-d'e'f']diisoquinoline-2,9-diyl]-1,4-phenylenenitrilomethanylylidene(2,2'-bithiophene-5,5'-diyl)methanylylidenenitrilo-1,4-phenylene} | P433344 | C66H46N4O6S2 | Thermal property | Thermal decomposition temperature | 396 | 90586.67 | C
Homopolymer | poly{[6,13-bis(4-tert-butylphenoxy)-1,3,8,10-tetraoxo-1,2,3,8,9,10-hexahydroanthra[2,1,9-def:6,5,10-d'e'f']diisoquinoline-2,9-diyl]-1,4-phenylenenitrilomethanylylidene(2,2'-bithiophene-5,5'-diyl)methanylylidenenitrilo-1,4-phenylene} | P433344 | C66H46N4O6S2 | Thermal property | Thermal decomposition weight loss | 20 | 506.6667 | %
Homopolymer | poly{[6,13-bis(4-tert-butylphenoxy)-1,3,8,10-tetraoxo-1,2,3,8,9,10-hexahydroanthra[2,1,9-def:6,5,10-d'e'f']diisoquinoline-2,9-diyl]-1,4-phenylenenitrilomethanylylidene(2,2'-bithiophene-5,5'-diyl)methanylylidenenitrilo-1,4-phenylene} | P433344 | C66H46N4O6S2 | Polymer Information | SMILES | *c1ccc(cc1)N=Cc1ccc(s1)c1ccc(s1)C=Nc1ccc(cc1)N1C(=O)c2ccc3c4c2c(C1=O)cc(c4c1c2c3c(Oc3ccc(cc3)C(C)(C)C)cc3c2c(cc1)C(=O)N(C3=O)*)Oc1ccc(cc1)C(C)(C)C
Homopolymer | poly{[6,13-bis(4-tert-butylphenoxy)-1,3,8,10-tetraoxo-1,2,3,8,9,10-hexahydroanthra[2,1,9-def:6,5,10-d'e'f']diisoquinoline-2,9-diyl](2,5-dimethyl-1,4-phenylene)nitrilomethanylylidene(2,2'-bithiophene-5,5'-diyl)methanylylidenenitrilo(2,5-dimethyl-1,4-phenylene)} | P433345 | C70H54N4O6S2 | Thermal property | Thermal decomposition temperature | 437 | 8680.267 | C
Homopolymer | poly{[6,13-bis(4-tert-butylphenoxy)-1,3,8,10-tetraoxo-1,2,3,8,9,10-hexahydroanthra[2,1,9-def:6,5,10-d'e'f']diisoquinoline-2,9-diyl](2,5-dimethyl-1,4-phenylene)nitrilomethanylylidene(2,2'-bithiophene-5,5'-diyl)methanylylidenenitrilo(2,5-dimethyl-1,4-phenylene)} | P433345 | C70H54N4O6S2 | Thermal property | Thermal decomposition weight loss | 20 | 506.6667 | %
Homopolymer | poly{[6,13-bis(4-tert-butylphenoxy)-1,3,8,10-tetraoxo-1,2,3,8,9,10-hexahydroanthra[2,1,9-def:6,5,10-d'e'f']diisoquinoline-2,9-diyl](2,5-dimethyl-1,4-phenylene)nitrilomethanylylidene(2,2'-bithiophene-5,5'-diyl)methanylylidenenitrilo(2,5-dimethyl-1,4-phenylene)} | P433345 | C70H54N4O6S2 | Polymer Information | SMILES | Cc1cc(c(cc1N=Cc1ccc(s1)c1ccc(s1)C=Nc1cc(C)c(cc1C)*)C)N1C(=O)c2ccc3c4c2c(C1=O)cc(c4c1c2c3c(Oc3ccc(cc3)C(C)(C)C)cc3c2c(cc1)C(=O)N(C3=O)*)Oc1ccc(cc1)C(C)(C)C
Homopolymer | poly{[6,13-bis(4-tert-butylphenoxy)-1,3,8,10-tetraoxo-1,2,3,8,9,10-hexahydroanthra[2,1,9-def:6,5,10-d'e'f']diisoquinoline-2,9-diyl]biphenyl-4,4'-diylnitrilomethanylylidene(2,2'-bithiophene-5,5'-diyl)methanylylidenenitrilobiphenyl-4,4'-diyl} | P433346 | C78H54N4O6S2 | Thermal property | Thermal decomposition temperature | 334 | 41717.07 | C
Homopolymer | poly{[6,13-bis(4-tert-butylphenoxy)-1,3,8,10-tetraoxo-1,2,3,8,9,10-hexahydroanthra[2,1,9-def:6,5,10-d'e'f']diisoquinoline-2,9-diyl]biphenyl-4,4'-diylnitrilomethanylylidene(2,2'-bithiophene-5,5'-diyl)methanylylidenenitrilobiphenyl-4,4'-diyl} | P433346 | C78H54N4O6S2 | Thermal property | Thermal decomposition weight loss | 20 | 506.6667 | %
Homopolymer | poly{[6,13-bis(4-tert-butylphenoxy)-1,3,8,10-tetraoxo-1,2,3,8,9,10-hexahydroanthra[2,1,9-def:6,5,10-d'e'f']diisoquinoline-2,9-diyl]biphenyl-4,4'-diylnitrilomethanylylidene(2,2'-bithiophene-5,5'-diyl)methanylylidenenitrilobiphenyl-4,4'-diyl} | P433346 | C78H54N4O6S2 | Polymer Information | SMILES | *c1ccc(cc1)c1ccc(cc1)N=Cc1ccc(s1)c1ccc(s1)C=Nc1ccc(cc1)c1ccc(cc1)N1C(=O)c2ccc3c4c2c(C1=O)cc(c4c1c2c3c(Oc3ccc(cc3)C(C)(C)C)cc3c2c(cc1)C(=O)N(C3=O)*)Oc1ccc(cc1)C(C)(C)C
Homopolymer | poly[(7-methyl-1,3-dioxo-3a,4,5,7a-tetrahydroisoindoline-2,5-diyl)(2,5-dioxopyrrolidine-3,1-diyl)-1,4-phenylenemethylene-1,4-phenylene] | P433347 | C26H22N2O4 | Optical property | Refractive index | 1.683 | 0
Homopolymer | poly[(7-methyl-1,3-dioxo-3a,4,5,7a-tetrahydroisoindoline-2,5-diyl)(2,5-dioxopyrrolidine-3,1-diyl)-1,4-phenylenemethylene-1,4-phenylene] | P433347 | C26H22N2O4 | Thermal property | Thermal decomposition temperature | 442 | 161.3333 | C
Homopolymer | poly[(7-methyl-1,3-dioxo-3a,4,5,7a-tetrahydroisoindoline-2,5-diyl)(2,5-dioxopyrrolidine-3,1-diyl)-1,4-phenylenemethylene-1,4-phenylene] | P433347 | C26H22N2O4 | Thermal property | Thermal decomposition weight loss | 10 | 0 | %
Homopolymer | poly[(7-methyl-1,3-dioxo-3a,4,5,7a-tetrahydroisoindoline-2,5-diyl)(2,5-dioxopyrrolidine-3,1-diyl)-1,4-phenylenemethylene-1,4-phenylene] | P433347 | C26H22N2O4 | Electric property | Dielectric constant ac | 3.63 | 6.974782
Homopolymer | poly[(7-methyl-1,3-dioxo-3a,4,5,7a-tetrahydroisoindoline-2,5-diyl)(2,5-dioxopyrrolidine-3,1-diyl)-1,4-phenylenemethylene-1,4-phenylene] | P433347 | C26H22N2O4 | Electric property | Dielectric loss tangent | 0.01266 | 0.0005468875
Homopolymer | poly[(7-methyl-1,3-dioxo-3a,4,5,7a-tetrahydroisoindoline-2,5-diyl)(2,5-dioxopyrrolidine-3,1-diyl)-1,4-phenylenemethylene-1,4-phenylene] | P433347 | C26H22N2O4 | Electric property | Electric conductivity | 1.31645e-10 | 2.265657e-20 | 1/(ohm*cm)
Homopolymer | poly[(7-methyl-1,3-dioxo-3a,4,5,7a-tetrahydroisoindoline-2,5-diyl)(2,5-dioxopyrrolidine-3,1-diyl)-1,4-phenylenemethylene-1,4-phenylene] | P433347 | C26H22N2O4 | Electric property | Volume resistivity | 390410000000 | 1.9927e+23 | ohm*cm
Homopolymer | poly[(7-methyl-1,3-dioxo-3a,4,5,7a-tetrahydroisoindoline-2,5-diyl)(2,5-dioxopyrrolidine-3,1-diyl)-1,4-phenylenemethylene-1,4-phenylene] | P433347 | C26H22N2O4 | Physicochemical property | Surface tension | 56.01 | 0 | mN/m
Homopolymer | poly[(7-methyl-1,3-dioxo-3a,4,5,7a-tetrahydroisoindoline-2,5-diyl)(2,5-dioxopyrrolidine-3,1-diyl)-1,4-phenylenemethylene-1,4-phenylene] | P433347 | C26H22N2O4 | Polymer Information | SMILES | *c1ccc(cc1)Cc1ccc(cc1)N1C(=O)CC(C1=O)C1C=C(C)C2C(C1)C(=O)N(C2=O)*
Homopolymer | poly[(7-methyl-1,3-dioxo-3a,4,5,7a-tetrahydroisoindoline-2,5-diyl)(2,5-dioxopyrrolidine-3,1-diyl)-1,4-phenyleneethylene-1,4-phenylene] | P433348 | C27H24N2O4 | Optical property | Refractive index | 1.747 | 0
Homopolymer | poly[(7-methyl-1,3-dioxo-3a,4,5,7a-tetrahydroisoindoline-2,5-diyl)(2,5-dioxopyrrolidine-3,1-diyl)-1,4-phenyleneethylene-1,4-phenylene] | P433348 | C27H24N2O4 | Electric property | Dielectric constant ac | 7.8165 | 0.04344033
Homopolymer | poly[(7-methyl-1,3-dioxo-3a,4,5,7a-tetrahydroisoindoline-2,5-diyl)(2,5-dioxopyrrolidine-3,1-diyl)-1,4-phenyleneethylene-1,4-phenylene] | P433348 | C27H24N2O4 | Electric property | Dielectric loss tangent | 0.061 | 0.0008333333
Homopolymer | poly[(7-methyl-1,3-dioxo-3a,4,5,7a-tetrahydroisoindoline-2,5-diyl)(2,5-dioxopyrrolidine-3,1-diyl)-1,4-phenyleneethylene-1,4-phenylene] | P433348 | C27H24N2O4 | Polymer Information | SMILES | *c1ccc(cc1)CCc1ccc(cc1)N1C(=O)CC(C1=O)C1C=C(C)C2C(C1)C(=O)N(C2=O)*
Homopolymer | poly[(7-methyl-1,3-dioxo-3a,4,5,7a-tetrahydroisoindoline-2,5-diyl)(2,5-dioxopyrrolidine-3,1-diyl)-1,4-phenyleneoxy-1,4-phenyleneoxy-1,4-phenylene] | P433349 | C31H24N2O6 | Optical property | Refractive index | 1.679 | 0
Homopolymer | poly[(7-methyl-1,3-dioxo-3a,4,5,7a-tetrahydroisoindoline-2,5-diyl)(2,5-dioxopyrrolidine-3,1-diyl)-1,4-phenyleneoxy-1,4-phenyleneoxy-1,4-phenylene] | P433349 | C31H24N2O6 | Polymer Information | SMILES | *c1ccc(cc1)Oc1ccc(cc1)Oc1ccc(cc1)N1C(=O)CC(C1=O)C1C=C(C)C2C(C1)C(=O)N(C2=O)*
Homopolymer | poly({1-[4-(4-formylphenoxycarbonyl)phenyl]-2,5-dioxopyrrolidine-3,4-diyl}(1-phenylethylene)) | P433350 | C26H19NO5 | Optical property | Refractive index | 1.702 | 0
Homopolymer | poly({1-[4-(4-formylphenoxycarbonyl)phenyl]-2,5-dioxopyrrolidine-3,4-diyl}(1-phenylethylene)) | P433350 | C26H19NO5 | Polymer Information | SMILES | O=Cc1ccc(cc1)OC(=O)c1ccc(cc1)N1C(=O)C(C(C1=O)*)C(c1ccccc1)C*
Homopolymer | poly{[2,5-dioxo-1-(4-{4-[4-(phenyldiazenyl)phenyliminomethylylidene]phenoxycarbonyl}phenyl)pyrrolidine-3,4-diyl](1-phenylethylene)} | P433351 | C38H28N4O4 | Optical property | Refractive index | 1.76 | 0
Homopolymer | poly{[2,5-dioxo-1-(4-{4-[4-(phenyldiazenyl)phenyliminomethylylidene]phenoxycarbonyl}phenyl)pyrrolidine-3,4-diyl](1-phenylethylene)} | P433351 | C38H28N4O4 | Electric property | Dielectric constant ac | 4.8805 | 0.03520833
Homopolymer | poly{[2,5-dioxo-1-(4-{4-[4-(phenyldiazenyl)phenyliminomethylylidene]phenoxycarbonyl}phenyl)pyrrolidine-3,4-diyl](1-phenylethylene)} | P433351 | C38H28N4O4 | Electric property | Dielectric loss tangent | 0.029 | 0.0003853333
Homopolymer | poly{[2,5-dioxo-1-(4-{4-[4-(phenyldiazenyl)phenyliminomethylylidene]phenoxycarbonyl}phenyl)pyrrolidine-3,4-diyl](1-phenylethylene)} | P433351 | C38H28N4O4 | Polymer Information | SMILES | *CC(C1C(=O)N(C(=O)C1*)c1ccc(cc1)C(=O)Oc1ccc(cc1)C=Nc1ccc(cc1)N=Nc1ccccc1)c1ccccc1
Homopolymer | poly{1,3-dioxoisoindoline-5,2-diyl-1,4-phenylene[4-(biphenyl-4-yl)pyridine-2,6-diyl]-1,4-phenylene-1,3-dioxoisoindoline-2,5-diylureylene-1,4-phenyleneoxybiphenyl-2,2'-diyloxy-1,4-phenyleneureylene} | P433352 | C71H45N7O8 | Thermal property | Glass transition temperature | 249 | 0 | C
Homopolymer | poly{1,3-dioxoisoindoline-5,2-diyl-1,4-phenylene[4-(biphenyl-4-yl)pyridine-2,6-diyl]-1,4-phenylene-1,3-dioxoisoindoline-2,5-diylureylene-1,4-phenyleneoxybiphenyl-2,2'-diyloxy-1,4-phenyleneureylene} | P433352 | C71H45N7O8 | Thermal property | Thermal decomposition temperature | 429 | 0 | C
Homopolymer | poly{1,3-dioxoisoindoline-5,2-diyl-1,4-phenylene[4-(biphenyl-4-yl)pyridine-2,6-diyl]-1,4-phenylene-1,3-dioxoisoindoline-2,5-diylureylene-1,4-phenyleneoxybiphenyl-2,2'-diyloxy-1,4-phenyleneureylene} | P433352 | C71H45N7O8 | Thermal property | Thermal decomposition weight loss | 10 | 0 | %
Homopolymer | poly{1,3-dioxoisoindoline-5,2-diyl-1,4-phenylene[4-(biphenyl-4-yl)pyridine-2,6-diyl]-1,4-phenylene-1,3-dioxoisoindoline-2,5-diylureylene-1,4-phenyleneoxybiphenyl-2,2'-diyloxy-1,4-phenyleneureylene} | P433352 | C71H45N7O8 | Polymer Information | SMILES | O=C(Nc1ccc2c(c1)C(=O)N(C2=O)c1ccc(cc1)c1cc(cc(n1)c1ccc(cc1)*)c1ccc(cc1)c1ccccc1)Nc1ccc(cc1)Oc1ccccc1c1ccccc1Oc1ccc(cc1)NC(=O)Nc1ccc2c(c1)C(=O)N(C2=O)*
Homopolymer | poly{1,3-dioxoisoindoline-5,2-diyl-1,4-phenylene[4-(biphenyl-4-yl)pyridine-2,6-diyl]-1,4-phenylene-1,3-dioxoisoindoline-2,5-diylureylene-1,4-phenylene[4-(biphenyl-4-yl)pyridine-2,6-diyl]-1,4-phenyleneureylene} | P433353 | C76H48N8O6 | Thermal property | Glass transition temperature | 272 | 0 | C
Homopolymer | poly{1,3-dioxoisoindoline-5,2-diyl-1,4-phenylene[4-(biphenyl-4-yl)pyridine-2,6-diyl]-1,4-phenylene-1,3-dioxoisoindoline-2,5-diylureylene-1,4-phenylene[4-(biphenyl-4-yl)pyridine-2,6-diyl]-1,4-phenyleneureylene} | P433353 | C76H48N8O6 | Thermal property | Thermal decomposition temperature | 437 | 0 | C
Homopolymer | poly{1,3-dioxoisoindoline-5,2-diyl-1,4-phenylene[4-(biphenyl-4-yl)pyridine-2,6-diyl]-1,4-phenylene-1,3-dioxoisoindoline-2,5-diylureylene-1,4-phenylene[4-(biphenyl-4-yl)pyridine-2,6-diyl]-1,4-phenyleneureylene} | P433353 | C76H48N8O6 | Thermal property | Thermal decomposition weight loss | 10 | 0 | %
Homopolymer | poly{1,3-dioxoisoindoline-5,2-diyl-1,4-phenylene[4-(biphenyl-4-yl)pyridine-2,6-diyl]-1,4-phenylene-1,3-dioxoisoindoline-2,5-diylureylene-1,4-phenylene[4-(biphenyl-4-yl)pyridine-2,6-diyl]-1,4-phenyleneureylene} | P433353 | C76H48N8O6 | Polymer Information | SMILES | O=C(Nc1ccc2c(c1)C(=O)N(C2=O)c1ccc(cc1)c1cc(cc(n1)c1ccc(cc1)*)c1ccc(cc1)c1ccccc1)Nc1ccc(cc1)c1cc(cc(n1)c1ccc(cc1)NC(=O)Nc1ccc2c(c1)C(=O)N(C2=O)*)c1ccc(cc1)c1ccccc1
Homopolymer | poly{1,3-dioxoisoindoline-2,5-diylureylene-1,4-phenyleneureylene-1,3-dioxoisoindoline-5,2-diyl-1,4-phenylene[4-(biphenyl-4-yl)pyridine-2,6-diyl]-1,4-phenylene} | P433354 | C53H33N7O6 | Thermal property | Glass transition temperature | 243 | 0 | C
Homopolymer | poly{1,3-dioxoisoindoline-2,5-diylureylene-1,4-phenyleneureylene-1,3-dioxoisoindoline-5,2-diyl-1,4-phenylene[4-(biphenyl-4-yl)pyridine-2,6-diyl]-1,4-phenylene} | P433354 | C53H33N7O6 | Thermal property | Thermal decomposition temperature | 406 | 0 | C
Homopolymer | poly{1,3-dioxoisoindoline-2,5-diylureylene-1,4-phenyleneureylene-1,3-dioxoisoindoline-5,2-diyl-1,4-phenylene[4-(biphenyl-4-yl)pyridine-2,6-diyl]-1,4-phenylene} | P433354 | C53H33N7O6 | Thermal property | Thermal decomposition weight loss | 10 | 0 | %
Homopolymer | poly{1,3-dioxoisoindoline-2,5-diylureylene-1,4-phenyleneureylene-1,3-dioxoisoindoline-5,2-diyl-1,4-phenylene[4-(biphenyl-4-yl)pyridine-2,6-diyl]-1,4-phenylene} | P433354 | C53H33N7O6 | Polymer Information | SMILES | O=C(Nc1ccc2c(c1)C(=O)N(C2=O)c1ccc(cc1)c1cc(cc(n1)c1ccc(cc1)*)c1ccc(cc1)c1ccccc1)Nc1ccc(cc1)NC(=O)Nc1ccc2c(c1)C(=O)N(C2=O)*
Homopolymer | poly{1,3-dioxoisoindoline-2,5-diylureylenepyridine-2,6-diylureylene-1,3-dioxoisoindoline-5,2-diyl-1,4-phenylene[4-(biphenyl-4-yl)pyridine-2,6-diyl]-1,4-phenylene} | P433355 | C52H32N8O6 | Thermal property | Glass transition temperature | 248 | 0 | C
Homopolymer | poly{1,3-dioxoisoindoline-2,5-diylureylenepyridine-2,6-diylureylene-1,3-dioxoisoindoline-5,2-diyl-1,4-phenylene[4-(biphenyl-4-yl)pyridine-2,6-diyl]-1,4-phenylene} | P433355 | C52H32N8O6 | Thermal property | Thermal decomposition temperature | 411 | 0 | C
Homopolymer | poly{1,3-dioxoisoindoline-2,5-diylureylenepyridine-2,6-diylureylene-1,3-dioxoisoindoline-5,2-diyl-1,4-phenylene[4-(biphenyl-4-yl)pyridine-2,6-diyl]-1,4-phenylene} | P433355 | C52H32N8O6 | Thermal property | Thermal decomposition weight loss | 10 | 0 | %
Homopolymer | poly{1,3-dioxoisoindoline-2,5-diylureylenepyridine-2,6-diylureylene-1,3-dioxoisoindoline-5,2-diyl-1,4-phenylene[4-(biphenyl-4-yl)pyridine-2,6-diyl]-1,4-phenylene} | P433355 | C52H32N8O6 | Polymer Information | SMILES | *c1ccc(cc1)c1nc(cc(c1)c1ccc(cc1)c1ccccc1)c1ccc(cc1)N1C(=O)c2c(C1=O)cc(cc2)NC(=O)Nc1cccc(n1)NC(=O)Nc1ccc2c(c1)C(=O)N(C2=O)*
Homopolymer | poly{1,3-dioxoisoindoline-2,5-diylureylenenaphthalene-1,5-diylureylene-1,3-dioxoisoindoline-5,2-diyl-1,4-phenylene[4-(biphenyl-4-yl)pyridine-2,6-diyl]-1,4-phenylene} | P433356 | C57H35N7O6 | Thermal property | Glass transition temperature | 254 | 0 | C
Homopolymer | poly{1,3-dioxoisoindoline-2,5-diylureylenenaphthalene-1,5-diylureylene-1,3-dioxoisoindoline-5,2-diyl-1,4-phenylene[4-(biphenyl-4-yl)pyridine-2,6-diyl]-1,4-phenylene} | P433356 | C57H35N7O6 | Thermal property | Thermal decomposition temperature | 418 | 0 | C
Homopolymer | poly{1,3-dioxoisoindoline-2,5-diylureylenenaphthalene-1,5-diylureylene-1,3-dioxoisoindoline-5,2-diyl-1,4-phenylene[4-(biphenyl-4-yl)pyridine-2,6-diyl]-1,4-phenylene} | P433356 | C57H35N7O6 | Thermal property | Thermal decomposition weight loss | 10 | 0 | %
Homopolymer | poly{1,3-dioxoisoindoline-2,5-diylureylenenaphthalene-1,5-diylureylene-1,3-dioxoisoindoline-5,2-diyl-1,4-phenylene[4-(biphenyl-4-yl)pyridine-2,6-diyl]-1,4-phenylene} | P433356 | C57H35N7O6 | Polymer Information | SMILES | *c1ccc(cc1)c1nc(cc(c1)c1ccc(cc1)c1ccccc1)c1ccc(cc1)N1C(=O)c2c(C1=O)cc(cc2)NC(=O)Nc1cccc2c1cccc2NC(=O)Nc1ccc2c(c1)C(=O)N(C2=O)*
Homopolymer | poly{1,3-dioxoisoindoline-5,2-diyl-1,4-phenylene[4-(biphenyl-4-yl)pyridine-2,6-diyl]-1,4-phenylene-1,3-dioxoisoindoline-2,5-diylureylene-1,4-phenyleneoxy-1,4-phenyleneureylene} | P433357 | C59H37N7O7 | Thermal property | Glass transition temperature | 241 | 0 | C
Homopolymer | poly{1,3-dioxoisoindoline-5,2-diyl-1,4-phenylene[4-(biphenyl-4-yl)pyridine-2,6-diyl]-1,4-phenylene-1,3-dioxoisoindoline-2,5-diylureylene-1,4-phenyleneoxy-1,4-phenyleneureylene} | P433357 | C59H37N7O7 | Thermal property | Thermal decomposition temperature | 421 | 0 | C
Homopolymer | poly{1,3-dioxoisoindoline-5,2-diyl-1,4-phenylene[4-(biphenyl-4-yl)pyridine-2,6-diyl]-1,4-phenylene-1,3-dioxoisoindoline-2,5-diylureylene-1,4-phenyleneoxy-1,4-phenyleneureylene} | P433357 | C59H37N7O7 | Thermal property | Thermal decomposition weight loss | 10 | 0 | %
Homopolymer | poly{1,3-dioxoisoindoline-5,2-diyl-1,4-phenylene[4-(biphenyl-4-yl)pyridine-2,6-diyl]-1,4-phenylene-1,3-dioxoisoindoline-2,5-diylureylene-1,4-phenyleneoxy-1,4-phenyleneureylene} | P433357 | C59H37N7O7 | Polymer Information | SMILES | O=C(Nc1ccc2c(c1)C(=O)N(C2=O)c1ccc(cc1)c1cc(cc(n1)c1ccc(cc1)*)c1ccc(cc1)c1ccccc1)Nc1ccc(cc1)Oc1ccc(cc1)NC(=O)Nc1ccc2c(c1)C(=O)N(C2=O)*
Homopolymer | poly[(1,3-dioxoisoindoline-5,2-diyl)-1,4-phenyleneoxynaphthalene-1,5-diyl(1,3-dioxoisoindoline-2,5-diyl)carbonylimino-1,4-phenyleneoxynaphthalene-1,5-diyliminocarbonyl] | P433358 | C50H28N4O8 | Thermal property | Glass transition temperature | 276 | 0 | C
Homopolymer | poly[(1,3-dioxoisoindoline-5,2-diyl)-1,4-phenyleneoxynaphthalene-1,5-diyl(1,3-dioxoisoindoline-2,5-diyl)carbonylimino-1,4-phenyleneoxynaphthalene-1,5-diyliminocarbonyl] | P433358 | C50H28N4O8 | Thermal property | Thermal decomposition temperature | 542 | 0 | C
Homopolymer | poly[(1,3-dioxoisoindoline-5,2-diyl)-1,4-phenyleneoxynaphthalene-1,5-diyl(1,3-dioxoisoindoline-2,5-diyl)carbonylimino-1,4-phenyleneoxynaphthalene-1,5-diyliminocarbonyl] | P433358 | C50H28N4O8 | Thermal property | Thermal decomposition weight loss | 10 | 0 | %
Homopolymer | poly[(1,3-dioxoisoindoline-5,2-diyl)-1,4-phenyleneoxynaphthalene-1,5-diyl(1,3-dioxoisoindoline-2,5-diyl)carbonylimino-1,4-phenyleneoxynaphthalene-1,5-diyliminocarbonyl] | P433358 | C50H28N4O8 | Polymer Information | SMILES | *C(=O)Nc1ccc(cc1)Oc1cccc2c1cccc2NC(=O)c1ccc2c(c1)C(=O)N(C2=O)c1ccc(cc1)Oc1cccc2c1cccc2N1C(=O)c2c(C1=O)cc(cc2)*
Homopolymer | poly[(1,3-dioxoisoindoline-2,5-diyl)carbonyliminopyridine-2,6-diyliminocarbonyl(1,3-dioxoisoindoline-5,2-diyl)-1,4-phenyleneoxynaphthalene-1,5-diyl] | P433359 | C39H21N5O7 | Thermal property | Glass transition temperature | 293 | 0 | C
Homopolymer | poly[(1,3-dioxoisoindoline-2,5-diyl)carbonyliminopyridine-2,6-diyliminocarbonyl(1,3-dioxoisoindoline-5,2-diyl)-1,4-phenyleneoxynaphthalene-1,5-diyl] | P433359 | C39H21N5O7 | Thermal property | Thermal decomposition temperature | 528 | 0 | C
Homopolymer | poly[(1,3-dioxoisoindoline-2,5-diyl)carbonyliminopyridine-2,6-diyliminocarbonyl(1,3-dioxoisoindoline-5,2-diyl)-1,4-phenyleneoxynaphthalene-1,5-diyl] | P433359 | C39H21N5O7 | Thermal property | Thermal decomposition weight loss | 10 | 0 | %
Homopolymer | poly[(1,3-dioxoisoindoline-2,5-diyl)carbonyliminopyridine-2,6-diyliminocarbonyl(1,3-dioxoisoindoline-5,2-diyl)-1,4-phenyleneoxynaphthalene-1,5-diyl] | P433359 | C39H21N5O7 | Polymer Information | SMILES | *C(=O)Nc1cccc(n1)NC(=O)c1ccc2c(c1)C(=O)N(C2=O)c1ccc(cc1)Oc1cccc2c1cccc2N1C(=O)c2c(C1=O)cc(cc2)*
Homopolymer | poly[(1,3-dioxoisoindoline-5,2-diyl)-1,4-phenyleneoxynaphthalene-1,5-diyl(1,3-dioxoisoindoline-2,5-diyl)carbonylimino-1,4-phenylene(4-phenylpyridine-2,6-diyl)-1,4-phenyleneiminocarbonyl] | P433360 | C57H33N5O7 | Thermal property | Glass transition temperature | 295 | 0 | C
Homopolymer | poly[(1,3-dioxoisoindoline-5,2-diyl)-1,4-phenyleneoxynaphthalene-1,5-diyl(1,3-dioxoisoindoline-2,5-diyl)carbonylimino-1,4-phenylene(4-phenylpyridine-2,6-diyl)-1,4-phenyleneiminocarbonyl] | P433360 | C57H33N5O7 | Thermal property | Thermal decomposition temperature | 551 | 0 | C
Homopolymer | poly[(1,3-dioxoisoindoline-5,2-diyl)-1,4-phenyleneoxynaphthalene-1,5-diyl(1,3-dioxoisoindoline-2,5-diyl)carbonylimino-1,4-phenylene(4-phenylpyridine-2,6-diyl)-1,4-phenyleneiminocarbonyl] | P433360 | C57H33N5O7 | Thermal property | Thermal decomposition weight loss | 10 | 0 | %
Homopolymer | poly[(1,3-dioxoisoindoline-5,2-diyl)-1,4-phenyleneoxynaphthalene-1,5-diyl(1,3-dioxoisoindoline-2,5-diyl)carbonylimino-1,4-phenylene(4-phenylpyridine-2,6-diyl)-1,4-phenyleneiminocarbonyl] | P433360 | C57H33N5O7 | Polymer Information | SMILES | *C(=O)Nc1ccc(cc1)c1nc(cc(c1)c1ccccc1)c1ccc(cc1)NC(=O)c1ccc2c(c1)C(=O)N(C2=O)c1ccc(cc1)Oc1cccc2c1cccc2N1C(=O)c2c(C1=O)cc(cc2)*
Homopolymer | poly[(1,3-dioxoisoindoline-2,5-diyl)carbonylimino(6-phenyl-1,3,5-triazine-2,4-diyl)iminocarbonyl(1,3-dioxoisoindoline-5,2-diyl)-1,4-phenyleneoxynaphthalene-1,5-diyl] | P433361 | C43H23N7O7 | Thermal property | Glass transition temperature | 291 | 0 | C
Homopolymer | poly[(1,3-dioxoisoindoline-2,5-diyl)carbonylimino(6-phenyl-1,3,5-triazine-2,4-diyl)iminocarbonyl(1,3-dioxoisoindoline-5,2-diyl)-1,4-phenyleneoxynaphthalene-1,5-diyl] | P433361 | C43H23N7O7 | Thermal property | Thermal decomposition temperature | 532 | 0 | C
Homopolymer | poly[(1,3-dioxoisoindoline-2,5-diyl)carbonylimino(6-phenyl-1,3,5-triazine-2,4-diyl)iminocarbonyl(1,3-dioxoisoindoline-5,2-diyl)-1,4-phenyleneoxynaphthalene-1,5-diyl] | P433361 | C43H23N7O7 | Thermal property | Thermal decomposition weight loss | 10 | 0 | %
Homopolymer | poly[(1,3-dioxoisoindoline-2,5-diyl)carbonylimino(6-phenyl-1,3,5-triazine-2,4-diyl)iminocarbonyl(1,3-dioxoisoindoline-5,2-diyl)-1,4-phenyleneoxynaphthalene-1,5-diyl] | P433361 | C43H23N7O7 | Polymer Information | SMILES | *C(=O)Nc1nc(NC(=O)c2ccc3c(c2)C(=O)N(C3=O)c2ccc(cc2)Oc2cccc3c2cccc3N2C(=O)c3c(C2=O)cc(cc3)*)nc(n1)c1ccccc1
Homopolymer | poly[(1,3-dioxoisoindoline-2,5-diyl)carbonylimino-1,4-phenyleneiminocarbonyl(1,3-dioxoisoindoline-5,2-diyl)-1,4-phenyleneoxynaphthalene-1,5-diyl] | P433362 | C40H22N4O7 | Thermal property | Glass transition temperature | 307 | 0 | C
Homopolymer | poly[(1,3-dioxoisoindoline-2,5-diyl)carbonylimino-1,4-phenyleneiminocarbonyl(1,3-dioxoisoindoline-5,2-diyl)-1,4-phenyleneoxynaphthalene-1,5-diyl] | P433362 | C40H22N4O7 | Thermal property | Thermal decomposition temperature | 539 | 0 | C
Homopolymer | poly[(1,3-dioxoisoindoline-2,5-diyl)carbonylimino-1,4-phenyleneiminocarbonyl(1,3-dioxoisoindoline-5,2-diyl)-1,4-phenyleneoxynaphthalene-1,5-diyl] | P433362 | C40H22N4O7 | Thermal property | Thermal decomposition weight loss | 10 | 0 | %
Homopolymer | poly[(1,3-dioxoisoindoline-2,5-diyl)carbonylimino-1,4-phenyleneiminocarbonyl(1,3-dioxoisoindoline-5,2-diyl)-1,4-phenyleneoxynaphthalene-1,5-diyl] | P433362 | C40H22N4O7 | Polymer Information | SMILES | *C(=O)Nc1ccc(cc1)NC(=O)c1ccc2c(c1)C(=O)N(C2=O)c1ccc(cc1)Oc1cccc2c1cccc2N1C(=O)c2c(C1=O)cc(cc2)*
Homopolymer | poly[(1,3-dioxoisoindoline-5,2-diyl)-1,4-phenyleneoxynaphthalene-1,5-diyl(1,3-dioxoisoindoline-2,5-diyl)carbonyliminobiphenyl-4,4'-diyliminocarbonyl] | P433363 | C46H26N4O7 | Thermal property | Glass transition temperature | 301 | 0 | C
Homopolymer | poly[(1,3-dioxoisoindoline-5,2-diyl)-1,4-phenyleneoxynaphthalene-1,5-diyl(1,3-dioxoisoindoline-2,5-diyl)carbonyliminobiphenyl-4,4'-diyliminocarbonyl] | P433363 | C46H26N4O7 | Thermal property | Thermal decomposition temperature | 548 | 0 | C
Homopolymer | poly[(1,3-dioxoisoindoline-5,2-diyl)-1,4-phenyleneoxynaphthalene-1,5-diyl(1,3-dioxoisoindoline-2,5-diyl)carbonyliminobiphenyl-4,4'-diyliminocarbonyl] | P433363 | C46H26N4O7 | Thermal property | Thermal decomposition weight loss | 10 | 0 | %
Homopolymer | poly[(1,3-dioxoisoindoline-5,2-diyl)-1,4-phenyleneoxynaphthalene-1,5-diyl(1,3-dioxoisoindoline-2,5-diyl)carbonyliminobiphenyl-4,4'-diyliminocarbonyl] | P433363 | C46H26N4O7 | Polymer Information | SMILES | *C(=O)Nc1ccc(cc1)c1ccc(cc1)NC(=O)c1ccc2c(c1)C(=O)N(C2=O)c1ccc(cc1)Oc1cccc2c1cccc2N1C(=O)c2c(C1=O)cc(cc2)*
Homopolymer | poly[(1,3-dioxoisoindoline-5,2-diyl)-1,4-phenyleneoxynaphthalene-1,5-diyl(1,3-dioxoisoindoline-2,5-diyl)carbonylimino(3,3'-dimethoxybiphenyl-4,4'-diyl)iminocarbonyl] | P433364 | C48H30N4O9 | Thermal property | Glass transition temperature | 304 | 0 | C
Homopolymer | poly[(1,3-dioxoisoindoline-5,2-diyl)-1,4-phenyleneoxynaphthalene-1,5-diyl(1,3-dioxoisoindoline-2,5-diyl)carbonylimino(3,3'-dimethoxybiphenyl-4,4'-diyl)iminocarbonyl] | P433364 | C48H30N4O9 | Thermal property | Thermal decomposition temperature | 541 | 0 | C
Homopolymer | poly[(1,3-dioxoisoindoline-5,2-diyl)-1,4-phenyleneoxynaphthalene-1,5-diyl(1,3-dioxoisoindoline-2,5-diyl)carbonylimino(3,3'-dimethoxybiphenyl-4,4'-diyl)iminocarbonyl] | P433364 | C48H30N4O9 | Thermal property | Thermal decomposition weight loss | 10 | 0 | %
Homopolymer | poly[(1,3-dioxoisoindoline-5,2-diyl)-1,4-phenyleneoxynaphthalene-1,5-diyl(1,3-dioxoisoindoline-2,5-diyl)carbonylimino(3,3'-dimethoxybiphenyl-4,4'-diyl)iminocarbonyl] | P433364 | C48H30N4O9 | Polymer Information | SMILES | COc1cc(ccc1NC(=O)c1ccc2c(c1)C(=O)N(C2=O)c1ccc(cc1)Oc1cccc2c1cccc2N1C(=O)c2c(C1=O)cc(cc2)*)c1ccc(c(c1)OC)NC(=O)*
Homopolymer | poly[(1,3-dioxoisoindoline-5,2-diyl)-1,4-phenyleneoxynaphthalene-1,5-diyl(1,3-dioxoisoindoline-2,5-diyl)carbonylimino-1,4-phenyleneoxy-1,4-phenyleneiminocarbonyl] | P433365 | C46H26N4O8 | Thermal property | Glass transition temperature | 278 | 0 | C
Homopolymer | poly[(1,3-dioxoisoindoline-5,2-diyl)-1,4-phenyleneoxynaphthalene-1,5-diyl(1,3-dioxoisoindoline-2,5-diyl)carbonylimino-1,4-phenyleneoxy-1,4-phenyleneiminocarbonyl] | P433365 | C46H26N4O8 | Thermal property | Thermal decomposition temperature | 547 | 0 | C
Homopolymer | poly[(1,3-dioxoisoindoline-5,2-diyl)-1,4-phenyleneoxynaphthalene-1,5-diyl(1,3-dioxoisoindoline-2,5-diyl)carbonylimino-1,4-phenyleneoxy-1,4-phenyleneiminocarbonyl] | P433365 | C46H26N4O8 | Thermal property | Thermal decomposition weight loss | 10 | 0 | %
Homopolymer | poly[(1,3-dioxoisoindoline-5,2-diyl)-1,4-phenyleneoxynaphthalene-1,5-diyl(1,3-dioxoisoindoline-2,5-diyl)carbonylimino-1,4-phenyleneoxy-1,4-phenyleneiminocarbonyl] | P433365 | C46H26N4O8 | Polymer Information | SMILES | *C(=O)Nc1ccc(cc1)Oc1ccc(cc1)NC(=O)c1ccc2c(c1)C(=O)N(C2=O)c1ccc(cc1)Oc1cccc2c1cccc2N1C(=O)c2c(C1=O)cc(cc2)*
Homopolymer | poly[(1,3-dioxoisoindoline-2,5-diyl)carbonyliminonaphthalene-1,5-diyliminocarbonyl(1,3-dioxoisoindoline-5,2-diyl)-1,4-phenyleneoxynaphthalene-1,5-diyl] | P433366 | C44H24N4O7 | Thermal property | Glass transition temperature | 299 | 0 | C
Homopolymer | poly[(1,3-dioxoisoindoline-2,5-diyl)carbonyliminonaphthalene-1,5-diyliminocarbonyl(1,3-dioxoisoindoline-5,2-diyl)-1,4-phenyleneoxynaphthalene-1,5-diyl] | P433366 | C44H24N4O7 | Thermal property | Thermal decomposition temperature | 533 | 0 | C
Homopolymer | poly[(1,3-dioxoisoindoline-2,5-diyl)carbonyliminonaphthalene-1,5-diyliminocarbonyl(1,3-dioxoisoindoline-5,2-diyl)-1,4-phenyleneoxynaphthalene-1,5-diyl] | P433366 | C44H24N4O7 | Thermal property | Thermal decomposition weight loss | 10 | 0 | %
Homopolymer | poly[(1,3-dioxoisoindoline-2,5-diyl)carbonyliminonaphthalene-1,5-diyliminocarbonyl(1,3-dioxoisoindoline-5,2-diyl)-1,4-phenyleneoxynaphthalene-1,5-diyl] | P433366 | C44H24N4O7 | Polymer Information | SMILES | *c1ccc2c(c1)C(=O)N(C2=O)c1cccc2c1cccc2Oc1ccc(cc1)N1C(=O)c2c(C1=O)cc(cc2)C(=O)Nc1cccc2c1cccc2NC(=O)*
Homopolymer | poly[(2,4-dioxo-3-phenyl-3-azabicyclo[3.3.0]octane-6,8-diyl)ethylene] | P433367 | C15H15NO2 | Physicochemical property | Gas diffusion coefficient d | 8.5e-09 | 2.013728e-13 | cm2/s
Homopolymer | poly[(2,4-dioxo-3-phenyl-3-azabicyclo[3.3.0]octane-6,8-diyl)ethylene] | P433367 | C15H15NO2 | Physicochemical property | Gas permeability coefficient p | 3.3e-14 | 4.644364e-26 | cm3(STP)cm/(cm2*s*Pa)
Homopolymer | poly[(2,4-dioxo-3-phenyl-3-azabicyclo[3.3.0]octane-6,8-diyl)ethylene] | P433367 | C15H15NO2 | Polymer Information | SMILES | *CCC1CC(C2C1C(=O)N(C2=O)c1ccccc1)*
Homopolymer | poly[(1,3-dioxoisoindoline-2,5-diyl)oxy(1,3-dioxoisoindoline-5,2-diyl)-1,4-phenylene(dimethylmethylene)-1,4-phenylene(dimethylmethylene)-1,4-phenylene] | P433368 | C40H30N2O5 | Thermal property | Thermal decomposition temperature | 360 | 0 | C
Homopolymer | poly[(1,3-dioxoisoindoline-2,5-diyl)oxy(1,3-dioxoisoindoline-5,2-diyl)-1,4-phenylene(dimethylmethylene)-1,4-phenylene(dimethylmethylene)-1,4-phenylene] | P433368 | C40H30N2O5 | Thermal property | Thermal decomposition weight loss | 5 | 0 | %
Homopolymer | poly[(1,3-dioxoisoindoline-2,5-diyl)oxy(1,3-dioxoisoindoline-5,2-diyl)-1,4-phenylene(dimethylmethylene)-1,4-phenylene(dimethylmethylene)-1,4-phenylene] | P433368 | C40H30N2O5 | Physicochemical property | Gas diffusion coefficient d | 1.31e-09 | 2.353553e-17 | cm2/s
Homopolymer | poly[(1,3-dioxoisoindoline-2,5-diyl)oxy(1,3-dioxoisoindoline-5,2-diyl)-1,4-phenylene(dimethylmethylene)-1,4-phenylene(dimethylmethylene)-1,4-phenylene] | P433368 | C40H30N2O5 | Physicochemical property | Gas permeability coefficient p | 5.73e-14 | 1.180891e-25 | cm3(STP)cm/(cm2*s*Pa)
Homopolymer | poly[(1,3-dioxoisoindoline-2,5-diyl)oxy(1,3-dioxoisoindoline-5,2-diyl)-1,4-phenylene(dimethylmethylene)-1,4-phenylene(dimethylmethylene)-1,4-phenylene] | P433368 | C40H30N2O5 | Tensile property | Elongation at break | 9.3 | 0 | %
Homopolymer | poly[(1,3-dioxoisoindoline-2,5-diyl)oxy(1,3-dioxoisoindoline-5,2-diyl)-1,4-phenylene(dimethylmethylene)-1,4-phenylene(dimethylmethylene)-1,4-phenylene] | P433368 | C40H30N2O5 | Tensile property | Tensile modulus | 3.154 | 0 | GPa
Homopolymer | poly[(1,3-dioxoisoindoline-2,5-diyl)oxy(1,3-dioxoisoindoline-5,2-diyl)-1,4-phenylene(dimethylmethylene)-1,4-phenylene(dimethylmethylene)-1,4-phenylene] | P433368 | C40H30N2O5 | Tensile property | Tensile stress strength at break | 0.1047 | 0 | GPa
Homopolymer | poly[(1,3-dioxoisoindoline-2,5-diyl)oxy(1,3-dioxoisoindoline-5,2-diyl)-1,4-phenylene(dimethylmethylene)-1,4-phenylene(dimethylmethylene)-1,4-phenylene] | P433368 | C40H30N2O5 | Polymer Information | SMILES | *c1ccc(cc1)C(c1ccc(cc1)C(c1ccc(cc1)N1C(=O)c2c(C1=O)cc(cc2)Oc1ccc2c(c1)C(=O)N(C2=O)*)(C)C)(C)C
Homopolymer | poly[(1,3,8,10-tetraoxo-1,2,3,8,9,10-hexahydroanthra[2,1,9-def:6,5,10-d'e'f']diisoquinoline-2,9-diyl)(2,5-dimethyl-1,4-phenylenen)azanylylidenemethanylylidene(3-methoxy-1,4-phenylene)oxymethylene-1,4-phenylenemethyleneoxy(2-methoxy-1,4-phenylene)methanylylideneazanylylidene(2,5-dimethyl-1,4-phenylene)] | P433369 | C64H46N4O8 | Thermal property | Glass transition temperature | 145 | 0 | C
Homopolymer | poly[(1,3,8,10-tetraoxo-1,2,3,8,9,10-hexahydroanthra[2,1,9-def:6,5,10-d'e'f']diisoquinoline-2,9-diyl)(2,5-dimethyl-1,4-phenylenen)azanylylidenemethanylylidene(3-methoxy-1,4-phenylene)oxymethylene-1,4-phenylenemethyleneoxy(2-methoxy-1,4-phenylene)methanylylideneazanylylidene(2,5-dimethyl-1,4-phenylene)] | P433369 | C64H46N4O8 | Thermal property | Thermal decomposition temperature | 258.5 | 22016.33 | C
Homopolymer | poly[(1,3,8,10-tetraoxo-1,2,3,8,9,10-hexahydroanthra[2,1,9-def:6,5,10-d'e'f']diisoquinoline-2,9-diyl)(2,5-dimethyl-1,4-phenylenen)azanylylidenemethanylylidene(3-methoxy-1,4-phenylene)oxymethylene-1,4-phenylenemethyleneoxy(2-methoxy-1,4-phenylene)methanylylideneazanylylidene(2,5-dimethyl-1,4-phenylene)] | P433369 | C64H46N4O8 | Thermal property | Thermal decomposition weight loss | 10 | 133.3333 | %
Homopolymer | poly[(1,3,8,10-tetraoxo-1,2,3,8,9,10-hexahydroanthra[2,1,9-def:6,5,10-d'e'f']diisoquinoline-2,9-diyl)(2,5-dimethyl-1,4-phenylenen)azanylylidenemethanylylidene(3-methoxy-1,4-phenylene)oxymethylene-1,4-phenylenemethyleneoxy(2-methoxy-1,4-phenylene)methanylylideneazanylylidene(2,5-dimethyl-1,4-phenylene)] | P433369 | C64H46N4O8 | Electric property | Electric conductivity | 1e-10 | 0 | 1/(ohm*cm)
Homopolymer | poly[(1,3,8,10-tetraoxo-1,2,3,8,9,10-hexahydroanthra[2,1,9-def:6,5,10-d'e'f']diisoquinoline-2,9-diyl)(2,5-dimethyl-1,4-phenylenen)azanylylidenemethanylylidene(3-methoxy-1,4-phenylene)oxymethylene-1,4-phenylenemethyleneoxy(2-methoxy-1,4-phenylene)methanylylideneazanylylidene(2,5-dimethyl-1,4-phenylene)] | P433369 | C64H46N4O8 | Electric property | Volume resistivity | 10000000000 | 0 | ohm*cm
Homopolymer | poly[(1,3,8,10-tetraoxo-1,2,3,8,9,10-hexahydroanthra[2,1,9-def:6,5,10-d'e'f']diisoquinoline-2,9-diyl)(2,5-dimethyl-1,4-phenylenen)azanylylidenemethanylylidene(3-methoxy-1,4-phenylene)oxymethylene-1,4-phenylenemethyleneoxy(2-methoxy-1,4-phenylene)methanylylideneazanylylidene(2,5-dimethyl-1,4-phenylene)] | P433369 | C64H46N4O8 | Polymer Information | SMILES | COc1cc(ccc1OCc1ccc(cc1)COc1ccc(cc1OC)C=Nc1cc(C)c(cc1C)*)C=Nc1cc(C)c(cc1C)N1C(=O)c2ccc3c4c2c(C1=O)ccc4c1c2c3ccc3c2c(cc1)C(=O)N(C3=O)*
Homopolymer | poly[(1,3,8,10-tetraoxo-1,2,3,8,9,10-hexahydroanthra[2,1,9-def:6,5,10-d'e'f']diisoquinoline-2,9-diyl)(2,5-dimethyl-1,4-phenylenen)azanylylidenemethanylylidene(3-methoxy-1,4-phenylene)oxymethylene-1,2-phenylenemethyleneoxy(2-methoxy-1,4-phenylene)methanylylideneazanylylidene(2,5-dimethyl-1,4-phenylene)] | P433370 | C64H46N4O8 | Thermal property | Glass transition temperature | 143 | 0 | C
Homopolymer | poly[(1,3,8,10-tetraoxo-1,2,3,8,9,10-hexahydroanthra[2,1,9-def:6,5,10-d'e'f']diisoquinoline-2,9-diyl)(2,5-dimethyl-1,4-phenylenen)azanylylidenemethanylylidene(3-methoxy-1,4-phenylene)oxymethylene-1,2-phenylenemethyleneoxy(2-methoxy-1,4-phenylene)methanylylideneazanylylidene(2,5-dimethyl-1,4-phenylene)] | P433370 | C64H46N4O8 | Thermal property | Thermal decomposition temperature | 305.5 | 7400.333 | C
Homopolymer | poly[(1,3,8,10-tetraoxo-1,2,3,8,9,10-hexahydroanthra[2,1,9-def:6,5,10-d'e'f']diisoquinoline-2,9-diyl)(2,5-dimethyl-1,4-phenylenen)azanylylidenemethanylylidene(3-methoxy-1,4-phenylene)oxymethylene-1,2-phenylenemethyleneoxy(2-methoxy-1,4-phenylene)methanylylideneazanylylidene(2,5-dimethyl-1,4-phenylene)] | P433370 | C64H46N4O8 | Thermal property | Thermal decomposition weight loss | 10 | 133.3333 | %
Homopolymer | poly[(1,3,8,10-tetraoxo-1,2,3,8,9,10-hexahydroanthra[2,1,9-def:6,5,10-d'e'f']diisoquinoline-2,9-diyl)(2,5-dimethyl-1,4-phenylenen)azanylylidenemethanylylidene(3-methoxy-1,4-phenylene)oxymethylene-1,2-phenylenemethyleneoxy(2-methoxy-1,4-phenylene)methanylylideneazanylylidene(2,5-dimethyl-1,4-phenylene)] | P433370 | C64H46N4O8 | Electric property | Electric conductivity | 1e-10 | 0 | 1/(ohm*cm)
Homopolymer | poly[(1,3,8,10-tetraoxo-1,2,3,8,9,10-hexahydroanthra[2,1,9-def:6,5,10-d'e'f']diisoquinoline-2,9-diyl)(2,5-dimethyl-1,4-phenylenen)azanylylidenemethanylylidene(3-methoxy-1,4-phenylene)oxymethylene-1,2-phenylenemethyleneoxy(2-methoxy-1,4-phenylene)methanylylideneazanylylidene(2,5-dimethyl-1,4-phenylene)] | P433370 | C64H46N4O8 | Electric property | Volume resistivity | 10000000000 | 0 | ohm*cm
Homopolymer | poly[(1,3,8,10-tetraoxo-1,2,3,8,9,10-hexahydroanthra[2,1,9-def:6,5,10-d'e'f']diisoquinoline-2,9-diyl)(2,5-dimethyl-1,4-phenylenen)azanylylidenemethanylylidene(3-methoxy-1,4-phenylene)oxymethylene-1,2-phenylenemethyleneoxy(2-methoxy-1,4-phenylene)methanylylideneazanylylidene(2,5-dimethyl-1,4-phenylene)] | P433370 | C64H46N4O8 | Polymer Information | SMILES | COc1cc(ccc1OCc1ccccc1COc1ccc(cc1OC)C=Nc1cc(C)c(cc1C)*)C=Nc1cc(C)c(cc1C)N1C(=O)c2ccc3c4c2c(C1=O)ccc4c1c2c3ccc3c2c(cc1)C(=O)N(C3=O)*
Homopolymer | poly[(1,3,8,10-tetraoxo-1,2,3,8,9,10-hexahydroanthra[2,1,9-def:6,5,10-d'e'f']diisoquinoline-2,9-diyl)(2,5-dimethyl-1,4-phenylenen)azanylylidenemethanylylidene-1,4-phenyleneoxymethylene-1,4-phenylenemethyleneoxy-1,4-phenylenemethanylylideneazanylylidene(2,5-dimethyl-1,4-phenylene)] | P433371 | C62H42N4O6 | Thermal property | Glass transition temperature | 130 | 0 | C
Homopolymer | poly[(1,3,8,10-tetraoxo-1,2,3,8,9,10-hexahydroanthra[2,1,9-def:6,5,10-d'e'f']diisoquinoline-2,9-diyl)(2,5-dimethyl-1,4-phenylenen)azanylylidenemethanylylidene-1,4-phenyleneoxymethylene-1,4-phenylenemethyleneoxy-1,4-phenylenemethanylylideneazanylylidene(2,5-dimethyl-1,4-phenylene)] | P433371 | C62H42N4O6 | Thermal property | Thermal decomposition temperature | 305 | 12033.33 | C
Homopolymer | poly[(1,3,8,10-tetraoxo-1,2,3,8,9,10-hexahydroanthra[2,1,9-def:6,5,10-d'e'f']diisoquinoline-2,9-diyl)(2,5-dimethyl-1,4-phenylenen)azanylylidenemethanylylidene-1,4-phenyleneoxymethylene-1,4-phenylenemethyleneoxy-1,4-phenylenemethanylylideneazanylylidene(2,5-dimethyl-1,4-phenylene)] | P433371 | C62H42N4O6 | Thermal property | Thermal decomposition weight loss | 10 | 133.3333 | %
Homopolymer | poly[(1,3,8,10-tetraoxo-1,2,3,8,9,10-hexahydroanthra[2,1,9-def:6,5,10-d'e'f']diisoquinoline-2,9-diyl)(2,5-dimethyl-1,4-phenylenen)azanylylidenemethanylylidene-1,4-phenyleneoxymethylene-1,4-phenylenemethyleneoxy-1,4-phenylenemethanylylideneazanylylidene(2,5-dimethyl-1,4-phenylene)] | P433371 | C62H42N4O6 | Electric property | Electric conductivity | 1.7e-10 | 0 | 1/(ohm*cm)
Homopolymer | poly[(1,3,8,10-tetraoxo-1,2,3,8,9,10-hexahydroanthra[2,1,9-def:6,5,10-d'e'f']diisoquinoline-2,9-diyl)(2,5-dimethyl-1,4-phenylenen)azanylylidenemethanylylidene-1,4-phenyleneoxymethylene-1,4-phenylenemethyleneoxy-1,4-phenylenemethanylylideneazanylylidene(2,5-dimethyl-1,4-phenylene)] | P433371 | C62H42N4O6 | Electric property | Volume resistivity | 5900000000 | 0 | ohm*cm
Homopolymer | poly[(1,3,8,10-tetraoxo-1,2,3,8,9,10-hexahydroanthra[2,1,9-def:6,5,10-d'e'f']diisoquinoline-2,9-diyl)(2,5-dimethyl-1,4-phenylenen)azanylylidenemethanylylidene-1,4-phenyleneoxymethylene-1,4-phenylenemethyleneoxy-1,4-phenylenemethanylylideneazanylylidene(2,5-dimethyl-1,4-phenylene)] | P433371 | C62H42N4O6 | Polymer Information | SMILES | Cc1cc(c(cc1N=Cc1ccc(cc1)OCc1ccc(cc1)COc1ccc(cc1)C=Nc1cc(C)c(cc1C)*)C)N1C(=O)c2ccc3c4c2c(C1=O)ccc4c1c2c3ccc3c2c(cc1)C(=O)N(C3=O)*
Homopolymer | poly[(1,3,8,10-tetraoxo-1,2,3,8,9,10-hexahydroanthra[2,1,9-def:6,5,10-d'e'f']diisoquinoline-2,9-diyl)(2,5-dimethyl-1,4-phenylenen)azanylylidenemethanylylidene-1,4-phenyleneoxymethylene-1,2-phenylenemethyleneoxy-1,4-phenylenemethanylylideneazanylylidene(2,5-dimethyl-1,4-phenylene)] | P433372 | C62H42N4O6 | Thermal property | Glass transition temperature | 128 | 0 | C
Homopolymer | poly[(1,3,8,10-tetraoxo-1,2,3,8,9,10-hexahydroanthra[2,1,9-def:6,5,10-d'e'f']diisoquinoline-2,9-diyl)(2,5-dimethyl-1,4-phenylenen)azanylylidenemethanylylidene-1,4-phenyleneoxymethylene-1,2-phenylenemethyleneoxy-1,4-phenylenemethanylylideneazanylylidene(2,5-dimethyl-1,4-phenylene)] | P433372 | C62H42N4O6 | Thermal property | Thermal decomposition temperature | 204 | 10325.33 | C
Homopolymer | poly[(1,3,8,10-tetraoxo-1,2,3,8,9,10-hexahydroanthra[2,1,9-def:6,5,10-d'e'f']diisoquinoline-2,9-diyl)(2,5-dimethyl-1,4-phenylenen)azanylylidenemethanylylidene-1,4-phenyleneoxymethylene-1,2-phenylenemethyleneoxy-1,4-phenylenemethanylylideneazanylylidene(2,5-dimethyl-1,4-phenylene)] | P433372 | C62H42N4O6 | Thermal property | Thermal decomposition weight loss | 10 | 133.3333 | %
Homopolymer | poly[(1,3,8,10-tetraoxo-1,2,3,8,9,10-hexahydroanthra[2,1,9-def:6,5,10-d'e'f']diisoquinoline-2,9-diyl)(2,5-dimethyl-1,4-phenylenen)azanylylidenemethanylylidene-1,4-phenyleneoxymethylene-1,2-phenylenemethyleneoxy-1,4-phenylenemethanylylideneazanylylidene(2,5-dimethyl-1,4-phenylene)] | P433372 | C62H42N4O6 | Electric property | Electric conductivity | 1e-10 | 0 | 1/(ohm*cm)
Homopolymer | poly[(1,3,8,10-tetraoxo-1,2,3,8,9,10-hexahydroanthra[2,1,9-def:6,5,10-d'e'f']diisoquinoline-2,9-diyl)(2,5-dimethyl-1,4-phenylenen)azanylylidenemethanylylidene-1,4-phenyleneoxymethylene-1,2-phenylenemethyleneoxy-1,4-phenylenemethanylylideneazanylylidene(2,5-dimethyl-1,4-phenylene)] | P433372 | C62H42N4O6 | Electric property | Volume resistivity | 10000000000 | 0 | ohm*cm
Homopolymer | poly[(1,3,8,10-tetraoxo-1,2,3,8,9,10-hexahydroanthra[2,1,9-def:6,5,10-d'e'f']diisoquinoline-2,9-diyl)(2,5-dimethyl-1,4-phenylenen)azanylylidenemethanylylidene-1,4-phenyleneoxymethylene-1,2-phenylenemethyleneoxy-1,4-phenylenemethanylylideneazanylylidene(2,5-dimethyl-1,4-phenylene)] | P433372 | C62H42N4O6 | Polymer Information | SMILES | Cc1cc(c(cc1N=Cc1ccc(cc1)OCc1ccccc1COc1ccc(cc1)C=Nc1cc(C)c(cc1C)*)C)N1C(=O)c2ccc3c4c2c(C1=O)ccc4c1c2c3ccc3c2c(cc1)C(=O)N(C3=O)*
Homopolymer | poly[(1,3,5,7-tetraoxo-2,3a,4,4a,5,6,7,7a,8,8a-decahydro-1H,3H-benzo[1,2-c:4,5-c']dipyrrole-2,6-diyl)-1,4-phenylenesulfanediyl-1,4-phenylenesulfanediyl-1,4-phenylenesulfanediyl-1,4-phenylene] | P433373 | C34H24N2O4S3 | Optical property | Refractive index | 1.6799 | 0
Homopolymer | poly[(1,3,5,7-tetraoxo-2,3a,4,4a,5,6,7,7a,8,8a-decahydro-1H,3H-benzo[1,2-c:4,5-c']dipyrrole-2,6-diyl)-1,4-phenylenesulfanediyl-1,4-phenylenesulfanediyl-1,4-phenylenesulfanediyl-1,4-phenylene] | P433373 | C34H24N2O4S3 | Thermal property | Glass transition temperature | 234.05 | 8.003333 | C
Homopolymer | poly[(1,3,5,7-tetraoxo-2,3a,4,4a,5,6,7,7a,8,8a-decahydro-1H,3H-benzo[1,2-c:4,5-c']dipyrrole-2,6-diyl)-1,4-phenylenesulfanediyl-1,4-phenylenesulfanediyl-1,4-phenylenesulfanediyl-1,4-phenylene] | P433373 | C34H24N2O4S3 | Thermal property | Thermal decomposition temperature | 468.75 | 6.163333 | C
Homopolymer | poly[(1,3,5,7-tetraoxo-2,3a,4,4a,5,6,7,7a,8,8a-decahydro-1H,3H-benzo[1,2-c:4,5-c']dipyrrole-2,6-diyl)-1,4-phenylenesulfanediyl-1,4-phenylenesulfanediyl-1,4-phenylenesulfanediyl-1,4-phenylene] | P433373 | C34H24N2O4S3 | Thermal property | Thermal decomposition weight loss | 5 | 0 | %
Homopolymer | poly[(1,3,5,7-tetraoxo-2,3a,4,4a,5,6,7,7a,8,8a-decahydro-1H,3H-benzo[1,2-c:4,5-c']dipyrrole-2,6-diyl)-1,4-phenylenesulfanediyl-1,4-phenylenesulfanediyl-1,4-phenylenesulfanediyl-1,4-phenylene] | P433373 | C34H24N2O4S3 | Electric property | Dielectric constant ac | 3.1 | 0
Homopolymer | poly[(1,3,5,7-tetraoxo-2,3a,4,4a,5,6,7,7a,8,8a-decahydro-1H,3H-benzo[1,2-c:4,5-c']dipyrrole-2,6-diyl)-1,4-phenylenesulfanediyl-1,4-phenylenesulfanediyl-1,4-phenylenesulfanediyl-1,4-phenylene] | P433373 | C34H24N2O4S3 | Tensile property | Elongation at break | 16 | 0 | %
Homopolymer | poly[(1,3,5,7-tetraoxo-2,3a,4,4a,5,6,7,7a,8,8a-decahydro-1H,3H-benzo[1,2-c:4,5-c']dipyrrole-2,6-diyl)-1,4-phenylenesulfanediyl-1,4-phenylenesulfanediyl-1,4-phenylenesulfanediyl-1,4-phenylene] | P433373 | C34H24N2O4S3 | Tensile property | Tensile modulus | 1.7 | 0 | GPa
Homopolymer | poly[(1,3,5,7-tetraoxo-2,3a,4,4a,5,6,7,7a,8,8a-decahydro-1H,3H-benzo[1,2-c:4,5-c']dipyrrole-2,6-diyl)-1,4-phenylenesulfanediyl-1,4-phenylenesulfanediyl-1,4-phenylenesulfanediyl-1,4-phenylene] | P433373 | C34H24N2O4S3 | Tensile property | Tensile stress strength at break | 0.098 | 0 | GPa
Homopolymer | poly[(1,3,5,7-tetraoxo-2,3a,4,4a,5,6,7,7a,8,8a-decahydro-1H,3H-benzo[1,2-c:4,5-c']dipyrrole-2,6-diyl)-1,4-phenylenesulfanediyl-1,4-phenylenesulfanediyl-1,4-phenylenesulfanediyl-1,4-phenylene] | P433373 | C34H24N2O4S3 | Polymer Information | SMILES | *c1ccc(cc1)Sc1ccc(cc1)Sc1ccc(cc1)Sc1ccc(cc1)N1C(=O)C2C(C1=O)CC1C(C2)C(=O)N(C1=O)*
Homopolymer | poly[(1,3,5,7-tetraoxo-2,3a,4,4a,5,6,7,7a,8,8a-decahydro-1H,3H-benzo[1,2-c:4,5-c']dipyrrole-2,6-diyl)-1,4-phenylenesulfanediylthianthrene-2,7-diylsulfanediyl-1,4-phenylene] | P433374 | C34H22N2O4S4 | Optical property | Refractive index | 1.6974 | 0
Homopolymer | poly[(1,3,5,7-tetraoxo-2,3a,4,4a,5,6,7,7a,8,8a-decahydro-1H,3H-benzo[1,2-c:4,5-c']dipyrrole-2,6-diyl)-1,4-phenylenesulfanediylthianthrene-2,7-diylsulfanediyl-1,4-phenylene] | P433374 | C34H22N2O4S4 | Thermal property | Glass transition temperature | 254.75 | 66.27 | C
Homopolymer | poly[(1,3,5,7-tetraoxo-2,3a,4,4a,5,6,7,7a,8,8a-decahydro-1H,3H-benzo[1,2-c:4,5-c']dipyrrole-2,6-diyl)-1,4-phenylenesulfanediylthianthrene-2,7-diylsulfanediyl-1,4-phenylene] | P433374 | C34H22N2O4S4 | Thermal property | Thermal decomposition temperature | 446.9 | 170.2533 | C
Homopolymer | poly[(1,3,5,7-tetraoxo-2,3a,4,4a,5,6,7,7a,8,8a-decahydro-1H,3H-benzo[1,2-c:4,5-c']dipyrrole-2,6-diyl)-1,4-phenylenesulfanediylthianthrene-2,7-diylsulfanediyl-1,4-phenylene] | P433374 | C34H22N2O4S4 | Thermal property | Thermal decomposition weight loss | 5 | 0 | %
Homopolymer | poly[(1,3,5,7-tetraoxo-2,3a,4,4a,5,6,7,7a,8,8a-decahydro-1H,3H-benzo[1,2-c:4,5-c']dipyrrole-2,6-diyl)-1,4-phenylenesulfanediylthianthrene-2,7-diylsulfanediyl-1,4-phenylene] | P433374 | C34H22N2O4S4 | Electric property | Dielectric constant ac | 3.17 | 0
Homopolymer | poly[(1,3,5,7-tetraoxo-2,3a,4,4a,5,6,7,7a,8,8a-decahydro-1H,3H-benzo[1,2-c:4,5-c']dipyrrole-2,6-diyl)-1,4-phenylenesulfanediylthianthrene-2,7-diylsulfanediyl-1,4-phenylene] | P433374 | C34H22N2O4S4 | Tensile property | Elongation at break | 14 | 0 | %
Homopolymer | poly[(1,3,5,7-tetraoxo-2,3a,4,4a,5,6,7,7a,8,8a-decahydro-1H,3H-benzo[1,2-c:4,5-c']dipyrrole-2,6-diyl)-1,4-phenylenesulfanediylthianthrene-2,7-diylsulfanediyl-1,4-phenylene] | P433374 | C34H22N2O4S4 | Tensile property | Tensile modulus | 1.6 | 0 | GPa
Homopolymer | poly[(1,3,5,7-tetraoxo-2,3a,4,4a,5,6,7,7a,8,8a-decahydro-1H,3H-benzo[1,2-c:4,5-c']dipyrrole-2,6-diyl)-1,4-phenylenesulfanediylthianthrene-2,7-diylsulfanediyl-1,4-phenylene] | P433374 | C34H22N2O4S4 | Tensile property | Tensile stress strength at break | 0.096 | 0 | GPa
Homopolymer | poly[(1,3,5,7-tetraoxo-2,3a,4,4a,5,6,7,7a,8,8a-decahydro-1H,3H-benzo[1,2-c:4,5-c']dipyrrole-2,6-diyl)-1,4-phenylenesulfanediylthianthrene-2,7-diylsulfanediyl-1,4-phenylene] | P433374 | C34H22N2O4S4 | Polymer Information | SMILES | *c1ccc(cc1)Sc1ccc2c(c1)Sc1c(S2)cc(cc1)Sc1ccc(cc1)N1C(=O)C2C(C1=O)CC1C(C2)C(=O)N(C1=O)*
Homopolymer | poly[(1,1',3,3'-tetraoxo-4,4'-biisoindoline-2,2'-diyl)-1,4-phenyleneoxy-1,4-phenylene] | P433375 | C28H14N2O5 | Thermal property | Glass transition temperature | 333 | 21.71429 | C
Homopolymer | poly[(1,1',3,3'-tetraoxo-4,4'-biisoindoline-2,2'-diyl)-1,4-phenyleneoxy-1,4-phenylene] | P433375 | C28H14N2O5 | Thermal property | Thermal decomposition temperature | 536 | 85.33333 | C
Homopolymer | poly[(1,1',3,3'-tetraoxo-4,4'-biisoindoline-2,2'-diyl)-1,4-phenyleneoxy-1,4-phenylene] | P433375 | C28H14N2O5 | Thermal property | Thermal decomposition weight loss | 5 | 0 | %
Homopolymer | poly[(1,1',3,3'-tetraoxo-4,4'-biisoindoline-2,2'-diyl)-1,4-phenyleneoxy-1,4-phenylene] | P433375 | C28H14N2O5 | Tensile property | Dynamic mechanical properties storage modulus | 0.0405 | 0.001160333 | GPa
Homopolymer | poly[(1,1',3,3'-tetraoxo-4,4'-biisoindoline-2,2'-diyl)-1,4-phenyleneoxy-1,4-phenylene] | P433375 | C28H14N2O5 | Tensile property | Elongation at break | 7.05 | 1.203333 | %
Homopolymer | poly[(1,1',3,3'-tetraoxo-4,4'-biisoindoline-2,2'-diyl)-1,4-phenyleneoxy-1,4-phenylene] | P433375 | C28H14N2O5 | Tensile property | Tensile modulus | 2.3 | 0.05333333 | GPa
Homopolymer | poly[(1,1',3,3'-tetraoxo-4,4'-biisoindoline-2,2'-diyl)-1,4-phenyleneoxy-1,4-phenylene] | P433375 | C28H14N2O5 | Tensile property | Tensile stress strength at break | 0.108 | 2.133333e-05 | GPa
Homopolymer | poly[(1,1',3,3'-tetraoxo-4,4'-biisoindoline-2,2'-diyl)-1,4-phenyleneoxy-1,4-phenylene] | P433375 | C28H14N2O5 | Polymer Information | SMILES | *c1ccc(cc1)Oc1ccc(cc1)N1C(=O)c2c(C1=O)c(ccc2)c1cccc2c1C(=O)N(C2=O)*
Homopolymer | poly[(1,3-dioxoisoindoline-5,2-diyl)-1,4-phenylenefluorene-9,9-diyl-1,4-phenylene(1,3-dioxoisoindoline-2,5-diyl)carbonylimino-1,4-phenylenefluorene-9,9-diyl-1,4-phenyleneiminocarbonyl] | P433376 | C68H40N4O6 | Thermal property | Thermal decomposition temperature | 494 | 0 | C
Homopolymer | poly[(1,3-dioxoisoindoline-5,2-diyl)-1,4-phenylenefluorene-9,9-diyl-1,4-phenylene(1,3-dioxoisoindoline-2,5-diyl)carbonylimino-1,4-phenylenefluorene-9,9-diyl-1,4-phenyleneiminocarbonyl] | P433376 | C68H40N4O6 | Thermal property | Thermal decomposition weight loss | 5 | 0 | %
Homopolymer | poly[(1,3-dioxoisoindoline-5,2-diyl)-1,4-phenylenefluorene-9,9-diyl-1,4-phenylene(1,3-dioxoisoindoline-2,5-diyl)carbonylimino-1,4-phenylenefluorene-9,9-diyl-1,4-phenyleneiminocarbonyl] | P433376 | C68H40N4O6 | Polymer Information | SMILES | *C(=O)Nc1ccc(cc1)C1(c2ccc(cc2)NC(=O)c2ccc3c(c2)C(=O)N(C3=O)c2ccc(cc2)C2(c3ccc(cc3)N3C(=O)c4c(C3=O)cc(cc4)*)c3ccccc3-c3c2cccc3)c2ccccc2-c2c1cccc2
Homopolymer | poly[(1,3-dioxoisoindoline-5,2-diyl)naphthalene-1,5-diyl(1,3-dioxoisoindoline-2,5-diyl)carbonylimino-1,4-phenylenefluorene-9,9-diyl-1,4-phenyleneiminocarbonyl] | P433377 | C53H30N4O6 | Thermal property | Thermal decomposition temperature | 483 | 0 | C
Homopolymer | poly[(1,3-dioxoisoindoline-5,2-diyl)naphthalene-1,5-diyl(1,3-dioxoisoindoline-2,5-diyl)carbonylimino-1,4-phenylenefluorene-9,9-diyl-1,4-phenyleneiminocarbonyl] | P433377 | C53H30N4O6 | Thermal property | Thermal decomposition weight loss | 5 | 0 | %
Homopolymer | poly[(1,3-dioxoisoindoline-5,2-diyl)naphthalene-1,5-diyl(1,3-dioxoisoindoline-2,5-diyl)carbonylimino-1,4-phenylenefluorene-9,9-diyl-1,4-phenyleneiminocarbonyl] | P433377 | C53H30N4O6 | Polymer Information | SMILES | *C(=O)Nc1ccc(cc1)C1(c2ccc(cc2)NC(=O)c2ccc3c(c2)C(=O)N(C3=O)c2cccc3c2cccc3N2C(=O)c3c(C2=O)cc(cc3)*)c2ccccc2-c2c1cccc2
Homopolymer | poly[(1,3-dioxoisoindoline-5,2-diyl)-1,3-phenylene(1,3-dioxoisoindoline-2,5-diyl)carbonylimino-1,4-phenylenefluorene-9,9-diyl-1,4-phenyleneiminocarbonyl] | P433378 | C49H28N4O6 | Thermal property | Glass transition temperature | 209 | 0 | C
Homopolymer | poly[(1,3-dioxoisoindoline-5,2-diyl)-1,3-phenylene(1,3-dioxoisoindoline-2,5-diyl)carbonylimino-1,4-phenylenefluorene-9,9-diyl-1,4-phenyleneiminocarbonyl] | P433378 | C49H28N4O6 | Polymer Information | SMILES | *C(=O)Nc1ccc(cc1)C1(c2ccc(cc2)NC(=O)c2ccc3c(c2)C(=O)N(C3=O)c2cccc(c2)N2C(=O)c3c(C2=O)cc(cc3)*)c2ccccc2-c2c1cccc2
Homopolymer | poly[(1,3-dioxoisoindoline-5,2-diyl)(3,3'-dimethoxybiphenyl-4,4'-diyl)(1,3-dioxoisoindoline-2,5-diyl)carbonylimino-1,4-phenylenefluorene-9,9-diyl-1,4-phenyleneiminocarbonyl] | P433379 | C57H36N4O8 | Thermal property | Glass transition temperature | 181 | 0 | C
Homopolymer | poly[(1,3-dioxoisoindoline-5,2-diyl)(3,3'-dimethoxybiphenyl-4,4'-diyl)(1,3-dioxoisoindoline-2,5-diyl)carbonylimino-1,4-phenylenefluorene-9,9-diyl-1,4-phenyleneiminocarbonyl] | P433379 | C57H36N4O8 | Thermal property | Thermal decomposition temperature | 452 | 0 | C
Homopolymer | poly[(1,3-dioxoisoindoline-5,2-diyl)(3,3'-dimethoxybiphenyl-4,4'-diyl)(1,3-dioxoisoindoline-2,5-diyl)carbonylimino-1,4-phenylenefluorene-9,9-diyl-1,4-phenyleneiminocarbonyl] | P433379 | C57H36N4O8 | Thermal property | Thermal decomposition weight loss | 5 | 0 | %
Homopolymer | poly[(1,3-dioxoisoindoline-5,2-diyl)(3,3'-dimethoxybiphenyl-4,4'-diyl)(1,3-dioxoisoindoline-2,5-diyl)carbonylimino-1,4-phenylenefluorene-9,9-diyl-1,4-phenyleneiminocarbonyl] | P433379 | C57H36N4O8 | Polymer Information | SMILES | COc1cc(ccc1N1C(=O)c2c(C1=O)ccc(c2)C(=O)Nc1ccc(cc1)C1(c2ccc(cc2)NC(=O)*)c2ccccc2-c2c1cccc2)c1ccc(c(c1)OC)N1C(=O)c2c(C1=O)cc(cc2)*
Homopolymer | poly[(1,3-dioxoisoindoline-5,2-diyl)-1,4-phenyleneoxy-1,4-phenylene(1,3-dioxoisoindoline-2,5-diyl)carbonylimino-1,4-phenylenefluorene-9,9-diyl-1,4-phenyleneiminocarbonyl] | P433380 | C55H32N4O7 | Thermal property | Glass transition temperature | 240 | 0 | C
Homopolymer | poly[(1,3-dioxoisoindoline-5,2-diyl)-1,4-phenyleneoxy-1,4-phenylene(1,3-dioxoisoindoline-2,5-diyl)carbonylimino-1,4-phenylenefluorene-9,9-diyl-1,4-phenyleneiminocarbonyl] | P433380 | C55H32N4O7 | Thermal property | Thermal decomposition temperature | 475 | 0 | C
Homopolymer | poly[(1,3-dioxoisoindoline-5,2-diyl)-1,4-phenyleneoxy-1,4-phenylene(1,3-dioxoisoindoline-2,5-diyl)carbonylimino-1,4-phenylenefluorene-9,9-diyl-1,4-phenyleneiminocarbonyl] | P433380 | C55H32N4O7 | Thermal property | Thermal decomposition weight loss | 5 | 0 | %
Homopolymer | poly[(1,3-dioxoisoindoline-5,2-diyl)-1,4-phenyleneoxy-1,4-phenylene(1,3-dioxoisoindoline-2,5-diyl)carbonylimino-1,4-phenylenefluorene-9,9-diyl-1,4-phenyleneiminocarbonyl] | P433380 | C55H32N4O7 | Polymer Information | SMILES | *C(=O)Nc1ccc(cc1)C1(c2ccc(cc2)NC(=O)c2ccc3c(c2)C(=O)N(C3=O)c2ccc(cc2)Oc2ccc(cc2)N2C(=O)c3c(C2=O)cc(cc3)*)c2ccccc2-c2c1cccc2
Homopolymer | poly[(1,3-dioxoisoindoline-5,2-diyl)-1,4-phenyleneoxy-1,3-phenyleneoxy-1,4-phenylene(1,3-dioxoisoindoline-2,5-diyl)carbonylimino-1,4-phenylenefluorene-9,9-diyl-1,4-phenyleneiminocarbonyl] | P433381 | C61H36N4O8 | Thermal property | Glass transition temperature | 278 | 0 | C
Homopolymer | poly[(1,3-dioxoisoindoline-5,2-diyl)-1,4-phenyleneoxy-1,3-phenyleneoxy-1,4-phenylene(1,3-dioxoisoindoline-2,5-diyl)carbonylimino-1,4-phenylenefluorene-9,9-diyl-1,4-phenyleneiminocarbonyl] | P433381 | C61H36N4O8 | Thermal property | Thermal decomposition temperature | 492 | 0 | C
Homopolymer | poly[(1,3-dioxoisoindoline-5,2-diyl)-1,4-phenyleneoxy-1,3-phenyleneoxy-1,4-phenylene(1,3-dioxoisoindoline-2,5-diyl)carbonylimino-1,4-phenylenefluorene-9,9-diyl-1,4-phenyleneiminocarbonyl] | P433381 | C61H36N4O8 | Thermal property | Thermal decomposition weight loss | 5 | 0 | %
Homopolymer | poly[(1,3-dioxoisoindoline-5,2-diyl)-1,4-phenyleneoxy-1,3-phenyleneoxy-1,4-phenylene(1,3-dioxoisoindoline-2,5-diyl)carbonylimino-1,4-phenylenefluorene-9,9-diyl-1,4-phenyleneiminocarbonyl] | P433381 | C61H36N4O8 | Polymer Information | SMILES | *C(=O)Nc1ccc(cc1)C1(c2ccc(cc2)NC(=O)c2ccc3c(c2)C(=O)N(C3=O)c2ccc(cc2)Oc2cccc(c2)Oc2ccc(cc2)N2C(=O)c3c(C2=O)cc(cc3)*)c2ccccc2-c2c1cccc2
Homopolymer | poly{(1,3-dioxoisoindoline-2,5-diyl)carbonyloxyethylene[(4-{4-[(4-hexylphenyl)diazenyl]phenoxy}butyl)imino]ethyleneoxycarbonyl(1,3-dioxoisoindoline-5,2-diyl)-1,4-phenylene(dimethylmethylene)-1,4-phenylene(dimethylmethylene)-1,4-phenylene} | P433382 | C68H67N5O9 | Optical property | Refractive index | 1.496 | 0
Homopolymer | poly{(1,3-dioxoisoindoline-2,5-diyl)carbonyloxyethylene[(4-{4-[(4-hexylphenyl)diazenyl]phenoxy}butyl)imino]ethyleneoxycarbonyl(1,3-dioxoisoindoline-5,2-diyl)-1,4-phenylene(dimethylmethylene)-1,4-phenylene(dimethylmethylene)-1,4-phenylene} | P433382 | C68H67N5O9 | Polymer Information | SMILES | CCCCCCc1ccc(cc1)N=Nc1ccc(cc1)OCCCCN(CCOC(=O)c1ccc2c(c1)C(=O)N(C2=O)c1ccc(cc1)C(c1ccc(cc1)C(c1ccc(cc1)N1C(=O)c2c(C1=O)cc(cc2)*)(C)C)(C)C)CCOC(=O)*
Homopolymer | poly{(1,3-dioxoisoindoline-2,5-diyl)carbonyloxyethylene[(6-{4-[(4-hexylphenyl)diazenyl]phenoxy}hexyl)imino]ethyleneoxycarbonyl(1,3-dioxoisoindoline-5,2-diyl)-1,4-phenylene(dimethylmethylene)-1,4-phenylene(dimethylmethylene)-1,4-phenylene} | P433383 | C70H71N5O9 | Optical property | Refractive index | 1.663 | 0
Homopolymer | poly{(1,3-dioxoisoindoline-2,5-diyl)carbonyloxyethylene[(6-{4-[(4-hexylphenyl)diazenyl]phenoxy}hexyl)imino]ethyleneoxycarbonyl(1,3-dioxoisoindoline-5,2-diyl)-1,4-phenylene(dimethylmethylene)-1,4-phenylene(dimethylmethylene)-1,4-phenylene} | P433383 | C70H71N5O9 | Polymer Information | SMILES | CCCCCCc1ccc(cc1)N=Nc1ccc(cc1)OCCCCCCN(CCOC(=O)c1ccc2c(c1)C(=O)N(C2=O)c1ccc(cc1)C(c1ccc(cc1)C(c1ccc(cc1)N1C(=O)c2c(C1=O)cc(cc2)*)(C)C)(C)C)CCOC(=O)*
Homopolymer | poly{(1,3-dioxoisoindoline-2,5-diyl)[bis(trifluoromethyl)methylene](1,3-dioxoisoindoline-5,2-diyl)[4-(allyloxy)-1,3-phenylene]oxy-1,4-phenylene} | P433384 | C34H18F6N2O6 | Polymer Information | SMILES | C=CCOc1ccc(cc1Oc1ccc(cc1)N1C(=O)c2c(C1=O)cc(cc2)C(C(F)(F)F)(C(F)(F)F)*)N1C(=O)c2c(C1=O)cc(cc2)*
Homopolymer | poly[(1,3-dioxoisoindoline-2,5-diyl)[bis(trifluoromethyl)methylene](1,3-dioxoisoindoline-5,2-diyl){4-[3-(triethoxysilyl)propoxy]-1,3-phenylene}oxy-1,4-phenylene] | P433385 | C40H34F6N2O9Si | Polymer Information | SMILES | CCO[Si](OCC)(OCC)CCCOc1ccc(cc1Oc1ccc(cc1)N1C(=O)c2c(C1=O)cc(cc2)C(C(F)(F)F)(C(F)(F)F)*)N1C(=O)c2c(C1=O)cc(cc2)*
Homopolymer | poly[(2,5-dioxopyrrolidine-3,1-diyl)(2,6-dimethyl-1,4-phenylene)(3-pyridylmethylene)(3,5-dimethyl-1,4-phenylene)(2,5-dioxopyrrolidine-1,3-diyl)imino-1,4-phenylenemethylene-1,4-phenyleneimino] | P433386 | C43H39N5O4 | Thermal property | Glass transition temperature | 219 | 0 | C
Homopolymer | poly[(2,5-dioxopyrrolidine-3,1-diyl)(2,6-dimethyl-1,4-phenylene)(3-pyridylmethylene)(3,5-dimethyl-1,4-phenylene)(2,5-dioxopyrrolidine-1,3-diyl)imino-1,4-phenylenemethylene-1,4-phenyleneimino] | P433386 | C43H39N5O4 | Thermal property | Thermal decomposition temperature | 469 | 0 | C
Homopolymer | poly[(2,5-dioxopyrrolidine-3,1-diyl)(2,6-dimethyl-1,4-phenylene)(3-pyridylmethylene)(3,5-dimethyl-1,4-phenylene)(2,5-dioxopyrrolidine-1,3-diyl)imino-1,4-phenylenemethylene-1,4-phenyleneimino] | P433386 | C43H39N5O4 | Thermal property | Thermal decomposition weight loss | 10 | 0 | %
Homopolymer | poly[(2,5-dioxopyrrolidine-3,1-diyl)(2,6-dimethyl-1,4-phenylene)(3-pyridylmethylene)(3,5-dimethyl-1,4-phenylene)(2,5-dioxopyrrolidine-1,3-diyl)imino-1,4-phenylenemethylene-1,4-phenyleneimino] | P433386 | C43H39N5O4 | Polymer Information | SMILES | *N1C(=O)CC(C1=O)Nc1ccc(cc1)Cc1ccc(cc1)NC1CC(=O)N(C1=O)c1c(C)cc(cc1C)C(c1cc(C)c(c(c1)C)*)c1cccnc1
Homopolymer | poly[(2,5-dioxopyrrolidine-1,3-diyl)imino-1,3-phenyleneimino(2,5-dioxopyrrolidine-3,1-diyl)(2,6-dimethyl-1,4-phenylene)(3-pyridylmethylene)(3,5-dimethyl-1,4-phenylene)] | P433387 | C36H33N5O4 | Thermal property | Glass transition temperature | 224 | 0 | C
Homopolymer | poly[(2,5-dioxopyrrolidine-1,3-diyl)imino-1,3-phenyleneimino(2,5-dioxopyrrolidine-3,1-diyl)(2,6-dimethyl-1,4-phenylene)(3-pyridylmethylene)(3,5-dimethyl-1,4-phenylene)] | P433387 | C36H33N5O4 | Thermal property | Thermal decomposition temperature | 475 | 0 | C
Homopolymer | poly[(2,5-dioxopyrrolidine-1,3-diyl)imino-1,3-phenyleneimino(2,5-dioxopyrrolidine-3,1-diyl)(2,6-dimethyl-1,4-phenylene)(3-pyridylmethylene)(3,5-dimethyl-1,4-phenylene)] | P433387 | C36H33N5O4 | Thermal property | Thermal decomposition weight loss | 10 | 0 | %
Homopolymer | poly[(2,5-dioxopyrrolidine-1,3-diyl)imino-1,3-phenyleneimino(2,5-dioxopyrrolidine-3,1-diyl)(2,6-dimethyl-1,4-phenylene)(3-pyridylmethylene)(3,5-dimethyl-1,4-phenylene)] | P433387 | C36H33N5O4 | Polymer Information | SMILES | *N1C(=O)CC(C1=O)Nc1cccc(c1)NC1CC(=O)N(C1=O)c1c(C)cc(cc1C)C(c1cc(C)c(c(c1)C)*)c1cccnc1
Homopolymer | poly[(2,5-dioxopyrrolidine-1,3-diyl)imino-1,4-phenyleneimino(2,5-dioxopyrrolidine-3,1-diyl)(2,6-dimethyl-1,4-phenylene)(3-pyridylmethylene)(3,5-dimethyl-1,4-phenylene)] | P433388 | C36H33N5O4 | Thermal property | Glass transition temperature | 231 | 0 | C
Homopolymer | poly[(2,5-dioxopyrrolidine-1,3-diyl)imino-1,4-phenyleneimino(2,5-dioxopyrrolidine-3,1-diyl)(2,6-dimethyl-1,4-phenylene)(3-pyridylmethylene)(3,5-dimethyl-1,4-phenylene)] | P433388 | C36H33N5O4 | Thermal property | Thermal decomposition temperature | 482 | 0 | C
Homopolymer | poly[(2,5-dioxopyrrolidine-1,3-diyl)imino-1,4-phenyleneimino(2,5-dioxopyrrolidine-3,1-diyl)(2,6-dimethyl-1,4-phenylene)(3-pyridylmethylene)(3,5-dimethyl-1,4-phenylene)] | P433388 | C36H33N5O4 | Thermal property | Thermal decomposition weight loss | 10 | 0 | %
Homopolymer | poly[(2,5-dioxopyrrolidine-1,3-diyl)imino-1,4-phenyleneimino(2,5-dioxopyrrolidine-3,1-diyl)(2,6-dimethyl-1,4-phenylene)(3-pyridylmethylene)(3,5-dimethyl-1,4-phenylene)] | P433388 | C36H33N5O4 | Polymer Information | SMILES | *N1C(=O)CC(C1=O)Nc1ccc(cc1)NC1CC(=O)N(C1=O)c1c(C)cc(cc1C)C(c1cc(C)c(c(c1)C)*)c1cccnc1
Homopolymer | poly[(2,5-dioxopyrrolidine-1,3-diyl)imino-1,4-phenylenemethylene-1,4-phenyleneimino(2,5-dioxopyrrolidine-3,1-diyl)-1,4-phenyleneoxy(2,6-dimethyl-1,4-phenylene)(3-pyridylmethylene)(3,5-dimethyl-1,4-phenylene)oxy-1,4-phenylene] | P433389 | C55H47N5O6 | Thermal property | Glass transition temperature | 201 | 0 | C
Homopolymer | poly[(2,5-dioxopyrrolidine-1,3-diyl)imino-1,4-phenylenemethylene-1,4-phenyleneimino(2,5-dioxopyrrolidine-3,1-diyl)-1,4-phenyleneoxy(2,6-dimethyl-1,4-phenylene)(3-pyridylmethylene)(3,5-dimethyl-1,4-phenylene)oxy-1,4-phenylene] | P433389 | C55H47N5O6 | Thermal property | Thermal decomposition temperature | 412 | 0 | C
Homopolymer | poly[(2,5-dioxopyrrolidine-1,3-diyl)imino-1,4-phenylenemethylene-1,4-phenyleneimino(2,5-dioxopyrrolidine-3,1-diyl)-1,4-phenyleneoxy(2,6-dimethyl-1,4-phenylene)(3-pyridylmethylene)(3,5-dimethyl-1,4-phenylene)oxy-1,4-phenylene] | P433389 | C55H47N5O6 | Thermal property | Thermal decomposition weight loss | 10 | 0 | %
Homopolymer | poly[(2,5-dioxopyrrolidine-1,3-diyl)imino-1,4-phenylenemethylene-1,4-phenyleneimino(2,5-dioxopyrrolidine-3,1-diyl)-1,4-phenyleneoxy(2,6-dimethyl-1,4-phenylene)(3-pyridylmethylene)(3,5-dimethyl-1,4-phenylene)oxy-1,4-phenylene] | P433389 | C55H47N5O6 | Polymer Information | SMILES | *c1ccc(cc1)Oc1c(C)cc(cc1C)C(c1cc(C)c(c(c1)C)Oc1ccc(cc1)N1C(=O)CC(C1=O)Nc1ccc(cc1)Cc1ccc(cc1)NC1CC(=O)N(C1=O)*)c1cccnc1
Homopolymer | poly[(2,5-dioxopyrrolidine-1,3-diyl)imino-1,3-phenyleneimino(2,5-dioxopyrrolidine-3,1-diyl)-1,4-phenyleneoxy(2,6-dimethyl-1,4-phenylene)(3-pyridylmethylene)(3,5-dimethyl-1,4-phenylene)oxy-1,4-phenylene] | P433390 | C48H41N5O6 | Thermal property | Glass transition temperature | 217 | 0 | C
Homopolymer | poly[(2,5-dioxopyrrolidine-1,3-diyl)imino-1,3-phenyleneimino(2,5-dioxopyrrolidine-3,1-diyl)-1,4-phenyleneoxy(2,6-dimethyl-1,4-phenylene)(3-pyridylmethylene)(3,5-dimethyl-1,4-phenylene)oxy-1,4-phenylene] | P433390 | C48H41N5O6 | Thermal property | Thermal decomposition temperature | 468 | 0 | C
Homopolymer | poly[(2,5-dioxopyrrolidine-1,3-diyl)imino-1,3-phenyleneimino(2,5-dioxopyrrolidine-3,1-diyl)-1,4-phenyleneoxy(2,6-dimethyl-1,4-phenylene)(3-pyridylmethylene)(3,5-dimethyl-1,4-phenylene)oxy-1,4-phenylene] | P433390 | C48H41N5O6 | Thermal property | Thermal decomposition weight loss | 10 | 0 | %
Homopolymer | poly[(2,5-dioxopyrrolidine-1,3-diyl)imino-1,3-phenyleneimino(2,5-dioxopyrrolidine-3,1-diyl)-1,4-phenyleneoxy(2,6-dimethyl-1,4-phenylene)(3-pyridylmethylene)(3,5-dimethyl-1,4-phenylene)oxy-1,4-phenylene] | P433390 | C48H41N5O6 | Polymer Information | SMILES | *c1ccc(cc1)Oc1c(C)cc(cc1C)C(c1cc(C)c(c(c1)C)Oc1ccc(cc1)N1C(=O)CC(C1=O)Nc1cccc(c1)NC1CC(=O)N(C1=O)*)c1cccnc1
Homopolymer | poly[(2,5-dioxopyrrolidine-1,3-diyl)imino-1,4-phenyleneimino(2,5-dioxopyrrolidine-3,1-diyl)-1,4-phenyleneoxy(2,6-dimethyl-1,4-phenylene)(3-pyridylmethylene)(3,5-dimethyl-1,4-phenylene)oxy-1,4-phenylene] | P433391 | C48H41N5O6 | Thermal property | Glass transition temperature | 229 | 0 | C
Homopolymer | poly[(2,5-dioxopyrrolidine-1,3-diyl)imino-1,4-phenyleneimino(2,5-dioxopyrrolidine-3,1-diyl)-1,4-phenyleneoxy(2,6-dimethyl-1,4-phenylene)(3-pyridylmethylene)(3,5-dimethyl-1,4-phenylene)oxy-1,4-phenylene] | P433391 | C48H41N5O6 | Thermal property | Thermal decomposition temperature | 476 | 0 | C
Homopolymer | poly[(2,5-dioxopyrrolidine-1,3-diyl)imino-1,4-phenyleneimino(2,5-dioxopyrrolidine-3,1-diyl)-1,4-phenyleneoxy(2,6-dimethyl-1,4-phenylene)(3-pyridylmethylene)(3,5-dimethyl-1,4-phenylene)oxy-1,4-phenylene] | P433391 | C48H41N5O6 | Thermal property | Thermal decomposition weight loss | 10 | 0 | %
Homopolymer | poly[(2,5-dioxopyrrolidine-1,3-diyl)imino-1,4-phenyleneimino(2,5-dioxopyrrolidine-3,1-diyl)-1,4-phenyleneoxy(2,6-dimethyl-1,4-phenylene)(3-pyridylmethylene)(3,5-dimethyl-1,4-phenylene)oxy-1,4-phenylene] | P433391 | C48H41N5O6 | Polymer Information | SMILES | *c1ccc(cc1)Oc1c(C)cc(cc1C)C(c1cc(C)c(c(c1)C)Oc1ccc(cc1)N1C(=O)CC(C1=O)Nc1ccc(cc1)NC1CC(=O)N(C1=O)*)c1cccnc1
Homopolymer | poly[(2,5-dioxopyrrolidine-1,3-diyl)imino-1,4-phenylenemethylene-1,4-phenyleneimino(2,5-dioxopyrrolidine-3,1-diyl)-1,4-phenylenecarbonyloxy(2,6-dimethyl-1,4-phenylene)(3-pyridylmethylene)(3,5-dimethyl-1,4-phenylene)oxycarbonyl-1,4-phenylene] | P433392 | C57H47N5O8 | Thermal property | Glass transition temperature | 186 | 0 | C
Homopolymer | poly[(2,5-dioxopyrrolidine-1,3-diyl)imino-1,4-phenylenemethylene-1,4-phenyleneimino(2,5-dioxopyrrolidine-3,1-diyl)-1,4-phenylenecarbonyloxy(2,6-dimethyl-1,4-phenylene)(3-pyridylmethylene)(3,5-dimethyl-1,4-phenylene)oxycarbonyl-1,4-phenylene] | P433392 | C57H47N5O8 | Thermal property | Thermal decomposition temperature | 379 | 0 | C
Homopolymer | poly[(2,5-dioxopyrrolidine-1,3-diyl)imino-1,4-phenylenemethylene-1,4-phenyleneimino(2,5-dioxopyrrolidine-3,1-diyl)-1,4-phenylenecarbonyloxy(2,6-dimethyl-1,4-phenylene)(3-pyridylmethylene)(3,5-dimethyl-1,4-phenylene)oxycarbonyl-1,4-phenylene] | P433392 | C57H47N5O8 | Thermal property | Thermal decomposition weight loss | 10 | 0 | %
Homopolymer | poly[(2,5-dioxopyrrolidine-1,3-diyl)imino-1,4-phenylenemethylene-1,4-phenyleneimino(2,5-dioxopyrrolidine-3,1-diyl)-1,4-phenylenecarbonyloxy(2,6-dimethyl-1,4-phenylene)(3-pyridylmethylene)(3,5-dimethyl-1,4-phenylene)oxycarbonyl-1,4-phenylene] | P433392 | C57H47N5O8 | Polymer Information | SMILES | *c1ccc(cc1)C(=O)Oc1c(C)cc(cc1C)C(c1cc(C)c(c(c1)C)OC(=O)c1ccc(cc1)N1C(=O)CC(C1=O)Nc1ccc(cc1)Cc1ccc(cc1)NC1CC(=O)N(C1=O)*)c1cccnc1
Homopolymer | poly[(2,5-dioxopyrrolidine-1,3-diyl)imino-1,3-phenyleneimino(2,5-dioxopyrrolidine-3,1-diyl)-1,4-phenylenecarbonyloxy(2,6-dimethyl-1,4-phenylene)(3-pyridylmethylene)(3,5-dimethyl-1,4-phenylene)oxycarbonyl-1,4-phenylene] | P433393 | C50H41N5O8 | Thermal property | Glass transition temperature | 194 | 0 | C
Homopolymer | poly[(2,5-dioxopyrrolidine-1,3-diyl)imino-1,3-phenyleneimino(2,5-dioxopyrrolidine-3,1-diyl)-1,4-phenylenecarbonyloxy(2,6-dimethyl-1,4-phenylene)(3-pyridylmethylene)(3,5-dimethyl-1,4-phenylene)oxycarbonyl-1,4-phenylene] | P433393 | C50H41N5O8 | Thermal property | Thermal decomposition temperature | 386 | 0 | C
Homopolymer | poly[(2,5-dioxopyrrolidine-1,3-diyl)imino-1,3-phenyleneimino(2,5-dioxopyrrolidine-3,1-diyl)-1,4-phenylenecarbonyloxy(2,6-dimethyl-1,4-phenylene)(3-pyridylmethylene)(3,5-dimethyl-1,4-phenylene)oxycarbonyl-1,4-phenylene] | P433393 | C50H41N5O8 | Thermal property | Thermal decomposition weight loss | 10 | 0 | %
Homopolymer | poly[(2,5-dioxopyrrolidine-1,3-diyl)imino-1,3-phenyleneimino(2,5-dioxopyrrolidine-3,1-diyl)-1,4-phenylenecarbonyloxy(2,6-dimethyl-1,4-phenylene)(3-pyridylmethylene)(3,5-dimethyl-1,4-phenylene)oxycarbonyl-1,4-phenylene] | P433393 | C50H41N5O8 | Polymer Information | SMILES | *c1ccc(cc1)C(=O)Oc1c(C)cc(cc1C)C(c1cc(C)c(c(c1)C)OC(=O)c1ccc(cc1)N1C(=O)CC(C1=O)Nc1cccc(c1)NC1CC(=O)N(C1=O)*)c1cccnc1
Homopolymer | poly[(2,5-dioxopyrrolidine-1,3-diyl)imino-1,4-phenyleneimino(2,5-dioxopyrrolidine-3,1-diyl)-1,4-phenylenecarbonyloxy(2,6-dimethyl-1,4-phenylene)(3-pyridylmethylene)(3,5-dimethyl-1,4-phenylene)oxycarbonyl-1,4-phenylene] | P433394 | C50H41N5O8 | Thermal property | Glass transition temperature | 212 | 0 | C
Homopolymer | poly[(2,5-dioxopyrrolidine-1,3-diyl)imino-1,4-phenyleneimino(2,5-dioxopyrrolidine-3,1-diyl)-1,4-phenylenecarbonyloxy(2,6-dimethyl-1,4-phenylene)(3-pyridylmethylene)(3,5-dimethyl-1,4-phenylene)oxycarbonyl-1,4-phenylene] | P433394 | C50H41N5O8 | Thermal property | Thermal decomposition temperature | 445 | 0 | C
Homopolymer | poly[(2,5-dioxopyrrolidine-1,3-diyl)imino-1,4-phenyleneimino(2,5-dioxopyrrolidine-3,1-diyl)-1,4-phenylenecarbonyloxy(2,6-dimethyl-1,4-phenylene)(3-pyridylmethylene)(3,5-dimethyl-1,4-phenylene)oxycarbonyl-1,4-phenylene] | P433394 | C50H41N5O8 | Thermal property | Thermal decomposition weight loss | 10 | 0 | %
Homopolymer | poly[(2,5-dioxopyrrolidine-1,3-diyl)imino-1,4-phenyleneimino(2,5-dioxopyrrolidine-3,1-diyl)-1,4-phenylenecarbonyloxy(2,6-dimethyl-1,4-phenylene)(3-pyridylmethylene)(3,5-dimethyl-1,4-phenylene)oxycarbonyl-1,4-phenylene] | P433394 | C50H41N5O8 | Polymer Information | SMILES | *c1ccc(cc1)C(=O)Oc1c(C)cc(cc1C)C(c1cc(C)c(c(c1)C)OC(=O)c1ccc(cc1)N1C(=O)CC(C1=O)Nc1ccc(cc1)NC1CC(=O)N(C1=O)*)c1cccnc1
Homopolymer | poly[(1,3-dioxoisoindoline-2,5-diyl)oxy-1,4-phenylene(dimethylmethylene)-1,4-phenyleneoxy(1,3-dioxoisoindoline-5,2-diyl)-1,4-phenyleneoxy-1,4-phenylenefluorene-9,9-diyl-1,4-phenyleneoxy-1,4-phenylene] | P433395 | C68H44N2O8 | Polymer Information | SMILES | *c1ccc(cc1)Oc1ccc(cc1)C1(c2ccc(cc2)Oc2ccc(cc2)N2C(=O)c3c(C2=O)cc(cc3)Oc2ccc(cc2)C(c2ccc(cc2)Oc2ccc3c(c2)C(=O)N(C3=O)*)(C)C)c2ccccc2-c2c1cccc2
Homopolymer | poly[(1,3-dioxoisoindoline-2,5-diyl)oxy-1,4-phenylene(dimethylmethylene)-1,4-phenyleneoxy(1,3-dioxoisoindoline-5,2-diyl)-1,4-phenyleneoxy(2,6-dimethyl-1,4-phenylene)methylene(3,5-dimethyl-1,4-phenylene)oxy-1,4-phenylene] | P433396 | C60H46N2O8 | Thermal property | Glass transition temperature | 223 | 0 | C
Homopolymer | poly[(1,3-dioxoisoindoline-2,5-diyl)oxy-1,4-phenylene(dimethylmethylene)-1,4-phenyleneoxy(1,3-dioxoisoindoline-5,2-diyl)-1,4-phenyleneoxy(2,6-dimethyl-1,4-phenylene)methylene(3,5-dimethyl-1,4-phenylene)oxy-1,4-phenylene] | P433396 | C60H46N2O8 | Thermal property | Thermal decomposition temperature | 477.5 | 27 | C
Homopolymer | poly[(1,3-dioxoisoindoline-2,5-diyl)oxy-1,4-phenylene(dimethylmethylene)-1,4-phenyleneoxy(1,3-dioxoisoindoline-5,2-diyl)-1,4-phenyleneoxy(2,6-dimethyl-1,4-phenylene)methylene(3,5-dimethyl-1,4-phenylene)oxy-1,4-phenylene] | P433396 | C60H46N2O8 | Thermal property | Thermal decomposition weight loss | 5 | 0 | %
Homopolymer | poly[(1,3-dioxoisoindoline-2,5-diyl)oxy-1,4-phenylene(dimethylmethylene)-1,4-phenyleneoxy(1,3-dioxoisoindoline-5,2-diyl)-1,4-phenyleneoxy(2,6-dimethyl-1,4-phenylene)methylene(3,5-dimethyl-1,4-phenylene)oxy-1,4-phenylene] | P433396 | C60H46N2O8 | Electric property | Dielectric constant ac | 2.93 | 0
Homopolymer | poly[(1,3-dioxoisoindoline-2,5-diyl)oxy-1,4-phenylene(dimethylmethylene)-1,4-phenyleneoxy(1,3-dioxoisoindoline-5,2-diyl)-1,4-phenyleneoxy(2,6-dimethyl-1,4-phenylene)methylene(3,5-dimethyl-1,4-phenylene)oxy-1,4-phenylene] | P433396 | C60H46N2O8 | Polymer Information | SMILES | *c1ccc(cc1)Oc1c(C)cc(cc1C)Cc1cc(C)c(c(c1)C)Oc1ccc(cc1)N1C(=O)c2c(C1=O)cc(cc2)Oc1ccc(cc1)C(c1ccc(cc1)Oc1ccc2c(c1)C(=O)N(C2=O)*)(C)C
Homopolymer | poly[(1,3-dioxo-2,3-dihydro-1H-benzo[de]isoquinoline-2,6-diyl)carbonyl(1,3-dioxo-2,3-dihydro-1H-benzo[de]isoquinoline-6,2-diyl)-1,4-phenyleneoxy(3,3'-disulfobiphenyl-4,4'-diyl)oxy-1,4-phenylene] | P433397 | C49H26N2O13S2 | Thermal property | Thermal decomposition temperature | 326.5 | 736.3333 | C
Homopolymer | poly[(1,3-dioxo-2,3-dihydro-1H-benzo[de]isoquinoline-2,6-diyl)carbonyl(1,3-dioxo-2,3-dihydro-1H-benzo[de]isoquinoline-6,2-diyl)-1,4-phenyleneoxy(3,3'-disulfobiphenyl-4,4'-diyl)oxy-1,4-phenylene] | P433397 | C49H26N2O13S2 | Thermal property | Thermal decomposition weight loss | 20 | 0 | %
Homopolymer | poly[(1,3-dioxo-2,3-dihydro-1H-benzo[de]isoquinoline-2,6-diyl)carbonyl(1,3-dioxo-2,3-dihydro-1H-benzo[de]isoquinoline-6,2-diyl)-1,4-phenyleneoxy(3,3'-disulfobiphenyl-4,4'-diyl)oxy-1,4-phenylene] | P433397 | C49H26N2O13S2 | Electric property | Electric conductivity | 0.144 | 0 | 1/(ohm*cm)
Homopolymer | poly[(1,3-dioxo-2,3-dihydro-1H-benzo[de]isoquinoline-2,6-diyl)carbonyl(1,3-dioxo-2,3-dihydro-1H-benzo[de]isoquinoline-6,2-diyl)-1,4-phenyleneoxy(3,3'-disulfobiphenyl-4,4'-diyl)oxy-1,4-phenylene] | P433397 | C49H26N2O13S2 | Electric property | Volume resistivity | 6.94 | 0 | ohm*cm
Homopolymer | poly[(1,3-dioxo-2,3-dihydro-1H-benzo[de]isoquinoline-2,6-diyl)carbonyl(1,3-dioxo-2,3-dihydro-1H-benzo[de]isoquinoline-6,2-diyl)-1,4-phenyleneoxy(3,3'-disulfobiphenyl-4,4'-diyl)oxy-1,4-phenylene] | P433397 | C49H26N2O13S2 | Physicochemical property | Water absorption | 63 | 0 | wt%
Homopolymer | poly[(1,3-dioxo-2,3-dihydro-1H-benzo[de]isoquinoline-2,6-diyl)carbonyl(1,3-dioxo-2,3-dihydro-1H-benzo[de]isoquinoline-6,2-diyl)-1,4-phenyleneoxy(3,3'-disulfobiphenyl-4,4'-diyl)oxy-1,4-phenylene] | P433397 | C49H26N2O13S2 | Polymer Information | SMILES | *C(=O)c1ccc2c3c1cccc3C(=O)N(C2=O)c1ccc(cc1)Oc1ccc(cc1S(=O)(=O)O)c1ccc(c(c1)S(=O)(=O)O)Oc1ccc(cc1)N1C(=O)c2cccc3c2c(C1=O)ccc3*
Homopolymer | poly{(1,3-dioxo-2,3-dihydro-1H-benzo[de]isoquinoline-2,6-diyl)carbonyl(1,3-dioxo-2,3-dihydro-1H-benzo[de]isoquinoline-6,2-diyl)[3,3'-bis(3-sulfopropoxy)biphenyl-4,4'-diyl]} | P433398 | C43H30N2O13S2 | Electric property | Electric conductivity | 0.085 | 0 | 1/(ohm*cm)
Homopolymer | poly{(1,3-dioxo-2,3-dihydro-1H-benzo[de]isoquinoline-2,6-diyl)carbonyl(1,3-dioxo-2,3-dihydro-1H-benzo[de]isoquinoline-6,2-diyl)[3,3'-bis(3-sulfopropoxy)biphenyl-4,4'-diyl]} | P433398 | C43H30N2O13S2 | Electric property | Volume resistivity | 12 | 0 | ohm*cm
Homopolymer | poly{(1,3-dioxo-2,3-dihydro-1H-benzo[de]isoquinoline-2,6-diyl)carbonyl(1,3-dioxo-2,3-dihydro-1H-benzo[de]isoquinoline-6,2-diyl)[3,3'-bis(3-sulfopropoxy)biphenyl-4,4'-diyl]} | P433398 | C43H30N2O13S2 | Physicochemical property | Water absorption | 47 | 0 | wt%
Homopolymer | poly{(1,3-dioxo-2,3-dihydro-1H-benzo[de]isoquinoline-2,6-diyl)carbonyl(1,3-dioxo-2,3-dihydro-1H-benzo[de]isoquinoline-6,2-diyl)[3,3'-bis(3-sulfopropoxy)biphenyl-4,4'-diyl]} | P433398 | C43H30N2O13S2 | Polymer Information | SMILES | *C(=O)c1ccc2c3c1cccc3C(=O)N(C2=O)c1ccc(cc1OCCCS(=O)(=O)O)c1ccc(c(c1)OCCCS(=O)(=O)O)N1C(=O)c2cccc3c2c(C1=O)ccc3*
Homopolymer | poly{(1,3-dioxo-2,3-dihydro-1H-benzo[de]isoquinoline-2,6-diyl)carbonyl(1,3-dioxo-2,3-dihydro-1H-benzo[de]isoquinoline-6,2-diyl)[2,2'-bis(3-sulfopropoxy)biphenyl-4,4'-diyl]} | P433399 | C43H30N2O13S2 | Electric property | Electric conductivity | 0.12 | 0 | 1/(ohm*cm)
Homopolymer | poly{(1,3-dioxo-2,3-dihydro-1H-benzo[de]isoquinoline-2,6-diyl)carbonyl(1,3-dioxo-2,3-dihydro-1H-benzo[de]isoquinoline-6,2-diyl)[2,2'-bis(3-sulfopropoxy)biphenyl-4,4'-diyl]} | P433399 | C43H30N2O13S2 | Electric property | Volume resistivity | 8.33 | 0 | ohm*cm
Homopolymer | poly{(1,3-dioxo-2,3-dihydro-1H-benzo[de]isoquinoline-2,6-diyl)carbonyl(1,3-dioxo-2,3-dihydro-1H-benzo[de]isoquinoline-6,2-diyl)[2,2'-bis(3-sulfopropoxy)biphenyl-4,4'-diyl]} | P433399 | C43H30N2O13S2 | Physicochemical property | Water absorption | 57 | 0 | wt%
Homopolymer | poly{(1,3-dioxo-2,3-dihydro-1H-benzo[de]isoquinoline-2,6-diyl)carbonyl(1,3-dioxo-2,3-dihydro-1H-benzo[de]isoquinoline-6,2-diyl)[2,2'-bis(3-sulfopropoxy)biphenyl-4,4'-diyl]} | P433399 | C43H30N2O13S2 | Polymer Information | SMILES | *C(=O)c1ccc2c3c1cccc3C(=O)N(C2=O)c1ccc(c(c1)OCCCS(=O)(=O)O)c1ccc(cc1OCCCS(=O)(=O)O)N1C(=O)c2cccc3c2c(C1=O)ccc3*
Homopolymer | poly[(1,3-dioxo-2,3-dihydro-1H-benzo[de]isoquinoline-2,6-diyl)carbonyl(1,3-dioxo-2,3-dihydro-1H-benzo[de]isoquinoline-6,2-diyl)-1,4-phenyleneoxy-1,3-phenyleneoxy-1,4-phenylene] | P433400 | C43H22N2O7 | Polymer Information | SMILES | *C(=O)c1ccc2c3c1cccc3C(=O)N(C2=O)c1ccc(cc1)Oc1cccc(c1)Oc1ccc(cc1)N1C(=O)c2cccc3c2c(C1=O)ccc3*
Homopolymer | poly[(1,3-dioxo-2,3-dihydro-1H-benzo[de]isoquinoline-2,6-diyl)carbonyl(1,3-dioxo-2,3-dihydro-1H-benzo[de]isoquinoline-6,2-diyl)-1,4-phenyleneoxy-1,4-phenyleneoxy-1,4-phenylene] | P433401 | C43H22N2O7 | Polymer Information | SMILES | *C(=O)c1ccc2c3c1cccc3C(=O)N(C2=O)c1ccc(cc1)Oc1ccc(cc1)Oc1ccc(cc1)N1C(=O)c2cccc3c2c(C1=O)ccc3*
Homopolymer | poly[(1,3-dioxo-2,3-dihydro-1H-benzo[de]isoquinoline-2,6-diyl)carbonyl(1,3-dioxo-2,3-dihydro-1H-benzo[de]isoquinoline-6,2-diyl)-1,4-phenyleneoxybiphenyl-4,4'-diyloxy-1,4-phenylene] | P433402 | C49H26N2O7 | Polymer Information | SMILES | *C(=O)c1ccc2c3c1cccc3C(=O)N(C2=O)c1ccc(cc1)Oc1ccc(cc1)c1ccc(cc1)Oc1ccc(cc1)N1C(=O)c2cccc3c2c(C1=O)ccc3*
Homopolymer | poly{(1,3,6,8-tetraoxo-1,2,3,6,7,8-tetrahydro-2,7-diazapyrene-2,7-diyl)[3,3'-bis(3-sulfopropoxy)biphenyl-4,4'-diyl]} | P433403 | C32H24N2O12S2 | Electric property | Electric conductivity | 0.23 | 0 | 1/(ohm*cm)
Homopolymer | poly{(1,3,6,8-tetraoxo-1,2,3,6,7,8-tetrahydro-2,7-diazapyrene-2,7-diyl)[3,3'-bis(3-sulfopropoxy)biphenyl-4,4'-diyl]} | P433403 | C32H24N2O12S2 | Electric property | Volume resistivity | 4.35 | 0 | ohm*cm
Homopolymer | poly{(1,3,6,8-tetraoxo-1,2,3,6,7,8-tetrahydro-2,7-diazapyrene-2,7-diyl)[3,3'-bis(3-sulfopropoxy)biphenyl-4,4'-diyl]} | P433403 | C32H24N2O12S2 | Physicochemical property | Water absorption | 250 | 0 | wt%
Homopolymer | poly{(1,3,6,8-tetraoxo-1,2,3,6,7,8-tetrahydro-2,7-diazapyrene-2,7-diyl)[3,3'-bis(3-sulfopropoxy)biphenyl-4,4'-diyl]} | P433403 | C32H24N2O12S2 | Polymer Information | SMILES | *c1ccc(cc1OCCCS(=O)(=O)O)c1ccc(c(c1)OCCCS(=O)(=O)O)N1C(=O)c2ccc3c4c2c(C1=O)ccc4C(=O)N(C3=O)*
Homopolymer | poly[(1,3,6,8-tetraoxo-1,2,3,6,7,8-tetrahydro-2,7-diazapyrene-2,7-diyl)-1,4-phenyleneoxy-1,3-phenyleneoxy-1,4-phenylene] | P433404 | C32H16N2O6 | Polymer Information | SMILES | *c1ccc(cc1)Oc1cccc(c1)Oc1ccc(cc1)N1C(=O)c2ccc3c4c2c(C1=O)ccc4C(=O)N(C3=O)*
Homopolymer | poly[(1,3-dioxoisoindoline-5,2-diyl)-1,4-phenylene(1,3-dioxoisoindoline-2,5-diyl)carbonyloxy-1,4-phenyleneoxycarbonyl] | P433405 | C30H14N2O8 | Thermal property | Thermal decomposition temperature | 471.95 | 102.0833 | C
Homopolymer | poly[(1,3-dioxoisoindoline-5,2-diyl)-1,4-phenylene(1,3-dioxoisoindoline-2,5-diyl)carbonyloxy-1,4-phenyleneoxycarbonyl] | P433405 | C30H14N2O8 | Thermal property | Thermal decomposition weight loss | 5 | 0 | %
Homopolymer | poly[(1,3-dioxoisoindoline-5,2-diyl)-1,4-phenylene(1,3-dioxoisoindoline-2,5-diyl)carbonyloxy-1,4-phenyleneoxycarbonyl] | P433405 | C30H14N2O8 | Electric property | Dielectric constant ac | 3.22 | 0
Homopolymer | poly[(1,3-dioxoisoindoline-5,2-diyl)-1,4-phenylene(1,3-dioxoisoindoline-2,5-diyl)carbonyloxy-1,4-phenyleneoxycarbonyl] | P433405 | C30H14N2O8 | Physicochemical property | Water absorption | 1.6 | 0 | wt%
Homopolymer | poly[(1,3-dioxoisoindoline-5,2-diyl)-1,4-phenylene(1,3-dioxoisoindoline-2,5-diyl)carbonyloxy-1,4-phenyleneoxycarbonyl] | P433405 | C30H14N2O8 | Tensile property | Elongation at break | 5.4 | 0 | %
Homopolymer | poly[(1,3-dioxoisoindoline-5,2-diyl)-1,4-phenylene(1,3-dioxoisoindoline-2,5-diyl)carbonyloxy-1,4-phenyleneoxycarbonyl] | P433405 | C30H14N2O8 | Tensile property | Tensile modulus | 8.86 | 0 | GPa
Homopolymer | poly[(1,3-dioxoisoindoline-5,2-diyl)-1,4-phenylene(1,3-dioxoisoindoline-2,5-diyl)carbonyloxy-1,4-phenyleneoxycarbonyl] | P433405 | C30H14N2O8 | Tensile property | Tensile stress strength at break | 0.224 | 0 | GPa
Homopolymer | poly[(1,3-dioxoisoindoline-5,2-diyl)-1,4-phenylene(1,3-dioxoisoindoline-2,5-diyl)carbonyloxy-1,4-phenyleneoxycarbonyl] | P433405 | C30H14N2O8 | Polymer Information | SMILES | *C(=O)Oc1ccc(cc1)OC(=O)c1ccc2c(c1)C(=O)N(C2=O)c1ccc(cc1)N1C(=O)c2c(C1=O)cc(cc2)*
Homopolymer | poly[(1,3-dioxoisoindoline-5,2-diyl)cyclohexane-1,4-diyl(1,3-dioxoisoindoline-2,5-diyl)carbonyloxy-1,4-phenyleneoxycarbonyl] | P433406 | C30H20N2O8 | Thermal property | Glass transition temperature | 360 | 0 | C
Homopolymer | poly[(1,3-dioxoisoindoline-5,2-diyl)cyclohexane-1,4-diyl(1,3-dioxoisoindoline-2,5-diyl)carbonyloxy-1,4-phenyleneoxycarbonyl] | P433406 | C30H20N2O8 | Thermal property | Thermal decomposition temperature | 449.45 | 636.5633 | C
Homopolymer | poly[(1,3-dioxoisoindoline-5,2-diyl)cyclohexane-1,4-diyl(1,3-dioxoisoindoline-2,5-diyl)carbonyloxy-1,4-phenyleneoxycarbonyl] | P433406 | C30H20N2O8 | Thermal property | Thermal decomposition weight loss | 5 | 0 | %
Homopolymer | poly[(1,3-dioxoisoindoline-5,2-diyl)cyclohexane-1,4-diyl(1,3-dioxoisoindoline-2,5-diyl)carbonyloxy-1,4-phenyleneoxycarbonyl] | P433406 | C30H20N2O8 | Electric property | Dielectric constant ac | 3.04 | 0
Homopolymer | poly[(1,3-dioxoisoindoline-5,2-diyl)cyclohexane-1,4-diyl(1,3-dioxoisoindoline-2,5-diyl)carbonyloxy-1,4-phenyleneoxycarbonyl] | P433406 | C30H20N2O8 | Physicochemical property | Water absorption | 1.2 | 0 | wt%
Homopolymer | poly[(1,3-dioxoisoindoline-5,2-diyl)cyclohexane-1,4-diyl(1,3-dioxoisoindoline-2,5-diyl)carbonyloxy-1,4-phenyleneoxycarbonyl] | P433406 | C30H20N2O8 | Tensile property | Elongation at break | 4.1 | 0 | %
Homopolymer | poly[(1,3-dioxoisoindoline-5,2-diyl)cyclohexane-1,4-diyl(1,3-dioxoisoindoline-2,5-diyl)carbonyloxy-1,4-phenyleneoxycarbonyl] | P433406 | C30H20N2O8 | Tensile property | Tensile modulus | 5.6 | 0 | GPa
Homopolymer | poly[(1,3-dioxoisoindoline-5,2-diyl)cyclohexane-1,4-diyl(1,3-dioxoisoindoline-2,5-diyl)carbonyloxy-1,4-phenyleneoxycarbonyl] | P433406 | C30H20N2O8 | Tensile property | Tensile stress strength at break | 0.177 | 0 | GPa
Homopolymer | poly[(1,3-dioxoisoindoline-5,2-diyl)cyclohexane-1,4-diyl(1,3-dioxoisoindoline-2,5-diyl)carbonyloxy-1,4-phenyleneoxycarbonyl] | P433406 | C30H20N2O8 | Polymer Information | SMILES | *C(=O)Oc1ccc(cc1)OC(=O)c1ccc2c(c1)C(=O)N(C2=O)C1CCC(CC1)N1C(=O)c2c(C1=O)cc(cc2)*
Homopolymer | poly{(1,3-dioxoisoindoline-2,5-diyl)carbonyloxy-1,4-phenyleneoxycarbonyl(1,3-dioxoisoindoline-5,2-diyl)[2,2'-bis(trifluoromethyl)biphenyl-4,4'-diyl]} | P433407 | C38H16F6N2O8 | Thermal property | Thermal decomposition temperature | 482.55 | 20.80333 | C
Homopolymer | poly{(1,3-dioxoisoindoline-2,5-diyl)carbonyloxy-1,4-phenyleneoxycarbonyl(1,3-dioxoisoindoline-5,2-diyl)[2,2'-bis(trifluoromethyl)biphenyl-4,4'-diyl]} | P433407 | C38H16F6N2O8 | Thermal property | Thermal decomposition weight loss | 5 | 0 | %
Homopolymer | poly{(1,3-dioxoisoindoline-2,5-diyl)carbonyloxy-1,4-phenyleneoxycarbonyl(1,3-dioxoisoindoline-5,2-diyl)[2,2'-bis(trifluoromethyl)biphenyl-4,4'-diyl]} | P433407 | C38H16F6N2O8 | Electric property | Dielectric constant ac | 2.99 | 0
Homopolymer | poly{(1,3-dioxoisoindoline-2,5-diyl)carbonyloxy-1,4-phenyleneoxycarbonyl(1,3-dioxoisoindoline-5,2-diyl)[2,2'-bis(trifluoromethyl)biphenyl-4,4'-diyl]} | P433407 | C38H16F6N2O8 | Physicochemical property | Water absorption | 0.7 | 0 | wt%
Homopolymer | poly{(1,3-dioxoisoindoline-2,5-diyl)carbonyloxy-1,4-phenyleneoxycarbonyl(1,3-dioxoisoindoline-5,2-diyl)[2,2'-bis(trifluoromethyl)biphenyl-4,4'-diyl]} | P433407 | C38H16F6N2O8 | Tensile property | Elongation at break | 27.6 | 0 | %
Homopolymer | poly{(1,3-dioxoisoindoline-2,5-diyl)carbonyloxy-1,4-phenyleneoxycarbonyl(1,3-dioxoisoindoline-5,2-diyl)[2,2'-bis(trifluoromethyl)biphenyl-4,4'-diyl]} | P433407 | C38H16F6N2O8 | Tensile property | Tensile modulus | 5.79 | 0 | GPa
Homopolymer | poly{(1,3-dioxoisoindoline-2,5-diyl)carbonyloxy-1,4-phenyleneoxycarbonyl(1,3-dioxoisoindoline-5,2-diyl)[2,2'-bis(trifluoromethyl)biphenyl-4,4'-diyl]} | P433407 | C38H16F6N2O8 | Tensile property | Tensile stress strength at break | 0.204 | 0 | GPa
Homopolymer | poly{(1,3-dioxoisoindoline-2,5-diyl)carbonyloxy-1,4-phenyleneoxycarbonyl(1,3-dioxoisoindoline-5,2-diyl)[2,2'-bis(trifluoromethyl)biphenyl-4,4'-diyl]} | P433407 | C38H16F6N2O8 | Polymer Information | SMILES | *C(=O)Oc1ccc(cc1)OC(=O)c1ccc2c(c1)C(=O)N(C2=O)c1ccc(c(c1)C(F)(F)F)c1ccc(cc1C(F)(F)F)N1C(=O)c2c(C1=O)cc(cc2)*
Homopolymer | poly[(1,3,5,7-tetraoxo-2,5,6,7-tetrahydro-1H,3H-benzo[1,2-c:4,5-c']dipyrrole-2,6-diyl)-1,4-phenyleneoxycarbonyl-1,4-phenylene] | P433408 | C23H10N2O6 | Thermal property | Thermal decomposition temperature | 515.85 | 302.0033 | C
Homopolymer | poly[(1,3,5,7-tetraoxo-2,5,6,7-tetrahydro-1H,3H-benzo[1,2-c:4,5-c']dipyrrole-2,6-diyl)-1,4-phenyleneoxycarbonyl-1,4-phenylene] | P433408 | C23H10N2O6 | Thermal property | Thermal decomposition weight loss | 5 | 0 | %
Homopolymer | poly[(1,3,5,7-tetraoxo-2,5,6,7-tetrahydro-1H,3H-benzo[1,2-c:4,5-c']dipyrrole-2,6-diyl)-1,4-phenyleneoxycarbonyl-1,4-phenylene] | P433408 | C23H10N2O6 | Electric property | Dielectric constant ac | 3.29 | 0
Homopolymer | poly[(1,3,5,7-tetraoxo-2,5,6,7-tetrahydro-1H,3H-benzo[1,2-c:4,5-c']dipyrrole-2,6-diyl)-1,4-phenyleneoxycarbonyl-1,4-phenylene] | P433408 | C23H10N2O6 | Physicochemical property | Water absorption | 1.6 | 0 | wt%
Homopolymer | poly[(1,3,5,7-tetraoxo-2,5,6,7-tetrahydro-1H,3H-benzo[1,2-c:4,5-c']dipyrrole-2,6-diyl)-1,4-phenyleneoxycarbonyl-1,4-phenylene] | P433408 | C23H10N2O6 | Tensile property | Elongation at break | 6.4 | 0 | %
Homopolymer | poly[(1,3,5,7-tetraoxo-2,5,6,7-tetrahydro-1H,3H-benzo[1,2-c:4,5-c']dipyrrole-2,6-diyl)-1,4-phenyleneoxycarbonyl-1,4-phenylene] | P433408 | C23H10N2O6 | Tensile property | Tensile modulus | 7.69 | 0 | GPa
Homopolymer | poly[(1,3,5,7-tetraoxo-2,5,6,7-tetrahydro-1H,3H-benzo[1,2-c:4,5-c']dipyrrole-2,6-diyl)-1,4-phenyleneoxycarbonyl-1,4-phenylene] | P433408 | C23H10N2O6 | Tensile property | Tensile stress strength at break | 0.27 | 0 | GPa
Homopolymer | poly[(1,3,5,7-tetraoxo-2,5,6,7-tetrahydro-1H,3H-benzo[1,2-c:4,5-c']dipyrrole-2,6-diyl)-1,4-phenyleneoxycarbonyl-1,4-phenylene] | P433408 | C23H10N2O6 | Polymer Information | SMILES | *c1ccc(cc1)C(=O)Oc1ccc(cc1)n1c(=O)c2c(c1=O)cc1c(c2)c(=O)n(c1=O)*
Homopolymer | poly[(1,1',3,3'-tetraoxo-5,5'-biisoindoline-2,2'-diyl)-1,4-phenyleneoxycarbonyl-1,4-phenylene] | P433409 | C29H14N2O6 | Thermal property | Thermal decomposition temperature | 529.8 | 28.21333 | C
Homopolymer | poly[(1,1',3,3'-tetraoxo-5,5'-biisoindoline-2,2'-diyl)-1,4-phenyleneoxycarbonyl-1,4-phenylene] | P433409 | C29H14N2O6 | Thermal property | Thermal decomposition weight loss | 5 | 0 | %
Homopolymer | poly[(1,1',3,3'-tetraoxo-5,5'-biisoindoline-2,2'-diyl)-1,4-phenyleneoxycarbonyl-1,4-phenylene] | P433409 | C29H14N2O6 | Electric property | Dielectric constant ac | 3.28 | 0
Homopolymer | poly[(1,1',3,3'-tetraoxo-5,5'-biisoindoline-2,2'-diyl)-1,4-phenyleneoxycarbonyl-1,4-phenylene] | P433409 | C29H14N2O6 | Physicochemical property | Water absorption | 0.7 | 0 | wt%
Homopolymer | poly[(1,1',3,3'-tetraoxo-5,5'-biisoindoline-2,2'-diyl)-1,4-phenyleneoxycarbonyl-1,4-phenylene] | P433409 | C29H14N2O6 | Tensile property | Elongation at break | 6 | 0 | %
Homopolymer | poly[(1,1',3,3'-tetraoxo-5,5'-biisoindoline-2,2'-diyl)-1,4-phenyleneoxycarbonyl-1,4-phenylene] | P433409 | C29H14N2O6 | Tensile property | Tensile modulus | 7.59 | 0 | GPa
Homopolymer | poly[(1,1',3,3'-tetraoxo-5,5'-biisoindoline-2,2'-diyl)-1,4-phenyleneoxycarbonyl-1,4-phenylene] | P433409 | C29H14N2O6 | Tensile property | Tensile stress strength at break | 0.25 | 0 | GPa
Homopolymer | poly[(1,1',3,3'-tetraoxo-5,5'-biisoindoline-2,2'-diyl)-1,4-phenyleneoxycarbonyl-1,4-phenylene] | P433409 | C29H14N2O6 | Polymer Information | SMILES | *c1ccc(cc1)C(=O)Oc1ccc(cc1)N1C(=O)c2c(C1=O)cc(cc2)c1ccc2c(c1)C(=O)N(C2=O)*
Homopolymer | poly[(1,3-dioxoisoindoline-2,5-diyl)carbonyloxy-1,4-phenyleneoxycarbonyl(1,3-dioxoisoindoline-5,2-diyl)-1,4-phenyleneoxycarbonyl-1,4-phenylene] | P433410 | C37H18N2O10 | Thermal property | Thermal decomposition temperature | 461.45 | 111.63 | C
Homopolymer | poly[(1,3-dioxoisoindoline-2,5-diyl)carbonyloxy-1,4-phenyleneoxycarbonyl(1,3-dioxoisoindoline-5,2-diyl)-1,4-phenyleneoxycarbonyl-1,4-phenylene] | P433410 | C37H18N2O10 | Thermal property | Thermal decomposition weight loss | 5 | 0 | %
Homopolymer | poly[(1,3-dioxoisoindoline-2,5-diyl)carbonyloxy-1,4-phenyleneoxycarbonyl(1,3-dioxoisoindoline-5,2-diyl)-1,4-phenyleneoxycarbonyl-1,4-phenylene] | P433410 | C37H18N2O10 | Electric property | Dielectric constant ac | 3.23 | 0.00168
Homopolymer | poly[(1,3-dioxoisoindoline-2,5-diyl)carbonyloxy-1,4-phenyleneoxycarbonyl(1,3-dioxoisoindoline-5,2-diyl)-1,4-phenyleneoxycarbonyl-1,4-phenylene] | P433410 | C37H18N2O10 | Electric property | Dielectric loss tangent | 0.06745 | 0.002414003
Homopolymer | poly[(1,3-dioxoisoindoline-2,5-diyl)carbonyloxy-1,4-phenyleneoxycarbonyl(1,3-dioxoisoindoline-5,2-diyl)-1,4-phenyleneoxycarbonyl-1,4-phenylene] | P433410 | C37H18N2O10 | Physicochemical property | Water absorption | 0.7 | 0 | wt%
Homopolymer | poly[(1,3-dioxoisoindoline-2,5-diyl)carbonyloxy-1,4-phenyleneoxycarbonyl(1,3-dioxoisoindoline-5,2-diyl)-1,4-phenyleneoxycarbonyl-1,4-phenylene] | P433410 | C37H18N2O10 | Tensile property | Elongation at break | 10.6 | 0 | %
Homopolymer | poly[(1,3-dioxoisoindoline-2,5-diyl)carbonyloxy-1,4-phenyleneoxycarbonyl(1,3-dioxoisoindoline-5,2-diyl)-1,4-phenyleneoxycarbonyl-1,4-phenylene] | P433410 | C37H18N2O10 | Tensile property | Tensile modulus | 7.07 | 0 | GPa
Homopolymer | poly[(1,3-dioxoisoindoline-2,5-diyl)carbonyloxy-1,4-phenyleneoxycarbonyl(1,3-dioxoisoindoline-5,2-diyl)-1,4-phenyleneoxycarbonyl-1,4-phenylene] | P433410 | C37H18N2O10 | Tensile property | Tensile stress strength at break | 0.224 | 0 | GPa
Homopolymer | poly[(1,3-dioxoisoindoline-2,5-diyl)carbonyloxy-1,4-phenyleneoxycarbonyl(1,3-dioxoisoindoline-5,2-diyl)-1,4-phenyleneoxycarbonyl-1,4-phenylene] | P433410 | C37H18N2O10 | Polymer Information | SMILES | *C(=O)Oc1ccc(cc1)OC(=O)c1ccc2c(c1)C(=O)N(C2=O)c1ccc(cc1)C(=O)Oc1ccc(cc1)N1C(=O)c2c(C1=O)cc(cc2)*
Homopolymer | poly[(1,3,5,7-tetraoxo-2,5,6,7-tetrahydro-1H,3H-benzo[1,2-c:4,5-c']dipyrrole-2,6-diyl)-1,4-phenyleneiminocarbonyl-1,4-phenylene] | P433411 | C23H11N3O5 | Thermal property | Thermal decomposition temperature | 505.45 | 383.07 | C
Homopolymer | poly[(1,3,5,7-tetraoxo-2,5,6,7-tetrahydro-1H,3H-benzo[1,2-c:4,5-c']dipyrrole-2,6-diyl)-1,4-phenyleneiminocarbonyl-1,4-phenylene] | P433411 | C23H11N3O5 | Thermal property | Thermal decomposition weight loss | 5 | 0 | %
Homopolymer | poly[(1,3,5,7-tetraoxo-2,5,6,7-tetrahydro-1H,3H-benzo[1,2-c:4,5-c']dipyrrole-2,6-diyl)-1,4-phenyleneiminocarbonyl-1,4-phenylene] | P433411 | C23H11N3O5 | Electric property | Dielectric constant ac | 3.17 | 0
Homopolymer | poly[(1,3,5,7-tetraoxo-2,5,6,7-tetrahydro-1H,3H-benzo[1,2-c:4,5-c']dipyrrole-2,6-diyl)-1,4-phenyleneiminocarbonyl-1,4-phenylene] | P433411 | C23H11N3O5 | Physicochemical property | Water absorption | 3.4 | 0 | wt%
Homopolymer | poly[(1,3,5,7-tetraoxo-2,5,6,7-tetrahydro-1H,3H-benzo[1,2-c:4,5-c']dipyrrole-2,6-diyl)-1,4-phenyleneiminocarbonyl-1,4-phenylene] | P433411 | C23H11N3O5 | Tensile property | Elongation at break | 12.3 | 0 | %
Homopolymer | poly[(1,3,5,7-tetraoxo-2,5,6,7-tetrahydro-1H,3H-benzo[1,2-c:4,5-c']dipyrrole-2,6-diyl)-1,4-phenyleneiminocarbonyl-1,4-phenylene] | P433411 | C23H11N3O5 | Tensile property | Tensile modulus | 9.72 | 0 | GPa
Homopolymer | poly[(1,3,5,7-tetraoxo-2,5,6,7-tetrahydro-1H,3H-benzo[1,2-c:4,5-c']dipyrrole-2,6-diyl)-1,4-phenyleneiminocarbonyl-1,4-phenylene] | P433411 | C23H11N3O5 | Tensile property | Tensile stress strength at break | 0.289 | 0 | GPa
Homopolymer | poly[(1,3,5,7-tetraoxo-2,5,6,7-tetrahydro-1H,3H-benzo[1,2-c:4,5-c']dipyrrole-2,6-diyl)-1,4-phenyleneiminocarbonyl-1,4-phenylene] | P433411 | C23H11N3O5 | Polymer Information | SMILES | *c1ccc(cc1)C(=O)Nc1ccc(cc1)n1c(=O)c2c(c1=O)cc1c(c2)c(=O)n(c1=O)*
Homopolymer | poly[(1,1',3,3'-tetraoxo-5,5'-biisoindoline-2,2'-diyl)-1,4-phenyleneiminocarbonyl-1,4-phenylene] | P433412 | C29H15N3O5 | Thermal property | Glass transition temperature | 335 | 0 | C
Homopolymer | poly[(1,1',3,3'-tetraoxo-5,5'-biisoindoline-2,2'-diyl)-1,4-phenyleneiminocarbonyl-1,4-phenylene] | P433412 | C29H15N3O5 | Thermal property | Thermal decomposition temperature | 523.65 | 352.0833 | C
Homopolymer | poly[(1,1',3,3'-tetraoxo-5,5'-biisoindoline-2,2'-diyl)-1,4-phenyleneiminocarbonyl-1,4-phenylene] | P433412 | C29H15N3O5 | Thermal property | Thermal decomposition weight loss | 5 | 0 | %
Homopolymer | poly[(1,1',3,3'-tetraoxo-5,5'-biisoindoline-2,2'-diyl)-1,4-phenyleneiminocarbonyl-1,4-phenylene] | P433412 | C29H15N3O5 | Electric property | Dielectric constant ac | 3.28 | 0
Homopolymer | poly[(1,1',3,3'-tetraoxo-5,5'-biisoindoline-2,2'-diyl)-1,4-phenyleneiminocarbonyl-1,4-phenylene] | P433412 | C29H15N3O5 | Physicochemical property | Water absorption | 2.3 | 0 | wt%
Homopolymer | poly[(1,1',3,3'-tetraoxo-5,5'-biisoindoline-2,2'-diyl)-1,4-phenyleneiminocarbonyl-1,4-phenylene] | P433412 | C29H15N3O5 | Tensile property | Elongation at break | 9.75 | 11.60333 | %
Homopolymer | poly[(1,1',3,3'-tetraoxo-5,5'-biisoindoline-2,2'-diyl)-1,4-phenyleneiminocarbonyl-1,4-phenylene] | P433412 | C29H15N3O5 | Tensile property | Tensile modulus | 27.25 | 406.0033 | GPa
Homopolymer | poly[(1,1',3,3'-tetraoxo-5,5'-biisoindoline-2,2'-diyl)-1,4-phenyleneiminocarbonyl-1,4-phenylene] | P433412 | C29H15N3O5 | Tensile property | Tensile stress strength at break | 0.336 | 0 | GPa
Homopolymer | poly[(1,1',3,3'-tetraoxo-5,5'-biisoindoline-2,2'-diyl)-1,4-phenyleneiminocarbonyl-1,4-phenylene] | P433412 | C29H15N3O5 | Polymer Information | SMILES | *c1ccc(cc1)C(=O)Nc1ccc(cc1)N1C(=O)c2c(C1=O)cc(cc2)c1ccc2c(c1)C(=O)N(C2=O)*
Homopolymer | poly[(1,3-dioxoisoindoline-2,5-diyl)carbonyloxy-1,4-phenyleneoxycarbonyl(1,3-dioxoisoindoline-5,2-diyl)-1,4-phenyleneiminocarbonyl-1,4-phenylene] | P433413 | C37H19N3O9 | Thermal property | Thermal decomposition temperature | 475.2 | 32.01333 | C
Homopolymer | poly[(1,3-dioxoisoindoline-2,5-diyl)carbonyloxy-1,4-phenyleneoxycarbonyl(1,3-dioxoisoindoline-5,2-diyl)-1,4-phenyleneiminocarbonyl-1,4-phenylene] | P433413 | C37H19N3O9 | Thermal property | Thermal decomposition weight loss | 5 | 0 | %
Homopolymer | poly[(1,3-dioxoisoindoline-2,5-diyl)carbonyloxy-1,4-phenyleneoxycarbonyl(1,3-dioxoisoindoline-5,2-diyl)-1,4-phenyleneiminocarbonyl-1,4-phenylene] | P433413 | C37H19N3O9 | Electric property | Dielectric constant ac | 3.27 | 0
Homopolymer | poly[(1,3-dioxoisoindoline-2,5-diyl)carbonyloxy-1,4-phenyleneoxycarbonyl(1,3-dioxoisoindoline-5,2-diyl)-1,4-phenyleneiminocarbonyl-1,4-phenylene] | P433413 | C37H19N3O9 | Physicochemical property | Water absorption | 2.1 | 0 | wt%
Homopolymer | poly[(1,3-dioxoisoindoline-2,5-diyl)carbonyloxy-1,4-phenyleneoxycarbonyl(1,3-dioxoisoindoline-5,2-diyl)-1,4-phenyleneiminocarbonyl-1,4-phenylene] | P433413 | C37H19N3O9 | Tensile property | Elongation at break | 7.4 | 0 | %
Homopolymer | poly[(1,3-dioxoisoindoline-2,5-diyl)carbonyloxy-1,4-phenyleneoxycarbonyl(1,3-dioxoisoindoline-5,2-diyl)-1,4-phenyleneiminocarbonyl-1,4-phenylene] | P433413 | C37H19N3O9 | Tensile property | Tensile modulus | 8.3 | 0 | GPa
Homopolymer | poly[(1,3-dioxoisoindoline-2,5-diyl)carbonyloxy-1,4-phenyleneoxycarbonyl(1,3-dioxoisoindoline-5,2-diyl)-1,4-phenyleneiminocarbonyl-1,4-phenylene] | P433413 | C37H19N3O9 | Tensile property | Tensile stress strength at break | 0.253 | 0 | GPa
Homopolymer | poly[(1,3-dioxoisoindoline-2,5-diyl)carbonyloxy-1,4-phenyleneoxycarbonyl(1,3-dioxoisoindoline-5,2-diyl)-1,4-phenyleneiminocarbonyl-1,4-phenylene] | P433413 | C37H19N3O9 | Polymer Information | SMILES | *C(=O)Oc1ccc(cc1)OC(=O)c1ccc2c(c1)C(=O)N(C2=O)c1ccc(cc1)C(=O)Nc1ccc(cc1)N1C(=O)c2c(C1=O)cc(cc2)*
Homopolymer | poly[(1,3-dioxoisoindoline-2,5-diyl)carbonylimino-1,4-phenylenemethylenebiphenyl-4,4'-diylmethylene-1,4-phenylene] | P433414 | C35H24N2O3 | Polymer Information | SMILES | *C(=O)Nc1ccc(cc1)Cc1ccc(cc1)c1ccc(cc1)Cc1ccc(cc1)N1C(=O)c2c(C1=O)cc(cc2)*
Homopolymer | poly[(1,3-dioxoisoindoline-2,5-diyl)oxy(1,3-dioxoisoindoline-5,2-diyl)-1,4-phenyleneoxy-1,4-phenylene(dimethylmethylene)-1,4-phenyleneoxy-1,4-phenylene] | P433415 | C43H28N2O7 | Thermal property | Glass transition temperature | 225 | 129.416 | C
Homopolymer | poly[(1,3-dioxoisoindoline-2,5-diyl)oxy(1,3-dioxoisoindoline-5,2-diyl)-1,4-phenyleneoxy-1,4-phenylene(dimethylmethylene)-1,4-phenyleneoxy-1,4-phenylene] | P433415 | C43H28N2O7 | Thermal property | Thermal decomposition temperature | 506.8 | 216.032 | C
Homopolymer | poly[(1,3-dioxoisoindoline-2,5-diyl)oxy(1,3-dioxoisoindoline-5,2-diyl)-1,4-phenyleneoxy-1,4-phenylene(dimethylmethylene)-1,4-phenyleneoxy-1,4-phenylene] | P433415 | C43H28N2O7 | Thermal property | Thermal decomposition weight loss | 5 | 20 | %
Homopolymer | poly[(1,3-dioxoisoindoline-2,5-diyl)oxy(1,3-dioxoisoindoline-5,2-diyl)-1,4-phenyleneoxy-1,4-phenylene(dimethylmethylene)-1,4-phenyleneoxy-1,4-phenylene] | P433415 | C43H28N2O7 | Physicochemical property | Water absorption | 0.01 | 0 | wt%
Homopolymer | poly[(1,3-dioxoisoindoline-2,5-diyl)oxy(1,3-dioxoisoindoline-5,2-diyl)-1,4-phenyleneoxy-1,4-phenylene(dimethylmethylene)-1,4-phenyleneoxy-1,4-phenylene] | P433415 | C43H28N2O7 | Tensile property | Dynamic mechanical properties storage modulus | 0.38 | 0 | GPa
Homopolymer | poly[(1,3-dioxoisoindoline-2,5-diyl)oxy(1,3-dioxoisoindoline-5,2-diyl)-1,4-phenyleneoxy-1,4-phenylene(dimethylmethylene)-1,4-phenyleneoxy-1,4-phenylene] | P433415 | C43H28N2O7 | Tensile property | Dynamic mechanical properties loss modulus | 0.079 | 0 | GPa
Homopolymer | poly[(1,3-dioxoisoindoline-2,5-diyl)oxy(1,3-dioxoisoindoline-5,2-diyl)-1,4-phenyleneoxy-1,4-phenylene(dimethylmethylene)-1,4-phenyleneoxy-1,4-phenylene] | P433415 | C43H28N2O7 | Tensile property | Dynamic mechanical properties loss tangent | 0.2 | 0
Homopolymer | poly[(1,3-dioxoisoindoline-2,5-diyl)oxy(1,3-dioxoisoindoline-5,2-diyl)-1,4-phenyleneoxy-1,4-phenylene(dimethylmethylene)-1,4-phenyleneoxy-1,4-phenylene] | P433415 | C43H28N2O7 | Tensile property | Elongation at break | 17.695 | 170.404 | %
Homopolymer | poly[(1,3-dioxoisoindoline-2,5-diyl)oxy(1,3-dioxoisoindoline-5,2-diyl)-1,4-phenyleneoxy-1,4-phenylene(dimethylmethylene)-1,4-phenyleneoxy-1,4-phenylene] | P433415 | C43H28N2O7 | Tensile property | Tensile modulus | 1.22 | 0 | GPa
Homopolymer | poly[(1,3-dioxoisoindoline-2,5-diyl)oxy(1,3-dioxoisoindoline-5,2-diyl)-1,4-phenyleneoxy-1,4-phenylene(dimethylmethylene)-1,4-phenyleneoxy-1,4-phenylene] | P433415 | C43H28N2O7 | Tensile property | Tensile stress strength at break | 0.089095 | 0.0001585587 | GPa
Homopolymer | poly[(1,3-dioxoisoindoline-2,5-diyl)oxy(1,3-dioxoisoindoline-5,2-diyl)-1,4-phenyleneoxy-1,4-phenylene(dimethylmethylene)-1,4-phenyleneoxy-1,4-phenylene] | P433415 | C43H28N2O7 | Polymer Information | SMILES | *c1ccc(cc1)Oc1ccc(cc1)C(c1ccc(cc1)Oc1ccc(cc1)N1C(=O)c2c(C1=O)cc(cc2)Oc1ccc2c(c1)C(=O)N(C2=O)*)(C)C
Homopolymer | poly[1,3-dioxoisoindoline-5,2-diyl-1,4-phenylene(4-cyanophenylimino)-1,4-phenylene-1,3-dioxoisoindoline-2,5-diyloxy-1,4-phenylenecyclohexane-1,1-diyl-1,4-phenyleneoxy] | P433416 | C53H36N4O6 | Thermal property | Glass transition temperature | 243 | 0 | C
Homopolymer | poly[1,3-dioxoisoindoline-5,2-diyl-1,4-phenylene(4-cyanophenylimino)-1,4-phenylene-1,3-dioxoisoindoline-2,5-diyloxy-1,4-phenylenecyclohexane-1,1-diyl-1,4-phenyleneoxy] | P433416 | C53H36N4O6 | Thermal property | Thermal decomposition temperature | 545 | 2119.643 | C
Homopolymer | poly[1,3-dioxoisoindoline-5,2-diyl-1,4-phenylene(4-cyanophenylimino)-1,4-phenylene-1,3-dioxoisoindoline-2,5-diyloxy-1,4-phenylenecyclohexane-1,1-diyl-1,4-phenyleneoxy] | P433416 | C53H36N4O6 | Thermal property | Thermal decomposition weight loss | 7.5 | 8.333333 | %
Homopolymer | poly[1,3-dioxoisoindoline-5,2-diyl-1,4-phenylene(4-cyanophenylimino)-1,4-phenylene-1,3-dioxoisoindoline-2,5-diyloxy-1,4-phenylenecyclohexane-1,1-diyl-1,4-phenyleneoxy] | P433416 | C53H36N4O6 | Polymer Information | SMILES | N#Cc1ccc(cc1)N(c1ccc(cc1)*)c1ccc(cc1)N1C(=O)c2c(C1=O)ccc(c2)Oc1ccc(cc1)C1(CCCCC1)c1ccc(cc1)Oc1ccc2c(c1)C(=O)N(C2=O)*
Homopolymer | poly[1,3-dioxoisoindoline-5,2-diyl-1,4-phenylene(4-cyanophenylimino)-1,4-phenylene-1,3-dioxoisoindoline-2,5-diyloxy-1,4-phenylenefluorene-9,9-diyl-1,4-phenyleneoxy] | P433417 | C60H34N4O6 | Thermal property | Glass transition temperature | 279 | 0 | C
Homopolymer | poly[1,3-dioxoisoindoline-5,2-diyl-1,4-phenylene(4-cyanophenylimino)-1,4-phenylene-1,3-dioxoisoindoline-2,5-diyloxy-1,4-phenylenefluorene-9,9-diyl-1,4-phenyleneoxy] | P433417 | C60H34N4O6 | Thermal property | Thermal decomposition temperature | 600 | 506.6667 | C
Homopolymer | poly[1,3-dioxoisoindoline-5,2-diyl-1,4-phenylene(4-cyanophenylimino)-1,4-phenylene-1,3-dioxoisoindoline-2,5-diyloxy-1,4-phenylenefluorene-9,9-diyl-1,4-phenyleneoxy] | P433417 | C60H34N4O6 | Thermal property | Thermal decomposition weight loss | 7.5 | 8.333333 | %
Homopolymer | poly[1,3-dioxoisoindoline-5,2-diyl-1,4-phenylene(4-cyanophenylimino)-1,4-phenylene-1,3-dioxoisoindoline-2,5-diyloxy-1,4-phenylenefluorene-9,9-diyl-1,4-phenyleneoxy] | P433417 | C60H34N4O6 | Polymer Information | SMILES | N#Cc1ccc(cc1)N(c1ccc(cc1)*)c1ccc(cc1)N1C(=O)c2c(C1=O)ccc(c2)Oc1ccc(cc1)C1(c2ccc(cc2)Oc2ccc3c(c2)C(=O)N(C3=O)*)c2ccccc2-c2c1cccc2
Homopolymer | poly[1,3-dioxoisoindoline-5,2-diyl-1,4-phenylene(4-cyanophenylimino)-1,4-phenylene-1,3-dioxoisoindoline-2,5-diyloxy-1,4-phenylene(dimethylmethylene)-1,4-phenyleneoxy] | P433418 | C50H32N4O6 | Thermal property | Glass transition temperature | 230 | 0 | C
Homopolymer | poly[1,3-dioxoisoindoline-5,2-diyl-1,4-phenylene(4-cyanophenylimino)-1,4-phenylene-1,3-dioxoisoindoline-2,5-diyloxy-1,4-phenylene(dimethylmethylene)-1,4-phenyleneoxy] | P433418 | C50H32N4O6 | Thermal property | Thermal decomposition temperature | 555 | 1248.214 | C
Homopolymer | poly[1,3-dioxoisoindoline-5,2-diyl-1,4-phenylene(4-cyanophenylimino)-1,4-phenylene-1,3-dioxoisoindoline-2,5-diyloxy-1,4-phenylene(dimethylmethylene)-1,4-phenyleneoxy] | P433418 | C50H32N4O6 | Thermal property | Thermal decomposition weight loss | 7.5 | 8.333333 | %
Homopolymer | poly[1,3-dioxoisoindoline-5,2-diyl-1,4-phenylene(4-cyanophenylimino)-1,4-phenylene-1,3-dioxoisoindoline-2,5-diyloxy-1,4-phenylene(dimethylmethylene)-1,4-phenyleneoxy] | P433418 | C50H32N4O6 | Polymer Information | SMILES | N#Cc1ccc(cc1)N(c1ccc(cc1)*)c1ccc(cc1)N1C(=O)c2c(C1=O)ccc(c2)Oc1ccc(cc1)C(c1ccc(cc1)Oc1ccc2c(c1)C(=O)N(C2=O)*)(C)C
Homopolymer | poly{1,3-dioxoisoindoline-5,2-diyl-1,4-phenylene(4-cyanophenylimino)-1,4-phenylene-1,3-dioxoisoindoline-2,5-diyloxy-1,4-phenylene[bis(trifluoromethyl)methylene]-1,4-phenyleneoxy} | P433419 | C50H26F6N4O6 | Thermal property | Glass transition temperature | 234 | 0 | C
Homopolymer | poly{1,3-dioxoisoindoline-5,2-diyl-1,4-phenylene(4-cyanophenylimino)-1,4-phenylene-1,3-dioxoisoindoline-2,5-diyloxy-1,4-phenylene[bis(trifluoromethyl)methylene]-1,4-phenyleneoxy} | P433419 | C50H26F6N4O6 | Thermal property | Thermal decomposition temperature | 545 | 2000 | C
Homopolymer | poly{1,3-dioxoisoindoline-5,2-diyl-1,4-phenylene(4-cyanophenylimino)-1,4-phenylene-1,3-dioxoisoindoline-2,5-diyloxy-1,4-phenylene[bis(trifluoromethyl)methylene]-1,4-phenyleneoxy} | P433419 | C50H26F6N4O6 | Thermal property | Thermal decomposition weight loss | 7.5 | 8.333333 | %
Homopolymer | poly{1,3-dioxoisoindoline-5,2-diyl-1,4-phenylene(4-cyanophenylimino)-1,4-phenylene-1,3-dioxoisoindoline-2,5-diyloxy-1,4-phenylene[bis(trifluoromethyl)methylene]-1,4-phenyleneoxy} | P433419 | C50H26F6N4O6 | Polymer Information | SMILES | N#Cc1ccc(cc1)N(c1ccc(cc1)*)c1ccc(cc1)N1C(=O)c2c(C1=O)ccc(c2)Oc1ccc(cc1)C(C(F)(F)F)(C(F)(F)F)c1ccc(cc1)Oc1ccc2c(c1)C(=O)N(C2=O)*
Homopolymer | poly[1,3-dioxoisoindoline-5,2-diyl-1,4-phenylene(4-cyanophenylimino)-1,4-phenylene-1,3-dioxoisoindoline-2,5-diyloxy-1,4-phenylene(dimethylmethylene)-1,4-phenylene(dimethylmethylene)-1,4-phenyleneoxy] | P433420 | C59H42N4O6 | Thermal property | Glass transition temperature | 224 | 0 | C
Homopolymer | poly[1,3-dioxoisoindoline-5,2-diyl-1,4-phenylene(4-cyanophenylimino)-1,4-phenylene-1,3-dioxoisoindoline-2,5-diyloxy-1,4-phenylene(dimethylmethylene)-1,4-phenylene(dimethylmethylene)-1,4-phenyleneoxy] | P433420 | C59H42N4O6 | Thermal property | Thermal decomposition temperature | 537.5 | 791.0714 | C
Homopolymer | poly[1,3-dioxoisoindoline-5,2-diyl-1,4-phenylene(4-cyanophenylimino)-1,4-phenylene-1,3-dioxoisoindoline-2,5-diyloxy-1,4-phenylene(dimethylmethylene)-1,4-phenylene(dimethylmethylene)-1,4-phenyleneoxy] | P433420 | C59H42N4O6 | Thermal property | Thermal decomposition weight loss | 7.5 | 8.333333 | %
Homopolymer | poly[1,3-dioxoisoindoline-5,2-diyl-1,4-phenylene(4-cyanophenylimino)-1,4-phenylene-1,3-dioxoisoindoline-2,5-diyloxy-1,4-phenylene(dimethylmethylene)-1,4-phenylene(dimethylmethylene)-1,4-phenyleneoxy] | P433420 | C59H42N4O6 | Polymer Information | SMILES | N#Cc1ccc(cc1)N(c1ccc(cc1)*)c1ccc(cc1)N1C(=O)c2c(C1=O)ccc(c2)Oc1ccc(cc1)C(c1ccc(cc1)C(c1ccc(cc1)Oc1ccc2c(c1)C(=O)N(C2=O)*)(C)C)(C)C
Homopolymer | poly[1,3-dioxoisoindoline-5,2-diyl(4-{6-[4-(4-nitrophenyldiazenyl)phenoxy]hexyloxy}-1,3-phenylene)-1,3-dioxoisoindoline-2,5-diyloxy-1,4-phenylene(dimethylmethylene)-1,4-phenyleneoxy] | P433421 | C55H43N5O10 | Polymer Information | SMILES | *c1ccc(c(c1)N1C(=O)c2c(C1=O)cc(cc2)Oc1ccc(cc1)C(c1ccc(cc1)Oc1ccc2c(c1)C(=O)N(C2=O)*)(C)C)OCCCCCCOc1ccc(cc1)N=Nc1ccc(cc1)[N+](=O)[O-]
Homopolymer | poly[1,3-dioxoisoindoline-5,2-diyl(4-hydroxy-1,3-phenylene)-1,3-dioxoisoindoline-2,5-diyloxy-1,4-phenylene(dimethylmethylene)-1,4-phenyleneoxy] | P433422 | C37H24N2O7 | Thermal property | Glass transition temperature | 246 | 0 | C
Homopolymer | poly[1,3-dioxoisoindoline-5,2-diyl(4-hydroxy-1,3-phenylene)-1,3-dioxoisoindoline-2,5-diyloxy-1,4-phenylene(dimethylmethylene)-1,4-phenyleneoxy] | P433422 | C37H24N2O7 | Thermal property | Thermal decomposition temperature | 529 | 903.4667 | C
Homopolymer | poly[1,3-dioxoisoindoline-5,2-diyl(4-hydroxy-1,3-phenylene)-1,3-dioxoisoindoline-2,5-diyloxy-1,4-phenylene(dimethylmethylene)-1,4-phenyleneoxy] | P433422 | C37H24N2O7 | Thermal property | Thermal decomposition weight loss | 10 | 46.66667 | %
Homopolymer | poly[1,3-dioxoisoindoline-5,2-diyl(4-hydroxy-1,3-phenylene)-1,3-dioxoisoindoline-2,5-diyloxy-1,4-phenylene(dimethylmethylene)-1,4-phenyleneoxy] | P433422 | C37H24N2O7 | Polymer Information | SMILES | *c1ccc(c(c1)N1C(=O)c2c(C1=O)cc(cc2)Oc1ccc(cc1)C(c1ccc(cc1)Oc1ccc2c(c1)C(=O)N(C2=O)*)(C)C)O
Homopolymer | poly[1,3-dioxoisoindoline-5,2-diyl(4-{6-[4-(4-cyanophenyldiazenyl)phenoxy]hexyloxy}-1,3-phenylene)-1,3-dioxoisoindoline-2,5-diyloxy-1,4-phenylene(dimethylmethylene)-1,4-phenyleneoxy] | P433423 | C56H43N5O8 | Polymer Information | SMILES | N#Cc1ccc(cc1)N=Nc1ccc(cc1)OCCCCCCOc1ccc(cc1N1C(=O)c2c(C1=O)cc(cc2)Oc1ccc(cc1)C(c1ccc(cc1)Oc1ccc2c(c1)C(=O)N(C2=O)*)(C)C)*
Homopolymer | poly{1,3-dioxoisoindoline-5,2-diyl[4-(2-{[4-(2,4-dinitrophenyldiazenyl)phenyl](ethyl)amino}ethoxy)-1,3-phenylene]-1,3-dioxoisoindoline-2,5-diylcarbonyloxy-1,4-phenylene(dimethylmethylene)-1,4-phenyleneoxycarbonyl} | P433424 | C55H39N7O13 | Polymer Information | SMILES | CCN(c1ccc(cc1)N=Nc1ccc(cc1[N+](=O)[O-])[N+](=O)[O-])CCOc1ccc(cc1N1C(=O)c2c(C1=O)cc(cc2)*)N1C(=O)c2c(C1=O)cc(cc2)C(=O)Oc1ccc(cc1)C(c1ccc(cc1)OC(=O)*)(C)C
Homopolymer | poly[1,3-dioxoisoindoline-5,2-diyl(4-hydroxy-1,3-phenylene)-1,3-dioxoisoindoline-2,5-diylcarbonyloxy-1,4-phenylene(dimethylmethylene)-1,4-phenyleneoxycarbonyl] | P433425 | C39H24N2O9 | Thermal property | Glass transition temperature | 225 | 0 | C
Homopolymer | poly[1,3-dioxoisoindoline-5,2-diyl(4-hydroxy-1,3-phenylene)-1,3-dioxoisoindoline-2,5-diylcarbonyloxy-1,4-phenylene(dimethylmethylene)-1,4-phenyleneoxycarbonyl] | P433425 | C39H24N2O9 | Thermal property | Thermal decomposition temperature | 433 | 1325.067 | C
Homopolymer | poly[1,3-dioxoisoindoline-5,2-diyl(4-hydroxy-1,3-phenylene)-1,3-dioxoisoindoline-2,5-diylcarbonyloxy-1,4-phenylene(dimethylmethylene)-1,4-phenyleneoxycarbonyl] | P433425 | C39H24N2O9 | Thermal property | Thermal decomposition weight loss | 10 | 46.66667 | %
Homopolymer | poly[1,3-dioxoisoindoline-5,2-diyl(4-hydroxy-1,3-phenylene)-1,3-dioxoisoindoline-2,5-diylcarbonyloxy-1,4-phenylene(dimethylmethylene)-1,4-phenyleneoxycarbonyl] | P433425 | C39H24N2O9 | Polymer Information | SMILES | *C(=O)Oc1ccc(cc1)C(c1ccc(cc1)OC(=O)c1ccc2c(c1)C(=O)N(C2=O)c1ccc(c(c1)N1C(=O)c2c(C1=O)cc(cc2)*)O)(C)C
Homopolymer | poly{1,3-dioxoisoindoline-5,2-diyl[4-(2-{[4-(2-cyano-4-nitrophenyldiazenyl)phenyl](ethyl)amino}ethoxy)-1,3-phenylene]-1,3-dioxoisoindoline-2,5-diylcarbonyloxy-1,4-phenylene(dimethylmethylene)-1,4-phenyleneoxycarbonyl} | P433426 | C56H39N7O11 | Polymer Information | SMILES | CCN(c1ccc(cc1)N=Nc1ccc(cc1C#N)[N+](=O)[O-])CCOc1ccc(cc1N1C(=O)c2c(C1=O)cc(cc2)*)N1C(=O)c2c(C1=O)cc(cc2)C(=O)Oc1ccc(cc1)C(c1ccc(cc1)OC(=O)*)(C)C
Homopolymer | poly{1,3-dioxoisoindoline-5,2-diyl[4-(2-{ethyl[4-(4-nitrophenyldiazenyl)phenyl]amino}ethoxy)-1,3-phenylene]-1,3-dioxoisoindoline-2,5-diylcarbonyloxy-1,4-phenylene(dimethylmethylene)-1,4-phenyleneoxycarbonyl} | P433427 | C55H40N6O11 | Polymer Information | SMILES | CCN(c1ccc(cc1)N=Nc1ccc(cc1)[N+](=O)[O-])CCOc1ccc(cc1N1C(=O)c2c(C1=O)cc(cc2)*)N1C(=O)c2c(C1=O)cc(cc2)C(=O)Oc1ccc(cc1)C(c1ccc(cc1)OC(=O)*)(C)C
Homopolymer | poly[1,3-dioxoisoindoline-5,2-diyl(4-{6-[4-(4-nitrophenyldiazenyl)phenoxy]hexyloxy}-1,3-phenylene)-1,3-dioxoisoindoline-2,5-diylcarbonyloxy-1,4-phenylene(dimethylmethylene)-1,4-phenyleneoxycarbonyl] | P433428 | C57H43N5O12 | Polymer Information | SMILES | *C(=O)Oc1ccc(cc1)C(c1ccc(cc1)OC(=O)c1ccc2c(c1)C(=O)N(C2=O)c1ccc(c(c1)N1C(=O)c2c(C1=O)cc(cc2)*)OCCCCCCOc1ccc(cc1)N=Nc1ccc(cc1)[N+](=O)[O-])(C)C
Homopolymer | poly[1,3-dioxoisoindoline-5,2-diyl(4-{6-[4-(4-cyanophenyldiazenyl)phenoxy]hexyloxy}-1,3-phenylene)-1,3-dioxoisoindoline-2,5-diylcarbonyloxy-1,4-phenylene(dimethylmethylene)-1,4-phenyleneoxycarbonyl] | P433429 | C58H43N5O10 | Polymer Information | SMILES | N#Cc1ccc(cc1)N=Nc1ccc(cc1)OCCCCCCOc1ccc(cc1N1C(=O)c2c(C1=O)cc(cc2)*)N1C(=O)c2c(C1=O)cc(cc2)C(=O)Oc1ccc(cc1)C(c1ccc(cc1)OC(=O)*)(C)C
Homopolymer | poly{1,3-dioxoisoindoline-5,2-diyl[4-(2-{ethyl[4-(4-nitrophenyldiazenyl)phenyl]amino}ethoxy)-1,3-phenylene]-1,3-dioxoisoindoline-2,5-diyloxy-1,4-phenylene(dimethylmethylene)-1,4-phenyleneoxy} | P433430 | C53H40N6O9 | Polymer Information | SMILES | CCN(c1ccc(cc1)N=Nc1ccc(cc1)[N+](=O)[O-])CCOc1ccc(cc1N1C(=O)c2c(C1=O)cc(cc2)Oc1ccc(cc1)C(c1ccc(cc1)Oc1ccc2c(c1)C(=O)N(C2=O)*)(C)C)*
Homopolymer | poly{1,3-dioxoisoindoline-5,2-diyl[4-(2-{[4-(4-cyanophenyldiazenyl)phenyl](ethyl)amino}ethoxy)-1,3-phenylene]-1,3-dioxoisoindoline-2,5-diyloxy-1,4-phenylene(dimethylmethylene)-1,4-phenyleneoxy} | P433431 | C54H40N6O7 | Polymer Information | SMILES | N#Cc1ccc(cc1)N=Nc1ccc(cc1)N(CCOc1ccc(cc1N1C(=O)c2c(C1=O)cc(cc2)Oc1ccc(cc1)C(c1ccc(cc1)Oc1ccc2c(c1)C(=O)N(C2=O)*)(C)C)*)CC
Homopolymer | poly{1,3-dioxoisoindoline-5,2-diyl[4-(2-{[4-(2,4-dinitrophenyldiazenyl)phenyl](ethyl)amino}ethoxy)-1,3-phenylene]-1,3-dioxoisoindoline-2,5-diyloxy-1,4-phenylene(dimethylmethylene)-1,4-phenyleneoxy} | P433432 | C53H39N7O11 | Polymer Information | SMILES | CCN(c1ccc(cc1)N=Nc1ccc(cc1[N+](=O)[O-])[N+](=O)[O-])CCOc1ccc(cc1N1C(=O)c2c(C1=O)cc(cc2)Oc1ccc(cc1)C(c1ccc(cc1)Oc1ccc2c(c1)C(=O)N(C2=O)*)(C)C)*
Homopolymer | poly{1,3-dioxoisoindoline-5,2-diyl[4-(2-{[4-(2-cyano-4-nitrophenyldiazenyl)phenyl](ethyl)amino}ethoxy)-1,3-phenylene]-1,3-dioxoisoindoline-2,5-diyloxy-1,4-phenylene(dimethylmethylene)-1,4-phenyleneoxy} | P433433 | C54H39N7O9 | Polymer Information | SMILES | CCN(c1ccc(cc1)N=Nc1ccc(cc1C#N)[N+](=O)[O-])CCOc1ccc(cc1N1C(=O)c2c(C1=O)cc(cc2)Oc1ccc(cc1)C(c1ccc(cc1)Oc1ccc2c(c1)C(=O)N(C2=O)*)(C)C)*
Homopolymer | poly[1,3,5,7-tetraoxo-2,5,6,7-tetrahydro-1H,3H-benzo[1,2-c:4,5-c']dipyrrole-2,6-diyl(1-ethylethylene)oxycarbonyliminohexane-1,6-diyliminocarbonyloxy(2-ethylethylene)] | P433434 | C26H32N4O8 | Optical property | Refractive index | 1.535 | 0
Homopolymer | poly[1,3,5,7-tetraoxo-2,5,6,7-tetrahydro-1H,3H-benzo[1,2-c:4,5-c']dipyrrole-2,6-diyl(1-ethylethylene)oxycarbonyliminohexane-1,6-diyliminocarbonyloxy(2-ethylethylene)] | P433434 | C26H32N4O8 | Thermal property | Crystallization temperature | 135 | 0 | C
Homopolymer | poly[1,3,5,7-tetraoxo-2,5,6,7-tetrahydro-1H,3H-benzo[1,2-c:4,5-c']dipyrrole-2,6-diyl(1-ethylethylene)oxycarbonyliminohexane-1,6-diyliminocarbonyloxy(2-ethylethylene)] | P433434 | C26H32N4O8 | Thermal property | Glass transition temperature | 61 | 972 | C
Homopolymer | poly[1,3,5,7-tetraoxo-2,5,6,7-tetrahydro-1H,3H-benzo[1,2-c:4,5-c']dipyrrole-2,6-diyl(1-ethylethylene)oxycarbonyliminohexane-1,6-diyliminocarbonyloxy(2-ethylethylene)] | P433434 | C26H32N4O8 | Thermal property | Thermal decomposition temperature | 210 | 0 | C
Homopolymer | poly[1,3,5,7-tetraoxo-2,5,6,7-tetrahydro-1H,3H-benzo[1,2-c:4,5-c']dipyrrole-2,6-diyl(1-ethylethylene)oxycarbonyliminohexane-1,6-diyliminocarbonyloxy(2-ethylethylene)] | P433434 | C26H32N4O8 | Thermal property | Thermal decomposition weight loss | 0 | 0 | %
Homopolymer | poly[1,3,5,7-tetraoxo-2,5,6,7-tetrahydro-1H,3H-benzo[1,2-c:4,5-c']dipyrrole-2,6-diyl(1-ethylethylene)oxycarbonyliminohexane-1,6-diyliminocarbonyloxy(2-ethylethylene)] | P433434 | C26H32N4O8 | Thermal property | Melting temperature | 218 | 0 | C
Homopolymer | poly[1,3,5,7-tetraoxo-2,5,6,7-tetrahydro-1H,3H-benzo[1,2-c:4,5-c']dipyrrole-2,6-diyl(1-ethylethylene)oxycarbonyliminohexane-1,6-diyliminocarbonyloxy(2-ethylethylene)] | P433434 | C26H32N4O8 | Polymer Information | SMILES | CCC(n1c(=O)c2c(c1=O)cc1c(c2)c(=O)n(c1=O)*)COC(=O)NCCCCCCNC(=O)OCC(CC)*
Homopolymer | poly[1,3-dioxoisoindoline-2,5-diylcarbonyl-1,3-dioxoisoindoline-5,2-diyl(1-ethylethylene)oxycarbonyliminohexane-1,6-diyliminocarbonyloxy(2-ethylethylene)] | P433435 | C33H36N4O9 | Optical property | Refractive index | 1.582 | 0
Homopolymer | poly[1,3-dioxoisoindoline-2,5-diylcarbonyl-1,3-dioxoisoindoline-5,2-diyl(1-ethylethylene)oxycarbonyliminohexane-1,6-diyliminocarbonyloxy(2-ethylethylene)] | P433435 | C33H36N4O9 | Thermal property | Thermal decomposition temperature | 235 | 0 | C
Homopolymer | poly[1,3-dioxoisoindoline-2,5-diylcarbonyl-1,3-dioxoisoindoline-5,2-diyl(1-ethylethylene)oxycarbonyliminohexane-1,6-diyliminocarbonyloxy(2-ethylethylene)] | P433435 | C33H36N4O9 | Thermal property | Thermal decomposition weight loss | 0 | 0 | %
Homopolymer | poly[1,3-dioxoisoindoline-2,5-diylcarbonyl-1,3-dioxoisoindoline-5,2-diyl(1-ethylethylene)oxycarbonyliminohexane-1,6-diyliminocarbonyloxy(2-ethylethylene)] | P433435 | C33H36N4O9 | Polymer Information | SMILES | CCC(N1C(=O)c2c(C1=O)cc(cc2)C(=O)*)COC(=O)NCCCCCCNC(=O)OCC(N1C(=O)c2c(C1=O)cc(cc2)*)CC
Homopolymer | poly(1,3-dioxoisoindoline-5,2-diyl{4-[2-(ethyl{4-[4-(4-nitrophenyldiazenyl)phenyldiazenyl]phenyl}amino)ethoxy]-1,3-phenylene}-1,3-dioxoisoindoline-2,5-diylcarbonyloxy-1,4-phenylene(dimethylmethylene)-1,4-phenyleneoxycarbonyl) | P433436 | C61H44N8O11 | Polymer Information | SMILES | CCN(c1ccc(cc1)N=Nc1ccc(cc1)N=Nc1ccc(cc1)[N+](=O)[O-])CCOc1ccc(cc1N1C(=O)c2c(C1=O)cc(cc2)*)N1C(=O)c2c(C1=O)cc(cc2)C(=O)Oc1ccc(cc1)C(c1ccc(cc1)OC(=O)*)(C)C
Homopolymer | poly{1,3-dioxoisoindoline-5,2-diyl[4-(2-{[4-(4-cyanophenyldiazenyl)phenyl](ethyl)amino}ethoxy)-1,3-phenylene]-1,3-dioxoisoindoline-2,5-diylcarbonyloxy-1,4-phenylene(dimethylmethylene)-1,4-phenyleneoxycarbonyl} | P433437 | C56H40N6O9 | Polymer Information | SMILES | N#Cc1ccc(cc1)N=Nc1ccc(cc1)N(CCOc1ccc(cc1N1C(=O)c2c(C1=O)cc(cc2)*)N1C(=O)c2c(C1=O)cc(cc2)C(=O)Oc1ccc(cc1)C(c1ccc(cc1)OC(=O)*)(C)C)CC
Homopolymer | poly(1,3-dioxoisoindoline-2,5-diyloxy-1,3-dioxoisoindoline-5,2-diyl-1,3-phenyleneoxy-2-cyano-1,3-phenyleneoxy-1,3-phenylene) | P433438 | C35H17N3O7 | Thermal property | Glass transition temperature | 200 | 96.26667 | C
Homopolymer | poly(1,3-dioxoisoindoline-2,5-diyloxy-1,3-dioxoisoindoline-5,2-diyl-1,3-phenyleneoxy-2-cyano-1,3-phenyleneoxy-1,3-phenylene) | P433438 | C35H17N3O7 | Thermal property | Thermal decomposition temperature | 510 | 1366.571 | C
Homopolymer | poly(1,3-dioxoisoindoline-2,5-diyloxy-1,3-dioxoisoindoline-5,2-diyl-1,3-phenyleneoxy-2-cyano-1,3-phenyleneoxy-1,3-phenylene) | P433438 | C35H17N3O7 | Thermal property | Thermal decomposition weight loss | 5 | 20 | %
Homopolymer | poly(1,3-dioxoisoindoline-2,5-diyloxy-1,3-dioxoisoindoline-5,2-diyl-1,3-phenyleneoxy-2-cyano-1,3-phenyleneoxy-1,3-phenylene) | P433438 | C35H17N3O7 | Electric property | Dielectric constant ac | 8.4 | 0
Homopolymer | poly(1,3-dioxoisoindoline-2,5-diyloxy-1,3-dioxoisoindoline-5,2-diyl-1,3-phenyleneoxy-2-cyano-1,3-phenyleneoxy-1,3-phenylene) | P433438 | C35H17N3O7 | Electric property | Dielectric loss factor | 2 | 0
Homopolymer | poly(1,3-dioxoisoindoline-2,5-diyloxy-1,3-dioxoisoindoline-5,2-diyl-1,3-phenyleneoxy-2-cyano-1,3-phenyleneoxy-1,3-phenylene) | P433438 | C35H17N3O7 | Electric property | Electric conductivity | 0.00045805 | 2.7234507e-07 | 1/(ohm*cm)
Homopolymer | poly(1,3-dioxoisoindoline-2,5-diyloxy-1,3-dioxoisoindoline-5,2-diyl-1,3-phenyleneoxy-2-cyano-1,3-phenyleneoxy-1,3-phenylene) | P433438 | C35H17N3O7 | Electric property | Volume resistivity | 80550 | 8416403333.3 | ohm*cm
Homopolymer | poly(1,3-dioxoisoindoline-2,5-diyloxy-1,3-dioxoisoindoline-5,2-diyl-1,3-phenyleneoxy-2-cyano-1,3-phenyleneoxy-1,3-phenylene) | P433438 | C35H17N3O7 | Physicochemical property | Surface tension | 62.1 | 0 | mN/m
Homopolymer | poly(1,3-dioxoisoindoline-2,5-diyloxy-1,3-dioxoisoindoline-5,2-diyl-1,3-phenyleneoxy-2-cyano-1,3-phenyleneoxy-1,3-phenylene) | P433438 | C35H17N3O7 | Polymer Information | SMILES | N#Cc1c(cccc1Oc1cccc(c1)*)Oc1cccc(c1)N1C(=O)c2c(C1=O)cc(cc2)Oc1ccc2c(c1)C(=O)N(C2=O)*
Homopolymer | poly[(1,3,5,7-tetraoxo-2,5,6,7-tetrahydro-1H,3H-benzo[1,2-c:4,5-c']dipyrrole-2,6-diyl)methylenenorbornane-2,6-diylmethylene] | P433439 | C19H16N2O4 | Polymer Information | SMILES | *CC1CC2CC1C(C2)Cn1c(=O)c2c(c1=O)cc1c(c2)c(=O)n(c1=O)*
Homopolymer | poly[(1,3,5,7-tetraoxo-2,5,6,7-tetrahydro-1H,3H-benzo[1,2-c:4,5-c']dipyrrole-2,5-diyl)methylenenorbornane-2,5-diylmethylene] | P433440 | C19H16N2O4 | Polymer Information | SMILES | *CC1CC2CC1CC2Cn1c(=O)c2c(c1=O)cc1c(c2)c(=O)n(c1=O)*
Homopolymer | poly[(1,1',3,3'-tetraoxo-5,5'-biisoindoline-2,2'-diyl)benzimidazole-5,2-diyl-1,4-phenylene] | P433441 | C29H14N4O4 | Thermal property | Glass transition temperature | 397.5 | 1008.333 | C
Homopolymer | poly[(1,1',3,3'-tetraoxo-5,5'-biisoindoline-2,2'-diyl)benzimidazole-5,2-diyl-1,4-phenylene] | P433441 | C29H14N4O4 | Thermal property | Thermal decomposition temperature | 607.5 | 243 | C
Homopolymer | poly[(1,1',3,3'-tetraoxo-5,5'-biisoindoline-2,2'-diyl)benzimidazole-5,2-diyl-1,4-phenylene] | P433441 | C29H14N4O4 | Thermal property | Thermal decomposition weight loss | 7.5 | 8.333333 | %
Homopolymer | poly[(1,1',3,3'-tetraoxo-5,5'-biisoindoline-2,2'-diyl)benzimidazole-5,2-diyl-1,4-phenylene] | P433441 | C29H14N4O4 | Tensile property | Dynamic mechanical properties loss tangent | 0.63 | 0
Homopolymer | poly[(1,1',3,3'-tetraoxo-5,5'-biisoindoline-2,2'-diyl)benzimidazole-5,2-diyl-1,4-phenylene] | P433441 | C29H14N4O4 | Tensile property | Elongation at break | 8.25 | 21.87 | %
Homopolymer | poly[(1,1',3,3'-tetraoxo-5,5'-biisoindoline-2,2'-diyl)benzimidazole-5,2-diyl-1,4-phenylene] | P433441 | C29H14N4O4 | Tensile property | Tensile modulus | 45.65 | 2138.67 | GPa
Homopolymer | poly[(1,1',3,3'-tetraoxo-5,5'-biisoindoline-2,2'-diyl)benzimidazole-5,2-diyl-1,4-phenylene] | P433441 | C29H14N4O4 | Tensile property | Tensile stress strength at yield | 0.2335 | 0 | GPa
Homopolymer | poly[(1,1',3,3'-tetraoxo-5,5'-biisoindoline-2,2'-diyl)benzimidazole-5,2-diyl-1,4-phenylene] | P433441 | C29H14N4O4 | Polymer Information | SMILES | *c1ccc(cc1)N1C(=O)c2c(C1=O)ccc(c2)c1ccc2c(c1)C(=O)N(C2=O)c1ccc2c(c1)nc([nH]2)*
Homopolymer | poly[benzimidazole-2,5-diyl(1,3-dioxoisoindoline-2,5-diyl)carbonyl(1,3-dioxoisoindoline-5,2-diyl)-1,4-phenylene] | P433442 | C30H14N4O5 | Thermal property | Glass transition temperature | 412 | 0 | C
Homopolymer | poly[benzimidazole-2,5-diyl(1,3-dioxoisoindoline-2,5-diyl)carbonyl(1,3-dioxoisoindoline-5,2-diyl)-1,4-phenylene] | P433442 | C30H14N4O5 | Thermal property | Thermal decomposition temperature | 583.5 | 507 | C
Homopolymer | poly[benzimidazole-2,5-diyl(1,3-dioxoisoindoline-2,5-diyl)carbonyl(1,3-dioxoisoindoline-5,2-diyl)-1,4-phenylene] | P433442 | C30H14N4O5 | Thermal property | Thermal decomposition weight loss | 7.5 | 8.333333 | %
Homopolymer | poly[benzimidazole-2,5-diyl(1,3-dioxoisoindoline-2,5-diyl)carbonyl(1,3-dioxoisoindoline-5,2-diyl)-1,4-phenylene] | P433442 | C30H14N4O5 | Tensile property | Dynamic mechanical properties loss tangent | 0.59 | 0
Homopolymer | poly[benzimidazole-2,5-diyl(1,3-dioxoisoindoline-2,5-diyl)carbonyl(1,3-dioxoisoindoline-5,2-diyl)-1,4-phenylene] | P433442 | C30H14N4O5 | Tensile property | Elongation at break | 5.9 | 0 | %
Homopolymer | poly[benzimidazole-2,5-diyl(1,3-dioxoisoindoline-2,5-diyl)carbonyl(1,3-dioxoisoindoline-5,2-diyl)-1,4-phenylene] | P433442 | C30H14N4O5 | Tensile property | Tensile modulus | 5.2 | 0 | GPa
Homopolymer | poly[benzimidazole-2,5-diyl(1,3-dioxoisoindoline-2,5-diyl)carbonyl(1,3-dioxoisoindoline-5,2-diyl)-1,4-phenylene] | P433442 | C30H14N4O5 | Tensile property | Tensile stress strength at yield | 0.1982 | 0 | GPa
Homopolymer | poly[benzimidazole-2,5-diyl(1,3-dioxoisoindoline-2,5-diyl)carbonyl(1,3-dioxoisoindoline-5,2-diyl)-1,4-phenylene] | P433442 | C30H14N4O5 | Polymer Information | SMILES | *c1ccc(cc1)N1C(=O)c2c(C1=O)ccc(c2)C(=O)c1ccc2c(c1)C(=O)N(C2=O)c1ccc2c(c1)nc([nH]2)*
Homopolymer | poly[benzimidazole-2,5-diyl(1,3-dioxoisoindoline-2,5-diyl)oxy-1,4-phenylene(dimethylmethylene)-1,4-phenyleneoxy(1,3-dioxoisoindoline-5,2-diyl)-1,4-phenylene] | P433443 | C44H28N4O6 | Thermal property | Glass transition temperature | 324 | 833.3333 | C
Homopolymer | poly[benzimidazole-2,5-diyl(1,3-dioxoisoindoline-2,5-diyl)oxy-1,4-phenylene(dimethylmethylene)-1,4-phenyleneoxy(1,3-dioxoisoindoline-5,2-diyl)-1,4-phenylene] | P433443 | C44H28N4O6 | Thermal property | Thermal decomposition temperature | 521.5 | 320.3333 | C
Homopolymer | poly[benzimidazole-2,5-diyl(1,3-dioxoisoindoline-2,5-diyl)oxy-1,4-phenylene(dimethylmethylene)-1,4-phenyleneoxy(1,3-dioxoisoindoline-5,2-diyl)-1,4-phenylene] | P433443 | C44H28N4O6 | Thermal property | Thermal decomposition weight loss | 7.5 | 8.333333 | %
Homopolymer | poly[benzimidazole-2,5-diyl(1,3-dioxoisoindoline-2,5-diyl)oxy-1,4-phenylene(dimethylmethylene)-1,4-phenyleneoxy(1,3-dioxoisoindoline-5,2-diyl)-1,4-phenylene] | P433443 | C44H28N4O6 | Tensile property | Dynamic mechanical properties loss tangent | 0.32 | 0
Homopolymer | poly[benzimidazole-2,5-diyl(1,3-dioxoisoindoline-2,5-diyl)oxy-1,4-phenylene(dimethylmethylene)-1,4-phenyleneoxy(1,3-dioxoisoindoline-5,2-diyl)-1,4-phenylene] | P433443 | C44H28N4O6 | Tensile property | Elongation at break | 7.1 | 0 | %
Homopolymer | poly[benzimidazole-2,5-diyl(1,3-dioxoisoindoline-2,5-diyl)oxy-1,4-phenylene(dimethylmethylene)-1,4-phenyleneoxy(1,3-dioxoisoindoline-5,2-diyl)-1,4-phenylene] | P433443 | C44H28N4O6 | Tensile property | Tensile modulus | 2.8 | 0 | GPa
Homopolymer | poly[benzimidazole-2,5-diyl(1,3-dioxoisoindoline-2,5-diyl)oxy-1,4-phenylene(dimethylmethylene)-1,4-phenyleneoxy(1,3-dioxoisoindoline-5,2-diyl)-1,4-phenylene] | P433443 | C44H28N4O6 | Tensile property | Tensile stress strength at yield | 0.1148 | 0 | GPa
Homopolymer | poly[benzimidazole-2,5-diyl(1,3-dioxoisoindoline-2,5-diyl)oxy-1,4-phenylene(dimethylmethylene)-1,4-phenyleneoxy(1,3-dioxoisoindoline-5,2-diyl)-1,4-phenylene] | P433443 | C44H28N4O6 | Polymer Information | SMILES | *c1ccc(cc1)N1C(=O)c2c(C1=O)ccc(c2)Oc1ccc(cc1)C(c1ccc(cc1)Oc1ccc2c(c1)C(=O)N(C2=O)c1ccc2c(c1)nc([nH]2)*)(C)C
Homopolymer | poly[(1,1',3,3'-tetraoxo-4,5'-biisoindoline-2,2'-diyl)-1,4-phenylenebenzimidazole-2,5-diyl] | P433444 | C29H14N4O4 | Thermal property | Thermal decomposition temperature | 608 | 225.3333 | C
Homopolymer | poly[(1,1',3,3'-tetraoxo-4,5'-biisoindoline-2,2'-diyl)-1,4-phenylenebenzimidazole-2,5-diyl] | P433444 | C29H14N4O4 | Thermal property | Thermal decomposition weight loss | 7.5 | 8.333333 | %
Homopolymer | poly[(1,1',3,3'-tetraoxo-4,5'-biisoindoline-2,2'-diyl)-1,4-phenylenebenzimidazole-2,5-diyl] | P433444 | C29H14N4O4 | Polymer Information | SMILES | *c1ccc(cc1)N1C(=O)c2c(C1=O)ccc(c2)c1cccc2c1C(=O)N(C2=O)c1ccc2c(c1)nc([nH]2)*
Homopolymer | poly[(1,3,5,7-tetraoxo-2,5,6,7-tetrahydro-1H,3H-benzo[1,2-c:4,5-c']dipyrrole-2,6-diyl)benzimidazole-5,2-diyl-1,4-phenylene] | P433445 | C23H10N4O4 | Thermal property | Thermal decomposition temperature | 587.5 | 408.3333 | C
Homopolymer | poly[(1,3,5,7-tetraoxo-2,5,6,7-tetrahydro-1H,3H-benzo[1,2-c:4,5-c']dipyrrole-2,6-diyl)benzimidazole-5,2-diyl-1,4-phenylene] | P433445 | C23H10N4O4 | Thermal property | Thermal decomposition weight loss | 7.5 | 8.333333 | %
Homopolymer | poly[(1,3,5,7-tetraoxo-2,5,6,7-tetrahydro-1H,3H-benzo[1,2-c:4,5-c']dipyrrole-2,6-diyl)benzimidazole-5,2-diyl-1,4-phenylene] | P433445 | C23H10N4O4 | Polymer Information | SMILES | *c1ccc(cc1)c1[nH]c2c(n1)cc(cc2)n1c(=O)c2c(c1=O)cc1c(c2)c(=O)n(c1=O)*
Homopolymer | poly[2,5-dioxo-1-(phenylamino)pyrrolidine-3,4-diyl] | P433446 | C10H8N2O2 | Physical property | Density | 0.8102 | 0 | g/cm3
Homopolymer | poly[2,5-dioxo-1-(phenylamino)pyrrolidine-3,4-diyl] | P433446 | C10H8N2O2 | Physical property | Specific volume | 1.234 | 0 | cm3/g
Homopolymer | poly[2,5-dioxo-1-(phenylamino)pyrrolidine-3,4-diyl] | P433446 | C10H8N2O2 | Thermal property | Thermal decomposition temperature | 305 | 300 | C
Homopolymer | poly[2,5-dioxo-1-(phenylamino)pyrrolidine-3,4-diyl] | P433446 | C10H8N2O2 | Dilute solution property | Intrinsic viscosity eta | 0.21 | 0 | dl/g
Homopolymer | poly[2,5-dioxo-1-(phenylamino)pyrrolidine-3,4-diyl] | P433446 | C10H8N2O2 | Polymer Information | SMILES | *C1C(=O)N(C(=O)C1*)Nc1ccccc1
Homopolymer | poly{(1,3-dioxoisoindoline-5,2-diyl)-1,3-phenylene[methyl(oxo)-lambda5-phosphanediyl]-1,3-phenylene(1,3-dioxoisoindoline-2,5-diyl)iminocarbonyloxyethyleneoxy-1,4-phenylene(dimethylmethylene)-1,4-phenyleneoxyethyleneoxycarbonylimino} | P433447 | C50H41N4O11P | Thermal property | Glass transition temperature | 211 | 0 | C
Homopolymer | poly{(1,3-dioxoisoindoline-5,2-diyl)-1,3-phenylene[methyl(oxo)-lambda5-phosphanediyl]-1,3-phenylene(1,3-dioxoisoindoline-2,5-diyl)iminocarbonyloxyethyleneoxy-1,4-phenylene(dimethylmethylene)-1,4-phenyleneoxyethyleneoxycarbonylimino} | P433447 | C50H41N4O11P | Thermal property | Thermal decomposition temperature | 327 | 0 | C
Homopolymer | poly{(1,3-dioxoisoindoline-5,2-diyl)-1,3-phenylene[methyl(oxo)-lambda5-phosphanediyl]-1,3-phenylene(1,3-dioxoisoindoline-2,5-diyl)iminocarbonyloxyethyleneoxy-1,4-phenylene(dimethylmethylene)-1,4-phenyleneoxyethyleneoxycarbonylimino} | P433447 | C50H41N4O11P | Thermal property | Thermal decomposition weight loss | 10 | 0 | %
Homopolymer | poly{(1,3-dioxoisoindoline-5,2-diyl)-1,3-phenylene[methyl(oxo)-lambda5-phosphanediyl]-1,3-phenylene(1,3-dioxoisoindoline-2,5-diyl)iminocarbonyloxyethyleneoxy-1,4-phenylene(dimethylmethylene)-1,4-phenyleneoxyethyleneoxycarbonylimino} | P433447 | C50H41N4O11P | Physicochemical property | Water absorption | 7.67 | 0 | wt%
Homopolymer | poly{(1,3-dioxoisoindoline-5,2-diyl)-1,3-phenylene[methyl(oxo)-lambda5-phosphanediyl]-1,3-phenylene(1,3-dioxoisoindoline-2,5-diyl)iminocarbonyloxyethyleneoxy-1,4-phenylene(dimethylmethylene)-1,4-phenyleneoxyethyleneoxycarbonylimino} | P433447 | C50H41N4O11P | Polymer Information | SMILES | O=C(Nc1ccc2c(c1)C(=O)N(C2=O)c1cccc(c1)P(=O)(c1cccc(c1)*)C)OCCOc1ccc(cc1)C(c1ccc(cc1)OCCOC(=O)Nc1ccc2c(c1)C(=O)N(C2=O)*)(C)C
Homopolymer | poly{(1,3-dioxoisoindoline-5,2-diyl)-1,3-phenylene[methyl(oxo)-lambda5-phosphanediyl]-1,3-phenylene(1,3-dioxoisoindoline-2,5-diyl)iminocarbonyloxyethyleneoxy-1,4-phenylene[bis(trifluoromethyl)methylene]-1,4-phenyleneoxyethyleneoxycarbonylimino} | P433448 | C50H35F6N4O11P | Thermal property | Glass transition temperature | 204 | 0 | C
Homopolymer | poly{(1,3-dioxoisoindoline-5,2-diyl)-1,3-phenylene[methyl(oxo)-lambda5-phosphanediyl]-1,3-phenylene(1,3-dioxoisoindoline-2,5-diyl)iminocarbonyloxyethyleneoxy-1,4-phenylene[bis(trifluoromethyl)methylene]-1,4-phenyleneoxyethyleneoxycarbonylimino} | P433448 | C50H35F6N4O11P | Thermal property | Thermal decomposition temperature | 322 | 0 | C
Homopolymer | poly{(1,3-dioxoisoindoline-5,2-diyl)-1,3-phenylene[methyl(oxo)-lambda5-phosphanediyl]-1,3-phenylene(1,3-dioxoisoindoline-2,5-diyl)iminocarbonyloxyethyleneoxy-1,4-phenylene[bis(trifluoromethyl)methylene]-1,4-phenyleneoxyethyleneoxycarbonylimino} | P433448 | C50H35F6N4O11P | Thermal property | Thermal decomposition weight loss | 10 | 0 | %
Homopolymer | poly{(1,3-dioxoisoindoline-5,2-diyl)-1,3-phenylene[methyl(oxo)-lambda5-phosphanediyl]-1,3-phenylene(1,3-dioxoisoindoline-2,5-diyl)iminocarbonyloxyethyleneoxy-1,4-phenylene[bis(trifluoromethyl)methylene]-1,4-phenyleneoxyethyleneoxycarbonylimino} | P433448 | C50H35F6N4O11P | Physicochemical property | Water absorption | 6.52 | 0 | wt%
Homopolymer | poly{(1,3-dioxoisoindoline-5,2-diyl)-1,3-phenylene[methyl(oxo)-lambda5-phosphanediyl]-1,3-phenylene(1,3-dioxoisoindoline-2,5-diyl)iminocarbonyloxyethyleneoxy-1,4-phenylene[bis(trifluoromethyl)methylene]-1,4-phenyleneoxyethyleneoxycarbonylimino} | P433448 | C50H35F6N4O11P | Polymer Information | SMILES | O=C(Nc1ccc2c(c1)C(=O)N(C2=O)c1cccc(c1)P(=O)(c1cccc(c1)*)C)OCCOc1ccc(cc1)C(C(F)(F)F)(C(F)(F)F)c1ccc(cc1)OCCOC(=O)Nc1ccc2c(c1)C(=O)N(C2=O)*
Homopolymer | poly{(1,3-dioxoisoindoline-5,2-diyl)-1,3-phenylene[methyl(oxo)-lambda5-phosphanediyl]-1,3-phenylene(1,3-dioxoisoindoline-2,5-diyl)iminocarbonyloxyethyleneoxy(2,6-dibromo-1,4-phenylene)(dimethylmethylene)(3,5-dibromo-1,4-phenylene)oxyethyleneoxycarbonylimino} | P433449 | C50H37Br4N4O11P | Thermal property | Glass transition temperature | 191 | 0 | C
Homopolymer | poly{(1,3-dioxoisoindoline-5,2-diyl)-1,3-phenylene[methyl(oxo)-lambda5-phosphanediyl]-1,3-phenylene(1,3-dioxoisoindoline-2,5-diyl)iminocarbonyloxyethyleneoxy(2,6-dibromo-1,4-phenylene)(dimethylmethylene)(3,5-dibromo-1,4-phenylene)oxyethyleneoxycarbonylimino} | P433449 | C50H37Br4N4O11P | Thermal property | Thermal decomposition temperature | 326 | 0 | C
Homopolymer | poly{(1,3-dioxoisoindoline-5,2-diyl)-1,3-phenylene[methyl(oxo)-lambda5-phosphanediyl]-1,3-phenylene(1,3-dioxoisoindoline-2,5-diyl)iminocarbonyloxyethyleneoxy(2,6-dibromo-1,4-phenylene)(dimethylmethylene)(3,5-dibromo-1,4-phenylene)oxyethyleneoxycarbonylimino} | P433449 | C50H37Br4N4O11P | Thermal property | Thermal decomposition weight loss | 10 | 0 | %
Homopolymer | poly{(1,3-dioxoisoindoline-5,2-diyl)-1,3-phenylene[methyl(oxo)-lambda5-phosphanediyl]-1,3-phenylene(1,3-dioxoisoindoline-2,5-diyl)iminocarbonyloxyethyleneoxy(2,6-dibromo-1,4-phenylene)(dimethylmethylene)(3,5-dibromo-1,4-phenylene)oxyethyleneoxycarbonylimino} | P433449 | C50H37Br4N4O11P | Physicochemical property | Water absorption | 7.89 | 0 | wt%
Homopolymer | poly{(1,3-dioxoisoindoline-5,2-diyl)-1,3-phenylene[methyl(oxo)-lambda5-phosphanediyl]-1,3-phenylene(1,3-dioxoisoindoline-2,5-diyl)iminocarbonyloxyethyleneoxy(2,6-dibromo-1,4-phenylene)(dimethylmethylene)(3,5-dibromo-1,4-phenylene)oxyethyleneoxycarbonylimino} | P433449 | C50H37Br4N4O11P | Polymer Information | SMILES | O=C(Nc1ccc2c(c1)C(=O)N(C2=O)c1cccc(c1)P(=O)(c1cccc(c1)*)C)OCCOc1c(Br)cc(cc1Br)C(c1cc(Br)c(c(c1)Br)OCCOC(=O)Nc1ccc2c(c1)C(=O)N(C2=O)*)(C)C
Homopolymer | poly{(1,3-dioxoisoindoline-5,2-diyl)-1,3-phenylene[methyl(oxo)-lambda5-phosphanediyl]-1,3-phenylene(1,3-dioxoisoindoline-2,5-diyl)iminocarbonyloxyethyleneoxy-1,4-phenylene[oxo(phenyl)-lambda5-phosphanediyl]-1,4-phenyleneoxyethyleneoxycarbonylimino} | P433450 | C53H40N4O12P2 | Thermal property | Glass transition temperature | 201 | 0 | C
Homopolymer | poly{(1,3-dioxoisoindoline-5,2-diyl)-1,3-phenylene[methyl(oxo)-lambda5-phosphanediyl]-1,3-phenylene(1,3-dioxoisoindoline-2,5-diyl)iminocarbonyloxyethyleneoxy-1,4-phenylene[oxo(phenyl)-lambda5-phosphanediyl]-1,4-phenyleneoxyethyleneoxycarbonylimino} | P433450 | C53H40N4O12P2 | Thermal property | Thermal decomposition temperature | 324 | 0 | C
Homopolymer | poly{(1,3-dioxoisoindoline-5,2-diyl)-1,3-phenylene[methyl(oxo)-lambda5-phosphanediyl]-1,3-phenylene(1,3-dioxoisoindoline-2,5-diyl)iminocarbonyloxyethyleneoxy-1,4-phenylene[oxo(phenyl)-lambda5-phosphanediyl]-1,4-phenyleneoxyethyleneoxycarbonylimino} | P433450 | C53H40N4O12P2 | Thermal property | Thermal decomposition weight loss | 10 | 0 | %
Homopolymer | poly{(1,3-dioxoisoindoline-5,2-diyl)-1,3-phenylene[methyl(oxo)-lambda5-phosphanediyl]-1,3-phenylene(1,3-dioxoisoindoline-2,5-diyl)iminocarbonyloxyethyleneoxy-1,4-phenylene[oxo(phenyl)-lambda5-phosphanediyl]-1,4-phenyleneoxyethyleneoxycarbonylimino} | P433450 | C53H40N4O12P2 | Physicochemical property | Water absorption | 10.38 | 0 | wt%
Homopolymer | poly{(1,3-dioxoisoindoline-5,2-diyl)-1,3-phenylene[methyl(oxo)-lambda5-phosphanediyl]-1,3-phenylene(1,3-dioxoisoindoline-2,5-diyl)iminocarbonyloxyethyleneoxy-1,4-phenylene[oxo(phenyl)-lambda5-phosphanediyl]-1,4-phenyleneoxyethyleneoxycarbonylimino} | P433450 | C53H40N4O12P2 | Polymer Information | SMILES | O=C(Nc1ccc2c(c1)C(=O)N(C2=O)c1cccc(c1)P(=O)(c1cccc(c1)*)C)OCCOc1ccc(cc1)P(=O)(c1ccc(cc1)OCCOC(=O)Nc1ccc2c(c1)C(=O)N(C2=O)*)c1ccccc1
Homopolymer | poly{(1,3-dioxoisoindoline-5,2-diyl)-1,3-phenylene[oxo(phenyl)-lambda5-phosphanediyl]-1,3-phenylene(1,3-dioxoisoindoline-2,5-diyl)iminocarbonyloxyethyleneoxy-1,4-phenylene(dimethylmethylene)-1,4-phenyleneoxyethyleneoxycarbonylimino} | P433451 | C55H43N4O11P | Thermal property | Glass transition temperature | 220 | 0 | C
Homopolymer | poly{(1,3-dioxoisoindoline-5,2-diyl)-1,3-phenylene[oxo(phenyl)-lambda5-phosphanediyl]-1,3-phenylene(1,3-dioxoisoindoline-2,5-diyl)iminocarbonyloxyethyleneoxy-1,4-phenylene(dimethylmethylene)-1,4-phenyleneoxyethyleneoxycarbonylimino} | P433451 | C55H43N4O11P | Thermal property | Thermal decomposition temperature | 326 | 0 | C
Homopolymer | poly{(1,3-dioxoisoindoline-5,2-diyl)-1,3-phenylene[oxo(phenyl)-lambda5-phosphanediyl]-1,3-phenylene(1,3-dioxoisoindoline-2,5-diyl)iminocarbonyloxyethyleneoxy-1,4-phenylene(dimethylmethylene)-1,4-phenyleneoxyethyleneoxycarbonylimino} | P433451 | C55H43N4O11P | Thermal property | Thermal decomposition weight loss | 10 | 0 | %
Homopolymer | poly{(1,3-dioxoisoindoline-5,2-diyl)-1,3-phenylene[oxo(phenyl)-lambda5-phosphanediyl]-1,3-phenylene(1,3-dioxoisoindoline-2,5-diyl)iminocarbonyloxyethyleneoxy-1,4-phenylene(dimethylmethylene)-1,4-phenyleneoxyethyleneoxycarbonylimino} | P433451 | C55H43N4O11P | Physicochemical property | Water absorption | 6.2 | 0 | wt%
Homopolymer | poly{(1,3-dioxoisoindoline-5,2-diyl)-1,3-phenylene[oxo(phenyl)-lambda5-phosphanediyl]-1,3-phenylene(1,3-dioxoisoindoline-2,5-diyl)iminocarbonyloxyethyleneoxy-1,4-phenylene(dimethylmethylene)-1,4-phenyleneoxyethyleneoxycarbonylimino} | P433451 | C55H43N4O11P | Polymer Information | SMILES | O=C(Nc1ccc2c(c1)C(=O)N(C2=O)c1cccc(c1)P(=O)(c1cccc(c1)*)c1ccccc1)OCCOc1ccc(cc1)C(c1ccc(cc1)OCCOC(=O)Nc1ccc2c(c1)C(=O)N(C2=O)*)(C)C
Homopolymer | poly{(1,3-dioxoisoindoline-5,2-diyl)-1,3-phenylene[oxo(phenyl)-lambda5-phosphanediyl]-1,3-phenylene(1,3-dioxoisoindoline-2,5-diyl)iminocarbonyloxyethyleneoxy-1,4-phenylene[bis(trifluoromethyl)methylene]-1,4-phenyleneoxyethyleneoxycarbonylimino} | P433452 | C55H37F6N4O11P | Thermal property | Glass transition temperature | 214 | 0 | C
Homopolymer | poly{(1,3-dioxoisoindoline-5,2-diyl)-1,3-phenylene[oxo(phenyl)-lambda5-phosphanediyl]-1,3-phenylene(1,3-dioxoisoindoline-2,5-diyl)iminocarbonyloxyethyleneoxy-1,4-phenylene[bis(trifluoromethyl)methylene]-1,4-phenyleneoxyethyleneoxycarbonylimino} | P433452 | C55H37F6N4O11P | Thermal property | Thermal decomposition temperature | 344 | 0 | C
Homopolymer | poly{(1,3-dioxoisoindoline-5,2-diyl)-1,3-phenylene[oxo(phenyl)-lambda5-phosphanediyl]-1,3-phenylene(1,3-dioxoisoindoline-2,5-diyl)iminocarbonyloxyethyleneoxy-1,4-phenylene[bis(trifluoromethyl)methylene]-1,4-phenyleneoxyethyleneoxycarbonylimino} | P433452 | C55H37F6N4O11P | Thermal property | Thermal decomposition weight loss | 10 | 0 | %
Homopolymer | poly{(1,3-dioxoisoindoline-5,2-diyl)-1,3-phenylene[oxo(phenyl)-lambda5-phosphanediyl]-1,3-phenylene(1,3-dioxoisoindoline-2,5-diyl)iminocarbonyloxyethyleneoxy-1,4-phenylene[bis(trifluoromethyl)methylene]-1,4-phenyleneoxyethyleneoxycarbonylimino} | P433452 | C55H37F6N4O11P | Physicochemical property | Water absorption | 6.46 | 0 | wt%
Homopolymer | poly{(1,3-dioxoisoindoline-5,2-diyl)-1,3-phenylene[oxo(phenyl)-lambda5-phosphanediyl]-1,3-phenylene(1,3-dioxoisoindoline-2,5-diyl)iminocarbonyloxyethyleneoxy-1,4-phenylene[bis(trifluoromethyl)methylene]-1,4-phenyleneoxyethyleneoxycarbonylimino} | P433452 | C55H37F6N4O11P | Polymer Information | SMILES | O=C(Nc1ccc2c(c1)C(=O)N(C2=O)c1cccc(c1)P(=O)(c1cccc(c1)*)c1ccccc1)OCCOc1ccc(cc1)C(C(F)(F)F)(C(F)(F)F)c1ccc(cc1)OCCOC(=O)Nc1ccc2c(c1)C(=O)N(C2=O)*
Homopolymer | poly{(1,3-dioxoisoindoline-5,2-diyl)-1,3-phenylene[oxo(phenyl)-lambda5-phosphanediyl]-1,3-phenylene(1,3-dioxoisoindoline-2,5-diyl)iminocarbonyloxyethyleneoxy(2,6-dibromo-1,4-phenylene)(dimethylmethylene)(3,5-dibromo-1,4-phenylene)oxyethyleneoxycarbonylimino} | P433453 | C55H39Br4N4O11P | Thermal property | Glass transition temperature | 201 | 0 | C
Homopolymer | poly{(1,3-dioxoisoindoline-5,2-diyl)-1,3-phenylene[oxo(phenyl)-lambda5-phosphanediyl]-1,3-phenylene(1,3-dioxoisoindoline-2,5-diyl)iminocarbonyloxyethyleneoxy(2,6-dibromo-1,4-phenylene)(dimethylmethylene)(3,5-dibromo-1,4-phenylene)oxyethyleneoxycarbonylimino} | P433453 | C55H39Br4N4O11P | Thermal property | Thermal decomposition temperature | 326 | 0 | C
Homopolymer | poly{(1,3-dioxoisoindoline-5,2-diyl)-1,3-phenylene[oxo(phenyl)-lambda5-phosphanediyl]-1,3-phenylene(1,3-dioxoisoindoline-2,5-diyl)iminocarbonyloxyethyleneoxy(2,6-dibromo-1,4-phenylene)(dimethylmethylene)(3,5-dibromo-1,4-phenylene)oxyethyleneoxycarbonylimino} | P433453 | C55H39Br4N4O11P | Thermal property | Thermal decomposition weight loss | 10 | 0 | %
Homopolymer | poly{(1,3-dioxoisoindoline-5,2-diyl)-1,3-phenylene[oxo(phenyl)-lambda5-phosphanediyl]-1,3-phenylene(1,3-dioxoisoindoline-2,5-diyl)iminocarbonyloxyethyleneoxy(2,6-dibromo-1,4-phenylene)(dimethylmethylene)(3,5-dibromo-1,4-phenylene)oxyethyleneoxycarbonylimino} | P433453 | C55H39Br4N4O11P | Physicochemical property | Water absorption | 6.81 | 0 | wt%
Homopolymer | poly{(1,3-dioxoisoindoline-5,2-diyl)-1,3-phenylene[oxo(phenyl)-lambda5-phosphanediyl]-1,3-phenylene(1,3-dioxoisoindoline-2,5-diyl)iminocarbonyloxyethyleneoxy(2,6-dibromo-1,4-phenylene)(dimethylmethylene)(3,5-dibromo-1,4-phenylene)oxyethyleneoxycarbonylimino} | P433453 | C55H39Br4N4O11P | Polymer Information | SMILES | O=C(Nc1ccc2c(c1)C(=O)N(C2=O)c1cccc(c1)P(=O)(c1cccc(c1)*)c1ccccc1)OCCOc1c(Br)cc(cc1Br)C(c1cc(Br)c(c(c1)Br)OCCOC(=O)Nc1ccc2c(c1)C(=O)N(C2=O)*)(C)C
Homopolymer | poly{(1,3-dioxoisoindoline-5,2-diyl)-1,3-phenylene[oxo(phenyl)-lambda5-phosphanediyl]-1,3-phenylene(1,3-dioxoisoindoline-2,5-diyl)iminocarbonyloxyethyleneoxy-1,4-phenylene[oxo(phenyl)-lambda5-phosphanediyl]-1,4-phenyleneoxyethyleneoxycarbonylimino} | P433454 | C58H42N4O12P2 | Thermal property | Glass transition temperature | 218 | 0 | C
Homopolymer | poly{(1,3-dioxoisoindoline-5,2-diyl)-1,3-phenylene[oxo(phenyl)-lambda5-phosphanediyl]-1,3-phenylene(1,3-dioxoisoindoline-2,5-diyl)iminocarbonyloxyethyleneoxy-1,4-phenylene[oxo(phenyl)-lambda5-phosphanediyl]-1,4-phenyleneoxyethyleneoxycarbonylimino} | P433454 | C58H42N4O12P2 | Thermal property | Thermal decomposition temperature | 320 | 0 | C
Homopolymer | poly{(1,3-dioxoisoindoline-5,2-diyl)-1,3-phenylene[oxo(phenyl)-lambda5-phosphanediyl]-1,3-phenylene(1,3-dioxoisoindoline-2,5-diyl)iminocarbonyloxyethyleneoxy-1,4-phenylene[oxo(phenyl)-lambda5-phosphanediyl]-1,4-phenyleneoxyethyleneoxycarbonylimino} | P433454 | C58H42N4O12P2 | Thermal property | Thermal decomposition weight loss | 10 | 0 | %
Homopolymer | poly{(1,3-dioxoisoindoline-5,2-diyl)-1,3-phenylene[oxo(phenyl)-lambda5-phosphanediyl]-1,3-phenylene(1,3-dioxoisoindoline-2,5-diyl)iminocarbonyloxyethyleneoxy-1,4-phenylene[oxo(phenyl)-lambda5-phosphanediyl]-1,4-phenyleneoxyethyleneoxycarbonylimino} | P433454 | C58H42N4O12P2 | Physicochemical property | Water absorption | 10.3 | 0 | wt%
Homopolymer | poly{(1,3-dioxoisoindoline-5,2-diyl)-1,3-phenylene[oxo(phenyl)-lambda5-phosphanediyl]-1,3-phenylene(1,3-dioxoisoindoline-2,5-diyl)iminocarbonyloxyethyleneoxy-1,4-phenylene[oxo(phenyl)-lambda5-phosphanediyl]-1,4-phenyleneoxyethyleneoxycarbonylimino} | P433454 | C58H42N4O12P2 | Polymer Information | SMILES | O=C(Nc1ccc2c(c1)C(=O)N(C2=O)c1cccc(c1)P(=O)(c1cccc(c1)*)c1ccccc1)OCCOc1ccc(cc1)P(=O)(c1ccc(cc1)OCCOC(=O)Nc1ccc2c(c1)C(=O)N(C2=O)*)c1ccccc1
Homopolymer | poly(1,3-dioxoisoindoline-2,5-diylcarbonylhydantoin-1,3-diylcarbonyl-1,4-phenylene) | P433455 | C19H9N3O6 | Thermal property | Thermal decomposition temperature | 300 | 3872.917 | C
Homopolymer | poly(1,3-dioxoisoindoline-2,5-diylcarbonylhydantoin-1,3-diylcarbonyl-1,4-phenylene) | P433455 | C19H9N3O6 | Thermal property | Thermal decomposition weight loss | 7.5 | 8.333333 | %
Homopolymer | poly(1,3-dioxoisoindoline-2,5-diylcarbonylhydantoin-1,3-diylcarbonyl-1,4-phenylene) | P433455 | C19H9N3O6 | Polymer Information | SMILES | *c1ccc2c(c1)C(=O)N(C2=O)c1ccc(cc1)C(=O)N1C(=O)CN(C1=O)C(=O)*
Homopolymer | poly(1,3-dioxoisoindoline-2,5-diylcarbonyl-5,5-dimethylhydantoin-1,3-diylcarbonyl-1,4-phenylene) | P433456 | C21H13N3O6 | Polymer Information | SMILES | *c1ccc2c(c1)C(=O)N(C2=O)c1ccc(cc1)C(=O)N1C(=O)N(C(C1=O)(C)C)C(=O)*
Homopolymer | poly(1,3-dioxoisoindoline-2,5-diylcarbonyl-5-ethyl-5-methylhydantoin-1,3-diylcarbonyl-1,4-phenylene) | P433457 | C22H15N3O6 | Polymer Information | SMILES | CCC1(C)N(C(=O)*)C(=O)N(C1=O)C(=O)c1ccc(cc1)N1C(=O)c2c(C1=O)cc(cc2)*
Homopolymer | poly(1,3-dioxoisoindoline-2,5-diylcarbonyl-5,5-diphenylhydantoin-1,3-diylcarbonyl-1,4-phenylene) | P433458 | C31H17N3O6 | Thermal property | Thermal decomposition temperature | 280 | 1016.667 | C
Homopolymer | poly(1,3-dioxoisoindoline-2,5-diylcarbonyl-5,5-diphenylhydantoin-1,3-diylcarbonyl-1,4-phenylene) | P433458 | C31H17N3O6 | Thermal property | Thermal decomposition weight loss | 7.5 | 8.333333 | %
Homopolymer | poly(1,3-dioxoisoindoline-2,5-diylcarbonyl-5,5-diphenylhydantoin-1,3-diylcarbonyl-1,4-phenylene) | P433458 | C31H17N3O6 | Polymer Information | SMILES | *c1ccc2c(c1)C(=O)N(C2=O)c1ccc(cc1)C(=O)N1C(=O)N(C(C1=O)(c1ccccc1)c1ccccc1)C(=O)*
Homopolymer | poly[1,3-dioxoisoindoline-2,5-diylcarbonylspiro[cyclohexane-1,5'-hydantoin]-1',3'-diylcarbonyl-1,4-phenylene] | P433459 | C24H17N3O6 | Thermal property | Thermal decomposition temperature | 385 | 1016.667 | C
Homopolymer | poly[1,3-dioxoisoindoline-2,5-diylcarbonylspiro[cyclohexane-1,5'-hydantoin]-1',3'-diylcarbonyl-1,4-phenylene] | P433459 | C24H17N3O6 | Thermal property | Thermal decomposition weight loss | 7.5 | 8.333333 | %
Homopolymer | poly[1,3-dioxoisoindoline-2,5-diylcarbonylspiro[cyclohexane-1,5'-hydantoin]-1',3'-diylcarbonyl-1,4-phenylene] | P433459 | C24H17N3O6 | Polymer Information | SMILES | *c1ccc2c(c1)C(=O)N(C2=O)c1ccc(cc1)C(=O)N1C(=O)N(C2(C1=O)CCCCC2)C(=O)*
Homopolymer | poly{(1,1',3,3'-tetraoxo-5,5'-biisoindoline-2,2'-diyl)(6-hydroxy-1,3-phenylene)[bis(trifluoromethyl)methylene](4-hydroxy-1,3-phenylene)} | P433460 | C31H14F6N2O6 | Physical property | Density | 1.47 | 0 | g/cm3
Homopolymer | poly{(1,1',3,3'-tetraoxo-5,5'-biisoindoline-2,2'-diyl)(6-hydroxy-1,3-phenylene)[bis(trifluoromethyl)methylene](4-hydroxy-1,3-phenylene)} | P433460 | C31H14F6N2O6 | Physical property | Specific volume | 0.68 | 0 | cm3/g
Homopolymer | poly{(1,1',3,3'-tetraoxo-5,5'-biisoindoline-2,2'-diyl)(6-hydroxy-1,3-phenylene)[bis(trifluoromethyl)methylene](4-hydroxy-1,3-phenylene)} | P433460 | C31H14F6N2O6 | Thermal property | Thermal decomposition temperature | 500 | 0 | C
Homopolymer | poly{(1,1',3,3'-tetraoxo-5,5'-biisoindoline-2,2'-diyl)(6-hydroxy-1,3-phenylene)[bis(trifluoromethyl)methylene](4-hydroxy-1,3-phenylene)} | P433460 | C31H14F6N2O6 | Physicochemical property | Gas diffusion coefficient d | 1.26e-09 | 1.484289e-12 | cm2/s
Homopolymer | poly{(1,1',3,3'-tetraoxo-5,5'-biisoindoline-2,2'-diyl)(6-hydroxy-1,3-phenylene)[bis(trifluoromethyl)methylene](4-hydroxy-1,3-phenylene)} | P433460 | C31H14F6N2O6 | Physicochemical property | Gas permeability coefficient p | 1.3e-13 | 4.92222e-25 | cm3(STP)cm/(cm2*s*Pa)
Homopolymer | poly{(1,1',3,3'-tetraoxo-5,5'-biisoindoline-2,2'-diyl)(6-hydroxy-1,3-phenylene)[bis(trifluoromethyl)methylene](4-hydroxy-1,3-phenylene)} | P433460 | C31H14F6N2O6 | Polymer Information | SMILES | O=C1N(C(=O)c2c1cc(cc2)c1ccc2c(c1)C(=O)N(C2=O)*)c1cc(ccc1O)C(C(F)(F)F)(C(F)(F)F)c1ccc(c(c1)*)O
Homopolymer | poly[(1,3-dioxoisoindoline-2,5-diyl)sulfonyl(1,3-dioxoisoindoline-5,2-diyl)cyclohexane-1,4-diyl] | P433461 | C22H16N2O6S | Thermal property | Glass transition temperature | 363 | 0 | C
Homopolymer | poly[(1,3-dioxoisoindoline-2,5-diyl)sulfonyl(1,3-dioxoisoindoline-5,2-diyl)cyclohexane-1,4-diyl] | P433461 | C22H16N2O6S | Polymer Information | SMILES | *C1CCC(CC1)N1C(=O)c2c(C1=O)cc(cc2)S(=O)(=O)c1ccc2c(c1)C(=O)N(C2=O)*
Homopolymer | poly[{1-[2-(2-bromo-2-methylpropanoyloxy)ethyl]-2,5-dioxopyrrolidine-3,4-diyl}(1-phenylethylene)] | P433462 | C18H20BrNO4 | Dilute solution property | Radius of gyration | 20 | 0 | nm
Homopolymer | poly[{1-[2-(2-bromo-2-methylpropanoyloxy)ethyl]-2,5-dioxopyrrolidine-3,4-diyl}(1-phenylethylene)] | P433462 | C18H20BrNO4 | Dilute solution property | Second virial coefficient | 8e-05 | 0 | cm3*mol/g2
Homopolymer | poly[{1-[2-(2-bromo-2-methylpropanoyloxy)ethyl]-2,5-dioxopyrrolidine-3,4-diyl}(1-phenylethylene)] | P433462 | C18H20BrNO4 | Polymer Information | SMILES | *CC(C1C(*)C(=O)N(C1=O)CCOC(=O)C(Br)(C)C)c1ccccc1
Homopolymer | poly{(1,3,5,7-tetraoxo-2,5,6,7-tetrahydro-1H,3H-benzo[1,2-c:4,5-c']dipyrrole-2,6-diyl)[3'-(trifluoromethyl)biphenyl-4,4'-diyl]oxy(1,3,3-trimethylindane-6,1-diyl)-1,4-phenyleneoxy[3-(trifluoromethyl)biphenyl-4,4'-diyl]} | P433463 | C54H34F6N2O6 | Physical property | Density | 1.27 | 0 | g/cm3
Homopolymer | poly{(1,3,5,7-tetraoxo-2,5,6,7-tetrahydro-1H,3H-benzo[1,2-c:4,5-c']dipyrrole-2,6-diyl)[3'-(trifluoromethyl)biphenyl-4,4'-diyl]oxy(1,3,3-trimethylindane-6,1-diyl)-1,4-phenyleneoxy[3-(trifluoromethyl)biphenyl-4,4'-diyl]} | P433463 | C54H34F6N2O6 | Physical property | Specific volume | 0.787 | 0 | cm3/g
Homopolymer | poly{(1,3,5,7-tetraoxo-2,5,6,7-tetrahydro-1H,3H-benzo[1,2-c:4,5-c']dipyrrole-2,6-diyl)[3'-(trifluoromethyl)biphenyl-4,4'-diyl]oxy(1,3,3-trimethylindane-6,1-diyl)-1,4-phenyleneoxy[3-(trifluoromethyl)biphenyl-4,4'-diyl]} | P433463 | C54H34F6N2O6 | Thermal property | Glass transition temperature | 265 | 0 | C
Homopolymer | poly{(1,3,5,7-tetraoxo-2,5,6,7-tetrahydro-1H,3H-benzo[1,2-c:4,5-c']dipyrrole-2,6-diyl)[3'-(trifluoromethyl)biphenyl-4,4'-diyl]oxy(1,3,3-trimethylindane-6,1-diyl)-1,4-phenyleneoxy[3-(trifluoromethyl)biphenyl-4,4'-diyl]} | P433463 | C54H34F6N2O6 | Thermal property | Thermal decomposition temperature | 526 | 96.26667 | C
Homopolymer | poly{(1,3,5,7-tetraoxo-2,5,6,7-tetrahydro-1H,3H-benzo[1,2-c:4,5-c']dipyrrole-2,6-diyl)[3'-(trifluoromethyl)biphenyl-4,4'-diyl]oxy(1,3,3-trimethylindane-6,1-diyl)-1,4-phenyleneoxy[3-(trifluoromethyl)biphenyl-4,4'-diyl]} | P433463 | C54H34F6N2O6 | Thermal property | Thermal decomposition weight loss | 5 | 6.666667 | %
Homopolymer | poly{(1,3,5,7-tetraoxo-2,5,6,7-tetrahydro-1H,3H-benzo[1,2-c:4,5-c']dipyrrole-2,6-diyl)[3'-(trifluoromethyl)biphenyl-4,4'-diyl]oxy(1,3,3-trimethylindane-6,1-diyl)-1,4-phenyleneoxy[3-(trifluoromethyl)biphenyl-4,4'-diyl]} | P433463 | C54H34F6N2O6 | Physicochemical property | Gas diffusion coefficient d | 5.8e-08 | 1.153797e-15 | cm2/s
Homopolymer | poly{(1,3,5,7-tetraoxo-2,5,6,7-tetrahydro-1H,3H-benzo[1,2-c:4,5-c']dipyrrole-2,6-diyl)[3'-(trifluoromethyl)biphenyl-4,4'-diyl]oxy(1,3,3-trimethylindane-6,1-diyl)-1,4-phenyleneoxy[3-(trifluoromethyl)biphenyl-4,4'-diyl]} | P433463 | C54H34F6N2O6 | Physicochemical property | Gas permeability coefficient p | 5.468e-13 | 1.976707e-24 | cm3(STP)cm/(cm2*s*Pa)
Homopolymer | poly{(1,3,5,7-tetraoxo-2,5,6,7-tetrahydro-1H,3H-benzo[1,2-c:4,5-c']dipyrrole-2,6-diyl)[3'-(trifluoromethyl)biphenyl-4,4'-diyl]oxy(1,3,3-trimethylindane-6,1-diyl)-1,4-phenyleneoxy[3-(trifluoromethyl)biphenyl-4,4'-diyl]} | P433463 | C54H34F6N2O6 | Physicochemical property | Water absorption | 0.22 | 0 | wt%
Homopolymer | poly{(1,3,5,7-tetraoxo-2,5,6,7-tetrahydro-1H,3H-benzo[1,2-c:4,5-c']dipyrrole-2,6-diyl)[3'-(trifluoromethyl)biphenyl-4,4'-diyl]oxy(1,3,3-trimethylindane-6,1-diyl)-1,4-phenyleneoxy[3-(trifluoromethyl)biphenyl-4,4'-diyl]} | P433463 | C54H34F6N2O6 | Tensile property | Elongation at break | 3 | 0 | %
Homopolymer | poly{(1,3,5,7-tetraoxo-2,5,6,7-tetrahydro-1H,3H-benzo[1,2-c:4,5-c']dipyrrole-2,6-diyl)[3'-(trifluoromethyl)biphenyl-4,4'-diyl]oxy(1,3,3-trimethylindane-6,1-diyl)-1,4-phenyleneoxy[3-(trifluoromethyl)biphenyl-4,4'-diyl]} | P433463 | C54H34F6N2O6 | Tensile property | Tensile modulus | 2.3 | 0 | GPa
Homopolymer | poly{(1,3,5,7-tetraoxo-2,5,6,7-tetrahydro-1H,3H-benzo[1,2-c:4,5-c']dipyrrole-2,6-diyl)[3'-(trifluoromethyl)biphenyl-4,4'-diyl]oxy(1,3,3-trimethylindane-6,1-diyl)-1,4-phenyleneoxy[3-(trifluoromethyl)biphenyl-4,4'-diyl]} | P433463 | C54H34F6N2O6 | Tensile property | Tensile stress strength at break | 0.085 | 0 | GPa
Homopolymer | poly{(1,3,5,7-tetraoxo-2,5,6,7-tetrahydro-1H,3H-benzo[1,2-c:4,5-c']dipyrrole-2,6-diyl)[3'-(trifluoromethyl)biphenyl-4,4'-diyl]oxy(1,3,3-trimethylindane-6,1-diyl)-1,4-phenyleneoxy[3-(trifluoromethyl)biphenyl-4,4'-diyl]} | P433463 | C54H34F6N2O6 | Polymer Information | SMILES | *c1ccc(cc1)c1ccc(c(c1)C(F)(F)F)Oc1ccc(cc1)C1(C)CC(c2c1cc(cc2)Oc1ccc(cc1C(F)(F)F)c1ccc(cc1)n1c(=O)c2c(c1=O)cc1c(c2)c(=O)n(c1=O)*)(C)C
Homopolymer | poly{(1,3-dioxoisoindoline-2,5-diyl)carbonyl(1,3-dioxoisoindoline-5,2-diyl)[3'-(trifluoromethyl)biphenyl-4,4'-diyl]oxy(1,3,3-trimethylindane-6,1-diyl)-1,4-phenyleneoxy[3-(trifluoromethyl)biphenyl-4,4'-diyl]} | P433464 | C61H38F6N2O7 | Physical property | Density | 1.15 | 0 | g/cm3
Homopolymer | poly{(1,3-dioxoisoindoline-2,5-diyl)carbonyl(1,3-dioxoisoindoline-5,2-diyl)[3'-(trifluoromethyl)biphenyl-4,4'-diyl]oxy(1,3,3-trimethylindane-6,1-diyl)-1,4-phenyleneoxy[3-(trifluoromethyl)biphenyl-4,4'-diyl]} | P433464 | C61H38F6N2O7 | Physical property | Specific volume | 0.87 | 0 | cm3/g
Homopolymer | poly{(1,3-dioxoisoindoline-2,5-diyl)carbonyl(1,3-dioxoisoindoline-5,2-diyl)[3'-(trifluoromethyl)biphenyl-4,4'-diyl]oxy(1,3,3-trimethylindane-6,1-diyl)-1,4-phenyleneoxy[3-(trifluoromethyl)biphenyl-4,4'-diyl]} | P433464 | C61H38F6N2O7 | Thermal property | Glass transition temperature | 252 | 0 | C
Homopolymer | poly{(1,3-dioxoisoindoline-2,5-diyl)carbonyl(1,3-dioxoisoindoline-5,2-diyl)[3'-(trifluoromethyl)biphenyl-4,4'-diyl]oxy(1,3,3-trimethylindane-6,1-diyl)-1,4-phenyleneoxy[3-(trifluoromethyl)biphenyl-4,4'-diyl]} | P433464 | C61H38F6N2O7 | Thermal property | Thermal decomposition temperature | 517 | 68.26667 | C
Homopolymer | poly{(1,3-dioxoisoindoline-2,5-diyl)carbonyl(1,3-dioxoisoindoline-5,2-diyl)[3'-(trifluoromethyl)biphenyl-4,4'-diyl]oxy(1,3,3-trimethylindane-6,1-diyl)-1,4-phenyleneoxy[3-(trifluoromethyl)biphenyl-4,4'-diyl]} | P433464 | C61H38F6N2O7 | Thermal property | Thermal decomposition weight loss | 5 | 6.666667 | %
Homopolymer | poly{(1,3-dioxoisoindoline-2,5-diyl)carbonyl(1,3-dioxoisoindoline-5,2-diyl)[3'-(trifluoromethyl)biphenyl-4,4'-diyl]oxy(1,3,3-trimethylindane-6,1-diyl)-1,4-phenyleneoxy[3-(trifluoromethyl)biphenyl-4,4'-diyl]} | P433464 | C61H38F6N2O7 | Physicochemical property | Gas diffusion coefficient d | 3.53e-08 | 3.489964e-16 | cm2/s
Homopolymer | poly{(1,3-dioxoisoindoline-2,5-diyl)carbonyl(1,3-dioxoisoindoline-5,2-diyl)[3'-(trifluoromethyl)biphenyl-4,4'-diyl]oxy(1,3,3-trimethylindane-6,1-diyl)-1,4-phenyleneoxy[3-(trifluoromethyl)biphenyl-4,4'-diyl]} | P433464 | C61H38F6N2O7 | Physicochemical property | Gas permeability coefficient p | 3.49e-13 | 1.194749e-24 | cm3(STP)cm/(cm2*s*Pa)
Homopolymer | poly{(1,3-dioxoisoindoline-2,5-diyl)carbonyl(1,3-dioxoisoindoline-5,2-diyl)[3'-(trifluoromethyl)biphenyl-4,4'-diyl]oxy(1,3,3-trimethylindane-6,1-diyl)-1,4-phenyleneoxy[3-(trifluoromethyl)biphenyl-4,4'-diyl]} | P433464 | C61H38F6N2O7 | Physicochemical property | Water absorption | 0.24 | 0 | wt%
Homopolymer | poly{(1,3-dioxoisoindoline-2,5-diyl)carbonyl(1,3-dioxoisoindoline-5,2-diyl)[3'-(trifluoromethyl)biphenyl-4,4'-diyl]oxy(1,3,3-trimethylindane-6,1-diyl)-1,4-phenyleneoxy[3-(trifluoromethyl)biphenyl-4,4'-diyl]} | P433464 | C61H38F6N2O7 | Tensile property | Elongation at break | 9 | 0 | %
Homopolymer | poly{(1,3-dioxoisoindoline-2,5-diyl)carbonyl(1,3-dioxoisoindoline-5,2-diyl)[3'-(trifluoromethyl)biphenyl-4,4'-diyl]oxy(1,3,3-trimethylindane-6,1-diyl)-1,4-phenyleneoxy[3-(trifluoromethyl)biphenyl-4,4'-diyl]} | P433464 | C61H38F6N2O7 | Tensile property | Tensile modulus | 2.5 | 0 | GPa
Homopolymer | poly{(1,3-dioxoisoindoline-2,5-diyl)carbonyl(1,3-dioxoisoindoline-5,2-diyl)[3'-(trifluoromethyl)biphenyl-4,4'-diyl]oxy(1,3,3-trimethylindane-6,1-diyl)-1,4-phenyleneoxy[3-(trifluoromethyl)biphenyl-4,4'-diyl]} | P433464 | C61H38F6N2O7 | Tensile property | Tensile stress strength at break | 0.083 | 0 | GPa
Homopolymer | poly{(1,3-dioxoisoindoline-2,5-diyl)carbonyl(1,3-dioxoisoindoline-5,2-diyl)[3'-(trifluoromethyl)biphenyl-4,4'-diyl]oxy(1,3,3-trimethylindane-6,1-diyl)-1,4-phenyleneoxy[3-(trifluoromethyl)biphenyl-4,4'-diyl]} | P433464 | C61H38F6N2O7 | Polymer Information | SMILES | *c1ccc2c(c1)C(=O)N(C2=O)c1ccc(cc1)c1ccc(c(c1)C(F)(F)F)Oc1ccc2c(c1)C(C)(CC2(C)C)c1ccc(cc1)Oc1ccc(cc1C(F)(F)F)c1ccc(cc1)N1C(=O)c2c(C1=O)cc(cc2)C(=O)*
Homopolymer | poly{(1,3-dioxoisoindoline-2,5-diyl)[bis(trifluoromethyl)methylene](1,3-dioxoisoindoline-5,2-diyl)[3'-(trifluoromethyl)biphenyl-4,4'-diyl]oxy(1,3,3-trimethylindane-6,1-diyl)-1,4-phenyleneoxy[3-(trifluoromethyl)biphenyl-4,4'-diyl]} | P433465 | C63H38F12N2O6 | Physical property | Density | 1.17 | 0 | g/cm3
Homopolymer | poly{(1,3-dioxoisoindoline-2,5-diyl)[bis(trifluoromethyl)methylene](1,3-dioxoisoindoline-5,2-diyl)[3'-(trifluoromethyl)biphenyl-4,4'-diyl]oxy(1,3,3-trimethylindane-6,1-diyl)-1,4-phenyleneoxy[3-(trifluoromethyl)biphenyl-4,4'-diyl]} | P433465 | C63H38F12N2O6 | Physical property | Specific volume | 0.855 | 0 | cm3/g
Homopolymer | poly{(1,3-dioxoisoindoline-2,5-diyl)[bis(trifluoromethyl)methylene](1,3-dioxoisoindoline-5,2-diyl)[3'-(trifluoromethyl)biphenyl-4,4'-diyl]oxy(1,3,3-trimethylindane-6,1-diyl)-1,4-phenyleneoxy[3-(trifluoromethyl)biphenyl-4,4'-diyl]} | P433465 | C63H38F12N2O6 | Thermal property | Glass transition temperature | 262 | 0 | C
Homopolymer | poly{(1,3-dioxoisoindoline-2,5-diyl)[bis(trifluoromethyl)methylene](1,3-dioxoisoindoline-5,2-diyl)[3'-(trifluoromethyl)biphenyl-4,4'-diyl]oxy(1,3,3-trimethylindane-6,1-diyl)-1,4-phenyleneoxy[3-(trifluoromethyl)biphenyl-4,4'-diyl]} | P433465 | C63H38F12N2O6 | Thermal property | Thermal decomposition temperature | 509 | 96.26667 | C
Homopolymer | poly{(1,3-dioxoisoindoline-2,5-diyl)[bis(trifluoromethyl)methylene](1,3-dioxoisoindoline-5,2-diyl)[3'-(trifluoromethyl)biphenyl-4,4'-diyl]oxy(1,3,3-trimethylindane-6,1-diyl)-1,4-phenyleneoxy[3-(trifluoromethyl)biphenyl-4,4'-diyl]} | P433465 | C63H38F12N2O6 | Thermal property | Thermal decomposition weight loss | 5 | 6.666667 | %
Homopolymer | poly{(1,3-dioxoisoindoline-2,5-diyl)[bis(trifluoromethyl)methylene](1,3-dioxoisoindoline-5,2-diyl)[3'-(trifluoromethyl)biphenyl-4,4'-diyl]oxy(1,3,3-trimethylindane-6,1-diyl)-1,4-phenyleneoxy[3-(trifluoromethyl)biphenyl-4,4'-diyl]} | P433465 | C63H38F12N2O6 | Physicochemical property | Gas diffusion coefficient d | 6.62e-08 | 1.871768e-15 | cm2/s
Homopolymer | poly{(1,3-dioxoisoindoline-2,5-diyl)[bis(trifluoromethyl)methylene](1,3-dioxoisoindoline-5,2-diyl)[3'-(trifluoromethyl)biphenyl-4,4'-diyl]oxy(1,3,3-trimethylindane-6,1-diyl)-1,4-phenyleneoxy[3-(trifluoromethyl)biphenyl-4,4'-diyl]} | P433465 | C63H38F12N2O6 | Physicochemical property | Gas permeability coefficient p | 6.535e-13 | 3.32802e-24 | cm3(STP)cm/(cm2*s*Pa)
Homopolymer | poly{(1,3-dioxoisoindoline-2,5-diyl)[bis(trifluoromethyl)methylene](1,3-dioxoisoindoline-5,2-diyl)[3'-(trifluoromethyl)biphenyl-4,4'-diyl]oxy(1,3,3-trimethylindane-6,1-diyl)-1,4-phenyleneoxy[3-(trifluoromethyl)biphenyl-4,4'-diyl]} | P433465 | C63H38F12N2O6 | Physicochemical property | Water absorption | 0.19 | 0 | wt%
Homopolymer | poly{(1,3-dioxoisoindoline-2,5-diyl)[bis(trifluoromethyl)methylene](1,3-dioxoisoindoline-5,2-diyl)[3'-(trifluoromethyl)biphenyl-4,4'-diyl]oxy(1,3,3-trimethylindane-6,1-diyl)-1,4-phenyleneoxy[3-(trifluoromethyl)biphenyl-4,4'-diyl]} | P433465 | C63H38F12N2O6 | Tensile property | Elongation at break | 12 | 0 | %
Homopolymer | poly{(1,3-dioxoisoindoline-2,5-diyl)[bis(trifluoromethyl)methylene](1,3-dioxoisoindoline-5,2-diyl)[3'-(trifluoromethyl)biphenyl-4,4'-diyl]oxy(1,3,3-trimethylindane-6,1-diyl)-1,4-phenyleneoxy[3-(trifluoromethyl)biphenyl-4,4'-diyl]} | P433465 | C63H38F12N2O6 | Tensile property | Tensile modulus | 2.3 | 0 | GPa
Homopolymer | poly{(1,3-dioxoisoindoline-2,5-diyl)[bis(trifluoromethyl)methylene](1,3-dioxoisoindoline-5,2-diyl)[3'-(trifluoromethyl)biphenyl-4,4'-diyl]oxy(1,3,3-trimethylindane-6,1-diyl)-1,4-phenyleneoxy[3-(trifluoromethyl)biphenyl-4,4'-diyl]} | P433465 | C63H38F12N2O6 | Tensile property | Tensile stress strength at break | 0.069 | 0 | GPa
Homopolymer | poly{(1,3-dioxoisoindoline-2,5-diyl)[bis(trifluoromethyl)methylene](1,3-dioxoisoindoline-5,2-diyl)[3'-(trifluoromethyl)biphenyl-4,4'-diyl]oxy(1,3,3-trimethylindane-6,1-diyl)-1,4-phenyleneoxy[3-(trifluoromethyl)biphenyl-4,4'-diyl]} | P433465 | C63H38F12N2O6 | Polymer Information | SMILES | *c1ccc2c(c1)C(=O)N(C2=O)c1ccc(cc1)c1ccc(c(c1)C(F)(F)F)Oc1ccc2c(c1)C(C)(CC2(C)C)c1ccc(cc1)Oc1ccc(cc1C(F)(F)F)c1ccc(cc1)N1C(=O)c2c(C1=O)cc(cc2)C(C(F)(F)F)(C(F)(F)F)*
Homopolymer | poly{(1,3-dioxoisoindoline-2,5-diyl)oxy(1,3-dioxoisoindoline-5,2-diyl)[3'-(trifluoromethyl)biphenyl-4,4'-diyl]oxy(1,3,3-trimethylindane-6,1-diyl)-1,4-phenyleneoxy[3-(trifluoromethyl)biphenyl-4,4'-diyl]} | P433466 | C60H38F6N2O7 | Physical property | Density | 1.14 | 0 | g/cm3
Homopolymer | poly{(1,3-dioxoisoindoline-2,5-diyl)oxy(1,3-dioxoisoindoline-5,2-diyl)[3'-(trifluoromethyl)biphenyl-4,4'-diyl]oxy(1,3,3-trimethylindane-6,1-diyl)-1,4-phenyleneoxy[3-(trifluoromethyl)biphenyl-4,4'-diyl]} | P433466 | C60H38F6N2O7 | Physical property | Specific volume | 0.877 | 0 | cm3/g
Homopolymer | poly{(1,3-dioxoisoindoline-2,5-diyl)oxy(1,3-dioxoisoindoline-5,2-diyl)[3'-(trifluoromethyl)biphenyl-4,4'-diyl]oxy(1,3,3-trimethylindane-6,1-diyl)-1,4-phenyleneoxy[3-(trifluoromethyl)biphenyl-4,4'-diyl]} | P433466 | C60H38F6N2O7 | Thermal property | Glass transition temperature | 249 | 0 | C
Homopolymer | poly{(1,3-dioxoisoindoline-2,5-diyl)oxy(1,3-dioxoisoindoline-5,2-diyl)[3'-(trifluoromethyl)biphenyl-4,4'-diyl]oxy(1,3,3-trimethylindane-6,1-diyl)-1,4-phenyleneoxy[3-(trifluoromethyl)biphenyl-4,4'-diyl]} | P433466 | C60H38F6N2O7 | Thermal property | Thermal decomposition temperature | 508 | 45.06667 | C
Homopolymer | poly{(1,3-dioxoisoindoline-2,5-diyl)oxy(1,3-dioxoisoindoline-5,2-diyl)[3'-(trifluoromethyl)biphenyl-4,4'-diyl]oxy(1,3,3-trimethylindane-6,1-diyl)-1,4-phenyleneoxy[3-(trifluoromethyl)biphenyl-4,4'-diyl]} | P433466 | C60H38F6N2O7 | Thermal property | Thermal decomposition weight loss | 5 | 6.666667 | %
Homopolymer | poly{(1,3-dioxoisoindoline-2,5-diyl)oxy(1,3-dioxoisoindoline-5,2-diyl)[3'-(trifluoromethyl)biphenyl-4,4'-diyl]oxy(1,3,3-trimethylindane-6,1-diyl)-1,4-phenyleneoxy[3-(trifluoromethyl)biphenyl-4,4'-diyl]} | P433466 | C60H38F6N2O7 | Physicochemical property | Gas diffusion coefficient d | 4.345e-08 | 6.299914e-16 | cm2/s
Homopolymer | poly{(1,3-dioxoisoindoline-2,5-diyl)oxy(1,3-dioxoisoindoline-5,2-diyl)[3'-(trifluoromethyl)biphenyl-4,4'-diyl]oxy(1,3,3-trimethylindane-6,1-diyl)-1,4-phenyleneoxy[3-(trifluoromethyl)biphenyl-4,4'-diyl]} | P433466 | C60H38F6N2O7 | Physicochemical property | Gas permeability coefficient p | 3.89e-13 | 1.298628e-24 | cm3(STP)cm/(cm2*s*Pa)
Homopolymer | poly{(1,3-dioxoisoindoline-2,5-diyl)oxy(1,3-dioxoisoindoline-5,2-diyl)[3'-(trifluoromethyl)biphenyl-4,4'-diyl]oxy(1,3,3-trimethylindane-6,1-diyl)-1,4-phenyleneoxy[3-(trifluoromethyl)biphenyl-4,4'-diyl]} | P433466 | C60H38F6N2O7 | Physicochemical property | Water absorption | 0.27 | 0 | wt%
Homopolymer | poly{(1,3-dioxoisoindoline-2,5-diyl)oxy(1,3-dioxoisoindoline-5,2-diyl)[3'-(trifluoromethyl)biphenyl-4,4'-diyl]oxy(1,3,3-trimethylindane-6,1-diyl)-1,4-phenyleneoxy[3-(trifluoromethyl)biphenyl-4,4'-diyl]} | P433466 | C60H38F6N2O7 | Tensile property | Elongation at break | 37 | 0 | %
Homopolymer | poly{(1,3-dioxoisoindoline-2,5-diyl)oxy(1,3-dioxoisoindoline-5,2-diyl)[3'-(trifluoromethyl)biphenyl-4,4'-diyl]oxy(1,3,3-trimethylindane-6,1-diyl)-1,4-phenyleneoxy[3-(trifluoromethyl)biphenyl-4,4'-diyl]} | P433466 | C60H38F6N2O7 | Tensile property | Tensile modulus | 2.2 | 0 | GPa
Homopolymer | poly{(1,3-dioxoisoindoline-2,5-diyl)oxy(1,3-dioxoisoindoline-5,2-diyl)[3'-(trifluoromethyl)biphenyl-4,4'-diyl]oxy(1,3,3-trimethylindane-6,1-diyl)-1,4-phenyleneoxy[3-(trifluoromethyl)biphenyl-4,4'-diyl]} | P433466 | C60H38F6N2O7 | Tensile property | Tensile stress strength at break | 0.057 | 0 | GPa
Homopolymer | poly{(1,3-dioxoisoindoline-2,5-diyl)oxy(1,3-dioxoisoindoline-5,2-diyl)[3'-(trifluoromethyl)biphenyl-4,4'-diyl]oxy(1,3,3-trimethylindane-6,1-diyl)-1,4-phenyleneoxy[3-(trifluoromethyl)biphenyl-4,4'-diyl]} | P433466 | C60H38F6N2O7 | Polymer Information | SMILES | *c1ccc(cc1)c1ccc(c(c1)C(F)(F)F)Oc1ccc(cc1)C1(C)CC(c2c1cc(cc2)Oc1ccc(cc1C(F)(F)F)c1ccc(cc1)N1C(=O)c2c(C1=O)cc(cc2)Oc1ccc2c(c1)C(=O)N(C2=O)*)(C)C
Homopolymer | poly{(1,3-dioxoisoindoline-2,5-diyl)oxy-1,4-phenylene(dimethylmethylene)-1,4-phenyleneoxy(1,3-dioxoisoindoline-5,2-diyl)[3'-(trifluoromethyl)biphenyl-4,4'-diyl]oxy(1,3,3-trimethylindane-6,1-diyl)-1,4-phenyleneoxy[3-(trifluoromethyl)biphenyl-4,4'-diyl]} | P433467 | C75H52F6N2O8 | Physical property | Density | 1.12 | 0 | g/cm3
Homopolymer | poly{(1,3-dioxoisoindoline-2,5-diyl)oxy-1,4-phenylene(dimethylmethylene)-1,4-phenyleneoxy(1,3-dioxoisoindoline-5,2-diyl)[3'-(trifluoromethyl)biphenyl-4,4'-diyl]oxy(1,3,3-trimethylindane-6,1-diyl)-1,4-phenyleneoxy[3-(trifluoromethyl)biphenyl-4,4'-diyl]} | P433467 | C75H52F6N2O8 | Physical property | Specific volume | 0.893 | 0 | cm3/g
Homopolymer | poly{(1,3-dioxoisoindoline-2,5-diyl)oxy-1,4-phenylene(dimethylmethylene)-1,4-phenyleneoxy(1,3-dioxoisoindoline-5,2-diyl)[3'-(trifluoromethyl)biphenyl-4,4'-diyl]oxy(1,3,3-trimethylindane-6,1-diyl)-1,4-phenyleneoxy[3-(trifluoromethyl)biphenyl-4,4'-diyl]} | P433467 | C75H52F6N2O8 | Thermal property | Glass transition temperature | 241 | 0 | C
Homopolymer | poly{(1,3-dioxoisoindoline-2,5-diyl)oxy-1,4-phenylene(dimethylmethylene)-1,4-phenyleneoxy(1,3-dioxoisoindoline-5,2-diyl)[3'-(trifluoromethyl)biphenyl-4,4'-diyl]oxy(1,3,3-trimethylindane-6,1-diyl)-1,4-phenyleneoxy[3-(trifluoromethyl)biphenyl-4,4'-diyl]} | P433467 | C75H52F6N2O8 | Thermal property | Thermal decomposition temperature | 503 | 77.06667 | C
Homopolymer | poly{(1,3-dioxoisoindoline-2,5-diyl)oxy-1,4-phenylene(dimethylmethylene)-1,4-phenyleneoxy(1,3-dioxoisoindoline-5,2-diyl)[3'-(trifluoromethyl)biphenyl-4,4'-diyl]oxy(1,3,3-trimethylindane-6,1-diyl)-1,4-phenyleneoxy[3-(trifluoromethyl)biphenyl-4,4'-diyl]} | P433467 | C75H52F6N2O8 | Thermal property | Thermal decomposition weight loss | 5 | 6.666667 | %
Homopolymer | poly{(1,3-dioxoisoindoline-2,5-diyl)oxy-1,4-phenylene(dimethylmethylene)-1,4-phenyleneoxy(1,3-dioxoisoindoline-5,2-diyl)[3'-(trifluoromethyl)biphenyl-4,4'-diyl]oxy(1,3,3-trimethylindane-6,1-diyl)-1,4-phenyleneoxy[3-(trifluoromethyl)biphenyl-4,4'-diyl]} | P433467 | C75H52F6N2O8 | Physicochemical property | Gas diffusion coefficient d | 5.21e-08 | 8.2378e-16 | cm2/s
Homopolymer | poly{(1,3-dioxoisoindoline-2,5-diyl)oxy-1,4-phenylene(dimethylmethylene)-1,4-phenyleneoxy(1,3-dioxoisoindoline-5,2-diyl)[3'-(trifluoromethyl)biphenyl-4,4'-diyl]oxy(1,3,3-trimethylindane-6,1-diyl)-1,4-phenyleneoxy[3-(trifluoromethyl)biphenyl-4,4'-diyl]} | P433467 | C75H52F6N2O8 | Physicochemical property | Gas permeability coefficient p | 4.8865e-13 | 1.538389e-24 | cm3(STP)cm/(cm2*s*Pa)
Homopolymer | poly{(1,3-dioxoisoindoline-2,5-diyl)oxy-1,4-phenylene(dimethylmethylene)-1,4-phenyleneoxy(1,3-dioxoisoindoline-5,2-diyl)[3'-(trifluoromethyl)biphenyl-4,4'-diyl]oxy(1,3,3-trimethylindane-6,1-diyl)-1,4-phenyleneoxy[3-(trifluoromethyl)biphenyl-4,4'-diyl]} | P433467 | C75H52F6N2O8 | Physicochemical property | Water absorption | 0.3 | 0 | wt%
Homopolymer | poly{(1,3-dioxoisoindoline-2,5-diyl)oxy-1,4-phenylene(dimethylmethylene)-1,4-phenyleneoxy(1,3-dioxoisoindoline-5,2-diyl)[3'-(trifluoromethyl)biphenyl-4,4'-diyl]oxy(1,3,3-trimethylindane-6,1-diyl)-1,4-phenyleneoxy[3-(trifluoromethyl)biphenyl-4,4'-diyl]} | P433467 | C75H52F6N2O8 | Tensile property | Elongation at break | 38 | 0 | %
Homopolymer | poly{(1,3-dioxoisoindoline-2,5-diyl)oxy-1,4-phenylene(dimethylmethylene)-1,4-phenyleneoxy(1,3-dioxoisoindoline-5,2-diyl)[3'-(trifluoromethyl)biphenyl-4,4'-diyl]oxy(1,3,3-trimethylindane-6,1-diyl)-1,4-phenyleneoxy[3-(trifluoromethyl)biphenyl-4,4'-diyl]} | P433467 | C75H52F6N2O8 | Tensile property | Tensile modulus | 2 | 0 | GPa
Homopolymer | poly{(1,3-dioxoisoindoline-2,5-diyl)oxy-1,4-phenylene(dimethylmethylene)-1,4-phenyleneoxy(1,3-dioxoisoindoline-5,2-diyl)[3'-(trifluoromethyl)biphenyl-4,4'-diyl]oxy(1,3,3-trimethylindane-6,1-diyl)-1,4-phenyleneoxy[3-(trifluoromethyl)biphenyl-4,4'-diyl]} | P433467 | C75H52F6N2O8 | Tensile property | Tensile stress strength at break | 0.051 | 0 | GPa
Homopolymer | poly{(1,3-dioxoisoindoline-2,5-diyl)oxy-1,4-phenylene(dimethylmethylene)-1,4-phenyleneoxy(1,3-dioxoisoindoline-5,2-diyl)[3'-(trifluoromethyl)biphenyl-4,4'-diyl]oxy(1,3,3-trimethylindane-6,1-diyl)-1,4-phenyleneoxy[3-(trifluoromethyl)biphenyl-4,4'-diyl]} | P433467 | C75H52F6N2O8 | Polymer Information | SMILES | *c1ccc(cc1)c1ccc(c(c1)C(F)(F)F)Oc1ccc(cc1)C1(C)CC(c2c1cc(cc2)Oc1ccc(cc1C(F)(F)F)c1ccc(cc1)N1C(=O)c2c(C1=O)cc(cc2)Oc1ccc(cc1)C(c1ccc(cc1)Oc1ccc2c(c1)C(=O)N(C2=O)*)(C)C)(C)C
Homopolymer | poly[(1,3-dioxoisoindoline-2,5-diyl)oxy(1,3-dioxoisoindoline-5,2-diyl)(5-butoxy-1,3-phenylene)] | P433468 | C26H18N2O6 | Thermal property | Glass transition temperature | 237 | 0 | C
Homopolymer | poly[(1,3-dioxoisoindoline-2,5-diyl)oxy(1,3-dioxoisoindoline-5,2-diyl)(5-butoxy-1,3-phenylene)] | P433468 | C26H18N2O6 | Thermal property | Thermal decomposition temperature | 450 | 133.3333 | C
Homopolymer | poly[(1,3-dioxoisoindoline-2,5-diyl)oxy(1,3-dioxoisoindoline-5,2-diyl)(5-butoxy-1,3-phenylene)] | P433468 | C26H18N2O6 | Thermal property | Thermal decomposition weight loss | 5 | 33.33333 | %
Homopolymer | poly[(1,3-dioxoisoindoline-2,5-diyl)oxy(1,3-dioxoisoindoline-5,2-diyl)(5-butoxy-1,3-phenylene)] | P433468 | C26H18N2O6 | Polymer Information | SMILES | CCCCOc1cc(*)cc(c1)N1C(=O)c2c(C1=O)cc(cc2)Oc1ccc2c(c1)C(=O)N(C2=O)*
Homopolymer | poly{(1,3-dioxoisoindoline-2,5-diyl)oxy(1,3-dioxoisoindoline-5,2-diyl)[5-(octyloxy)-1,3-phenylene]} | P433469 | C30H26N2O6 | Thermal property | Glass transition temperature | 185 | 0 | C
Homopolymer | poly{(1,3-dioxoisoindoline-2,5-diyl)oxy(1,3-dioxoisoindoline-5,2-diyl)[5-(octyloxy)-1,3-phenylene]} | P433469 | C30H26N2O6 | Thermal property | Thermal decomposition temperature | 447.5 | 75 | C
Homopolymer | poly{(1,3-dioxoisoindoline-2,5-diyl)oxy(1,3-dioxoisoindoline-5,2-diyl)[5-(octyloxy)-1,3-phenylene]} | P433469 | C30H26N2O6 | Thermal property | Thermal decomposition weight loss | 5 | 33.33333 | %
Homopolymer | poly{(1,3-dioxoisoindoline-2,5-diyl)oxy(1,3-dioxoisoindoline-5,2-diyl)[5-(octyloxy)-1,3-phenylene]} | P433469 | C30H26N2O6 | Polymer Information | SMILES | CCCCCCCCOc1cc(*)cc(c1)N1C(=O)c2c(C1=O)cc(cc2)Oc1ccc2c(c1)C(=O)N(C2=O)*
Homopolymer | poly{(1,3-dioxoisoindoline-2,5-diyl)oxy(1,3-dioxoisoindoline-5,2-diyl)[5-(dodecyloxy)-1,3-phenylene]} | P433470 | C34H34N2O6 | Thermal property | Glass transition temperature | 162 | 0 | C
Homopolymer | poly{(1,3-dioxoisoindoline-2,5-diyl)oxy(1,3-dioxoisoindoline-5,2-diyl)[5-(dodecyloxy)-1,3-phenylene]} | P433470 | C34H34N2O6 | Thermal property | Thermal decomposition temperature | 440 | 33.33333 | C
Homopolymer | poly{(1,3-dioxoisoindoline-2,5-diyl)oxy(1,3-dioxoisoindoline-5,2-diyl)[5-(dodecyloxy)-1,3-phenylene]} | P433470 | C34H34N2O6 | Thermal property | Thermal decomposition weight loss | 5 | 33.33333 | %
Homopolymer | poly{(1,3-dioxoisoindoline-2,5-diyl)oxy(1,3-dioxoisoindoline-5,2-diyl)[5-(dodecyloxy)-1,3-phenylene]} | P433470 | C34H34N2O6 | Polymer Information | SMILES | CCCCCCCCCCCCOc1cc(*)cc(c1)N1C(=O)c2c(C1=O)cc(cc2)Oc1ccc2c(c1)C(=O)N(C2=O)*
Homopolymer | poly{(1,3-dioxoisoindoline-2,5-diyl)oxy(1,3-dioxoisoindoline-5,2-diyl)[5-(hexadecyloxy)-1,3-phenylene]} | P433471 | C38H42N2O6 | Thermal property | Glass transition temperature | 159 | 0 | C
Homopolymer | poly{(1,3-dioxoisoindoline-2,5-diyl)oxy(1,3-dioxoisoindoline-5,2-diyl)[5-(hexadecyloxy)-1,3-phenylene]} | P433471 | C38H42N2O6 | Thermal property | Thermal decomposition temperature | 440 | 33.33333 | C
Homopolymer | poly{(1,3-dioxoisoindoline-2,5-diyl)oxy(1,3-dioxoisoindoline-5,2-diyl)[5-(hexadecyloxy)-1,3-phenylene]} | P433471 | C38H42N2O6 | Thermal property | Thermal decomposition weight loss | 5 | 33.33333 | %
Homopolymer | poly{(1,3-dioxoisoindoline-2,5-diyl)oxy(1,3-dioxoisoindoline-5,2-diyl)[5-(hexadecyloxy)-1,3-phenylene]} | P433471 | C38H42N2O6 | Polymer Information | SMILES | CCCCCCCCCCCCCCCCOc1cc(*)cc(c1)N1C(=O)c2c(C1=O)cc(cc2)Oc1ccc2c(c1)C(=O)N(C2=O)*
Homopolymer | poly{(1,3-dioxoisoindoline-2,5-diyl)[bis(trifluoromethyl)methylene](1,3-dioxoisoindoline-5,2-diyl)(5-butoxy-1,3-phenylene)} | P433472 | C29H18F6N2O5 | Thermal property | Glass transition temperature | 246 | 0 | C
Homopolymer | poly{(1,3-dioxoisoindoline-2,5-diyl)[bis(trifluoromethyl)methylene](1,3-dioxoisoindoline-5,2-diyl)(5-butoxy-1,3-phenylene)} | P433472 | C29H18F6N2O5 | Thermal property | Thermal decomposition temperature | 400 | 133.3333 | C
Homopolymer | poly{(1,3-dioxoisoindoline-2,5-diyl)[bis(trifluoromethyl)methylene](1,3-dioxoisoindoline-5,2-diyl)(5-butoxy-1,3-phenylene)} | P433472 | C29H18F6N2O5 | Thermal property | Thermal decomposition weight loss | 5 | 33.33333 | %
Homopolymer | poly{(1,3-dioxoisoindoline-2,5-diyl)[bis(trifluoromethyl)methylene](1,3-dioxoisoindoline-5,2-diyl)(5-butoxy-1,3-phenylene)} | P433472 | C29H18F6N2O5 | Polymer Information | SMILES | CCCCOc1cc(cc(c1)N1C(=O)c2c(C1=O)cc(cc2)*)N1C(=O)c2c(C1=O)cc(cc2)C(C(F)(F)F)(C(F)(F)F)*
Homopolymer | poly{(1,3-dioxoisoindoline-2,5-diyl)[bis(trifluoromethyl)methylene](1,3-dioxoisoindoline-5,2-diyl)[5-(octyloxy)-1,3-phenylene]} | P433473 | C33H26F6N2O5 | Thermal property | Glass transition temperature | 195 | 0 | C
Homopolymer | poly{(1,3-dioxoisoindoline-2,5-diyl)[bis(trifluoromethyl)methylene](1,3-dioxoisoindoline-5,2-diyl)[5-(octyloxy)-1,3-phenylene]} | P433473 | C33H26F6N2O5 | Thermal property | Thermal decomposition temperature | 425 | 33.33333 | C
Homopolymer | poly{(1,3-dioxoisoindoline-2,5-diyl)[bis(trifluoromethyl)methylene](1,3-dioxoisoindoline-5,2-diyl)[5-(octyloxy)-1,3-phenylene]} | P433473 | C33H26F6N2O5 | Thermal property | Thermal decomposition weight loss | 5 | 33.33333 | %
Homopolymer | poly{(1,3-dioxoisoindoline-2,5-diyl)[bis(trifluoromethyl)methylene](1,3-dioxoisoindoline-5,2-diyl)[5-(octyloxy)-1,3-phenylene]} | P433473 | C33H26F6N2O5 | Polymer Information | SMILES | CCCCCCCCOc1cc(cc(c1)N1C(=O)c2c(C1=O)cc(cc2)*)N1C(=O)c2c(C1=O)cc(cc2)C(C(F)(F)F)(C(F)(F)F)*
Homopolymer | poly{(1,3-dioxoisoindoline-2,5-diyl)[bis(trifluoromethyl)methylene](1,3-dioxoisoindoline-5,2-diyl)[5-(dodecyloxy)-1,3-phenylene]} | P433474 | C37H34F6N2O5 | Thermal property | Glass transition temperature | 165 | 0 | C
Homopolymer | poly{(1,3-dioxoisoindoline-2,5-diyl)[bis(trifluoromethyl)methylene](1,3-dioxoisoindoline-5,2-diyl)[5-(dodecyloxy)-1,3-phenylene]} | P433474 | C37H34F6N2O5 | Thermal property | Thermal decomposition temperature | 445 | 33.33333 | C
Homopolymer | poly{(1,3-dioxoisoindoline-2,5-diyl)[bis(trifluoromethyl)methylene](1,3-dioxoisoindoline-5,2-diyl)[5-(dodecyloxy)-1,3-phenylene]} | P433474 | C37H34F6N2O5 | Thermal property | Thermal decomposition weight loss | 5 | 33.33333 | %
Homopolymer | poly{(1,3-dioxoisoindoline-2,5-diyl)[bis(trifluoromethyl)methylene](1,3-dioxoisoindoline-5,2-diyl)[5-(dodecyloxy)-1,3-phenylene]} | P433474 | C37H34F6N2O5 | Polymer Information | SMILES | CCCCCCCCCCCCOc1cc(cc(c1)N1C(=O)c2c(C1=O)ccc(c2)C(C(F)(F)F)(C(F)(F)F)*)N1C(=O)c2c(C1=O)ccc(c2)*
Homopolymer | poly{(1,3-dioxoisoindoline-2,5-diyl)[bis(trifluoromethyl)methylene](1,3-dioxoisoindoline-5,2-diyl)[5-(hexadecyloxy)-1,3-phenylene]} | P433475 | C41H42F6N2O5 | Thermal property | Glass transition temperature | 161 | 0 | C
Homopolymer | poly{(1,3-dioxoisoindoline-2,5-diyl)[bis(trifluoromethyl)methylene](1,3-dioxoisoindoline-5,2-diyl)[5-(hexadecyloxy)-1,3-phenylene]} | P433475 | C41H42F6N2O5 | Thermal property | Thermal decomposition temperature | 420 | 33.33333 | C
Homopolymer | poly{(1,3-dioxoisoindoline-2,5-diyl)[bis(trifluoromethyl)methylene](1,3-dioxoisoindoline-5,2-diyl)[5-(hexadecyloxy)-1,3-phenylene]} | P433475 | C41H42F6N2O5 | Thermal property | Thermal decomposition weight loss | 5 | 33.33333 | %
Homopolymer | poly{(1,3-dioxoisoindoline-2,5-diyl)[bis(trifluoromethyl)methylene](1,3-dioxoisoindoline-5,2-diyl)[5-(hexadecyloxy)-1,3-phenylene]} | P433475 | C41H42F6N2O5 | Polymer Information | SMILES | CCCCCCCCCCCCCCCCOc1cc(cc(c1)N1C(=O)c2c(C1=O)ccc(c2)C(C(F)(F)F)(C(F)(F)F)*)N1C(=O)c2c(C1=O)ccc(c2)*
Homopolymer | poly[(1,3-dioxoisoindoline-2,5-diyl)carbonyl(1,3-dioxoisoindoline-5,2-diyl)(5-butoxy-1,3-phenylene)] | P433476 | C27H18N2O6 | Thermal property | Glass transition temperature | 244 | 0 | C
Homopolymer | poly[(1,3-dioxoisoindoline-2,5-diyl)carbonyl(1,3-dioxoisoindoline-5,2-diyl)(5-butoxy-1,3-phenylene)] | P433476 | C27H18N2O6 | Thermal property | Thermal decomposition temperature | 435 | 300 | C
Homopolymer | poly[(1,3-dioxoisoindoline-2,5-diyl)carbonyl(1,3-dioxoisoindoline-5,2-diyl)(5-butoxy-1,3-phenylene)] | P433476 | C27H18N2O6 | Thermal property | Thermal decomposition weight loss | 5 | 33.33333 | %
Homopolymer | poly[(1,3-dioxoisoindoline-2,5-diyl)carbonyl(1,3-dioxoisoindoline-5,2-diyl)(5-butoxy-1,3-phenylene)] | P433476 | C27H18N2O6 | Polymer Information | SMILES | CCCCOc1cc(cc(c1)N1C(=O)c2c(C1=O)cc(cc2)*)N1C(=O)c2c(C1=O)cc(cc2)C(=O)*
Homopolymer | poly{(1,3-dioxoisoindoline-2,5-diyl)carbonyl(1,3-dioxoisoindoline-5,2-diyl)[5-(octyloxy)-1,3-phenylene]} | P433477 | C31H26N2O6 | Thermal property | Glass transition temperature | 195 | 0 | C
Homopolymer | poly{(1,3-dioxoisoindoline-2,5-diyl)carbonyl(1,3-dioxoisoindoline-5,2-diyl)[5-(octyloxy)-1,3-phenylene]} | P433477 | C31H26N2O6 | Thermal property | Thermal decomposition temperature | 430 | 133.3333 | C
Homopolymer | poly{(1,3-dioxoisoindoline-2,5-diyl)carbonyl(1,3-dioxoisoindoline-5,2-diyl)[5-(octyloxy)-1,3-phenylene]} | P433477 | C31H26N2O6 | Thermal property | Thermal decomposition weight loss | 5 | 33.33333 | %
Homopolymer | poly{(1,3-dioxoisoindoline-2,5-diyl)carbonyl(1,3-dioxoisoindoline-5,2-diyl)[5-(octyloxy)-1,3-phenylene]} | P433477 | C31H26N2O6 | Polymer Information | SMILES | CCCCCCCCOc1cc(cc(c1)N1C(=O)c2c(C1=O)ccc(c2)C(=O)*)N1C(=O)c2c(C1=O)ccc(c2)*
Homopolymer | poly{(1,3-dioxoisoindoline-2,5-diyl)carbonyl(1,3-dioxoisoindoline-5,2-diyl)[5-(dodecyloxy)-1,3-phenylene]} | P433478 | C35H34N2O6 | Thermal property | Glass transition temperature | 182 | 0 | C
Homopolymer | poly{(1,3-dioxoisoindoline-2,5-diyl)carbonyl(1,3-dioxoisoindoline-5,2-diyl)[5-(dodecyloxy)-1,3-phenylene]} | P433478 | C35H34N2O6 | Thermal property | Thermal decomposition temperature | 425 | 300 | C
Homopolymer | poly{(1,3-dioxoisoindoline-2,5-diyl)carbonyl(1,3-dioxoisoindoline-5,2-diyl)[5-(dodecyloxy)-1,3-phenylene]} | P433478 | C35H34N2O6 | Thermal property | Thermal decomposition weight loss | 5 | 33.33333 | %
Homopolymer | poly{(1,3-dioxoisoindoline-2,5-diyl)carbonyl(1,3-dioxoisoindoline-5,2-diyl)[5-(dodecyloxy)-1,3-phenylene]} | P433478 | C35H34N2O6 | Polymer Information | SMILES | CCCCCCCCCCCCOc1cc(cc(c1)N1C(=O)c2c(C1=O)ccc(c2)C(=O)*)N1C(=O)c2c(C1=O)ccc(c2)*
Homopolymer | poly{(1,3-dioxoisoindoline-2,5-diyl)carbonyl(1,3-dioxoisoindoline-5,2-diyl)[5-(hexadecyloxy)-1,3-phenylene]} | P433479 | C39H42N2O6 | Thermal property | Glass transition temperature | 179 | 0 | C
Homopolymer | poly{(1,3-dioxoisoindoline-2,5-diyl)carbonyl(1,3-dioxoisoindoline-5,2-diyl)[5-(hexadecyloxy)-1,3-phenylene]} | P433479 | C39H42N2O6 | Thermal property | Thermal decomposition temperature | 430 | 300 | C
Homopolymer | poly{(1,3-dioxoisoindoline-2,5-diyl)carbonyl(1,3-dioxoisoindoline-5,2-diyl)[5-(hexadecyloxy)-1,3-phenylene]} | P433479 | C39H42N2O6 | Thermal property | Thermal decomposition weight loss | 5 | 33.33333 | %
Homopolymer | poly{(1,3-dioxoisoindoline-2,5-diyl)carbonyl(1,3-dioxoisoindoline-5,2-diyl)[5-(hexadecyloxy)-1,3-phenylene]} | P433479 | C39H42N2O6 | Polymer Information | SMILES | CCCCCCCCCCCCCCCCOc1cc(cc(c1)N1C(=O)c2c(C1=O)ccc(c2)C(=O)*)N1C(=O)c2c(C1=O)ccc(c2)*
Homopolymer | poly[(1,3-dioxoisoindoline-2,5-diyl)oxy(1,3-dioxoisoindoline-5,2-diyl)-1,3-phenyleneoxy(4-cyano-1,3-phenylene)oxy-1,3-phenylene] | P433480 | C35H17N3O7 | Thermal property | Glass transition temperature | 196 | 0 | C
Homopolymer | poly[(1,3-dioxoisoindoline-2,5-diyl)oxy(1,3-dioxoisoindoline-5,2-diyl)-1,3-phenyleneoxy(4-cyano-1,3-phenylene)oxy-1,3-phenylene] | P433480 | C35H17N3O7 | Thermal property | Thermal decomposition temperature | 517 | 2700 | C
Homopolymer | poly[(1,3-dioxoisoindoline-2,5-diyl)oxy(1,3-dioxoisoindoline-5,2-diyl)-1,3-phenyleneoxy(4-cyano-1,3-phenylene)oxy-1,3-phenylene] | P433480 | C35H17N3O7 | Thermal property | Thermal decomposition weight loss | 0 | 0 | %
Homopolymer | poly[(1,3-dioxoisoindoline-2,5-diyl)oxy(1,3-dioxoisoindoline-5,2-diyl)-1,3-phenyleneoxy(4-cyano-1,3-phenylene)oxy-1,3-phenylene] | P433480 | C35H17N3O7 | Electric property | Dielectric constant ac | 10.2 | 0
Homopolymer | poly[(1,3-dioxoisoindoline-2,5-diyl)oxy(1,3-dioxoisoindoline-5,2-diyl)-1,3-phenyleneoxy(4-cyano-1,3-phenylene)oxy-1,3-phenylene] | P433480 | C35H17N3O7 | Electric property | Dielectric loss factor | 3 | 0
Homopolymer | poly[(1,3-dioxoisoindoline-2,5-diyl)oxy(1,3-dioxoisoindoline-5,2-diyl)-1,3-phenyleneoxy(4-cyano-1,3-phenylene)oxy-1,3-phenylene] | P433480 | C35H17N3O7 | Electric property | Electric conductivity | 0.00033255 | 1.4296467e-07 | 1/(ohm*cm)
Homopolymer | poly[(1,3-dioxoisoindoline-2,5-diyl)oxy(1,3-dioxoisoindoline-5,2-diyl)-1,3-phenyleneoxy(4-cyano-1,3-phenylene)oxy-1,3-phenylene] | P433480 | C35H17N3O7 | Electric property | Volume resistivity | 100750 | 13134083333.3 | ohm*cm
Homopolymer | poly[(1,3-dioxoisoindoline-2,5-diyl)oxy(1,3-dioxoisoindoline-5,2-diyl)-1,3-phenyleneoxy(4-cyano-1,3-phenylene)oxy-1,3-phenylene] | P433480 | C35H17N3O7 | Polymer Information | SMILES | N#Cc1ccc(cc1Oc1cccc(c1)N1C(=O)c2c(C1=O)cc(cc2)Oc1ccc2c(c1)C(=O)N(C2=O)*)Oc1cccc(c1)*
Homopolymer | poly[(1,3-dioxoisoindoline-2,5-diyl)oxy(1,3-dioxoisoindoline-5,2-diyl)-1,3-phenyleneoxy(2-cyano-1,3-phenylene)oxy-1,3-phenyleneoxy(2-cyano-1,3-phenylene)oxy-1,3-phenylene] | P433481 | C48H24N4O9 | Thermal property | Glass transition temperature | 176 | 0 | C
Homopolymer | poly[(1,3-dioxoisoindoline-2,5-diyl)oxy(1,3-dioxoisoindoline-5,2-diyl)-1,3-phenyleneoxy(2-cyano-1,3-phenylene)oxy-1,3-phenyleneoxy(2-cyano-1,3-phenylene)oxy-1,3-phenylene] | P433481 | C48H24N4O9 | Thermal property | Thermal decomposition temperature | 446 | 120.3333 | C
Homopolymer | poly[(1,3-dioxoisoindoline-2,5-diyl)oxy(1,3-dioxoisoindoline-5,2-diyl)-1,3-phenyleneoxy(2-cyano-1,3-phenylene)oxy-1,3-phenyleneoxy(2-cyano-1,3-phenylene)oxy-1,3-phenylene] | P433481 | C48H24N4O9 | Thermal property | Thermal decomposition weight loss | 0 | 0 | %
Homopolymer | poly[(1,3-dioxoisoindoline-2,5-diyl)oxy(1,3-dioxoisoindoline-5,2-diyl)-1,3-phenyleneoxy(2-cyano-1,3-phenylene)oxy-1,3-phenyleneoxy(2-cyano-1,3-phenylene)oxy-1,3-phenylene] | P433481 | C48H24N4O9 | Electric property | Electric conductivity | 0.0006405 | 4.17387e-07 | 1/(ohm*cm)
Homopolymer | poly[(1,3-dioxoisoindoline-2,5-diyl)oxy(1,3-dioxoisoindoline-5,2-diyl)-1,3-phenyleneoxy(2-cyano-1,3-phenylene)oxy-1,3-phenyleneoxy(2-cyano-1,3-phenylene)oxy-1,3-phenylene] | P433481 | C48H24N4O9 | Electric property | Volume resistivity | 6415 | 41589633.3 | ohm*cm
Homopolymer | poly[(1,3-dioxoisoindoline-2,5-diyl)oxy(1,3-dioxoisoindoline-5,2-diyl)-1,3-phenyleneoxy(2-cyano-1,3-phenylene)oxy-1,3-phenyleneoxy(2-cyano-1,3-phenylene)oxy-1,3-phenylene] | P433481 | C48H24N4O9 | Polymer Information | SMILES | N#Cc1c(cccc1Oc1cccc(c1)Oc1cccc(c1C#N)Oc1cccc(c1)*)Oc1cccc(c1)N1C(=O)c2c(C1=O)cc(cc2)Oc1ccc2c(c1)C(=O)N(C2=O)*
Homopolymer | poly[(2-{4-[4,5-bis(4-nitrophenyl)imidazol-2-yl]phenyl}imidazole-4,5-diyl)-1,4-phenyleneimino-2,5-dioxopyrrolidine-3,1-diyl-1,4-phenylene-3,4-diphenylthiophene-2,5-diyl-1,4-phenylene-2,5-dioxopyrrolidine-1,3-diylimino-1,4-phenylene] | P433482 | C72H48N10O8S | Thermal property | Glass transition temperature | 152 | 8965.333 | C
Homopolymer | poly[(2-{4-[4,5-bis(4-nitrophenyl)imidazol-2-yl]phenyl}imidazole-4,5-diyl)-1,4-phenyleneimino-2,5-dioxopyrrolidine-3,1-diyl-1,4-phenylene-3,4-diphenylthiophene-2,5-diyl-1,4-phenylene-2,5-dioxopyrrolidine-1,3-diylimino-1,4-phenylene] | P433482 | C72H48N10O8S | Thermal property | Thermal decomposition temperature | 380 | 0 | C
Homopolymer | poly[(2-{4-[4,5-bis(4-nitrophenyl)imidazol-2-yl]phenyl}imidazole-4,5-diyl)-1,4-phenyleneimino-2,5-dioxopyrrolidine-3,1-diyl-1,4-phenylene-3,4-diphenylthiophene-2,5-diyl-1,4-phenylene-2,5-dioxopyrrolidine-1,3-diylimino-1,4-phenylene] | P433482 | C72H48N10O8S | Thermal property | Thermal decomposition weight loss | 2 | 0 | %
Homopolymer | poly[(2-{4-[4,5-bis(4-nitrophenyl)imidazol-2-yl]phenyl}imidazole-4,5-diyl)-1,4-phenyleneimino-2,5-dioxopyrrolidine-3,1-diyl-1,4-phenylene-3,4-diphenylthiophene-2,5-diyl-1,4-phenylene-2,5-dioxopyrrolidine-1,3-diylimino-1,4-phenylene] | P433482 | C72H48N10O8S | Polymer Information | SMILES | *c1ccc(cc1)NC1CC(=O)N(C1=O)c1ccc(cc1)c1sc(c(c1c1ccccc1)c1ccccc1)c1ccc(cc1)N1C(=O)CC(C1=O)Nc1ccc(cc1)c1nc([nH]c1*)c1ccc(cc1)c1nc(c([nH]1)c1ccc(cc1)[N+](=O)[O-])c1ccc(cc1)[N+](=O)[O-]
Homopolymer | poly[(1,3,5,7-tetraoxo-2,5,6,7-tetrahydro-1H,3H-benzo[1,2-c:4,5-c']dipyrrole-2,6-diyl)-1,4-phenyleneoxy[3,5-di(tert-butyl)biphenyl-4,4'-diyl]] | P433483 | C36H30N2O5 | Thermal property | Glass transition temperature | 398.5 | 16.33333 | C
Homopolymer | poly[(1,3,5,7-tetraoxo-2,5,6,7-tetrahydro-1H,3H-benzo[1,2-c:4,5-c']dipyrrole-2,6-diyl)-1,4-phenyleneoxy[3,5-di(tert-butyl)biphenyl-4,4'-diyl]] | P433483 | C36H30N2O5 | Thermal property | Thermal decomposition temperature | 490.5 | 0.3333333 | C
Homopolymer | poly[(1,3,5,7-tetraoxo-2,5,6,7-tetrahydro-1H,3H-benzo[1,2-c:4,5-c']dipyrrole-2,6-diyl)-1,4-phenyleneoxy[3,5-di(tert-butyl)biphenyl-4,4'-diyl]] | P433483 | C36H30N2O5 | Thermal property | Thermal decomposition weight loss | 10 | 0 | %
Homopolymer | poly[(1,3,5,7-tetraoxo-2,5,6,7-tetrahydro-1H,3H-benzo[1,2-c:4,5-c']dipyrrole-2,6-diyl)-1,4-phenyleneoxy[3,5-di(tert-butyl)biphenyl-4,4'-diyl]] | P433483 | C36H30N2O5 | Electric property | Dielectric constant ac | 2.95 | 0
Homopolymer | poly[(1,3,5,7-tetraoxo-2,5,6,7-tetrahydro-1H,3H-benzo[1,2-c:4,5-c']dipyrrole-2,6-diyl)-1,4-phenyleneoxy[3,5-di(tert-butyl)biphenyl-4,4'-diyl]] | P433483 | C36H30N2O5 | Physicochemical property | Surface tension | 46.4 | 0 | mN/m
Homopolymer | poly[(1,3,5,7-tetraoxo-2,5,6,7-tetrahydro-1H,3H-benzo[1,2-c:4,5-c']dipyrrole-2,6-diyl)-1,4-phenyleneoxy[3,5-di(tert-butyl)biphenyl-4,4'-diyl]] | P433483 | C36H30N2O5 | Physicochemical property | Water absorption | 1.48 | 0 | wt%
Homopolymer | poly[(1,3,5,7-tetraoxo-2,5,6,7-tetrahydro-1H,3H-benzo[1,2-c:4,5-c']dipyrrole-2,6-diyl)-1,4-phenyleneoxy[3,5-di(tert-butyl)biphenyl-4,4'-diyl]] | P433483 | C36H30N2O5 | Tensile property | Dynamic mechanical properties storage modulus | 0.04 | 0 | GPa
Homopolymer | poly[(1,3,5,7-tetraoxo-2,5,6,7-tetrahydro-1H,3H-benzo[1,2-c:4,5-c']dipyrrole-2,6-diyl)-1,4-phenyleneoxy[3,5-di(tert-butyl)biphenyl-4,4'-diyl]] | P433483 | C36H30N2O5 | Tensile property | Dynamic mechanical properties loss modulus | 0.013 | 0 | GPa
Homopolymer | poly[(1,3,5,7-tetraoxo-2,5,6,7-tetrahydro-1H,3H-benzo[1,2-c:4,5-c']dipyrrole-2,6-diyl)-1,4-phenyleneoxy[3,5-di(tert-butyl)biphenyl-4,4'-diyl]] | P433483 | C36H30N2O5 | Tensile property | Dynamic mechanical properties loss tangent | 0.36 | 0
Homopolymer | poly[(1,3,5,7-tetraoxo-2,5,6,7-tetrahydro-1H,3H-benzo[1,2-c:4,5-c']dipyrrole-2,6-diyl)-1,4-phenyleneoxy[3,5-di(tert-butyl)biphenyl-4,4'-diyl]] | P433483 | C36H30N2O5 | Tensile property | Elongation at break | 10.2 | 0 | %
Homopolymer | poly[(1,3,5,7-tetraoxo-2,5,6,7-tetrahydro-1H,3H-benzo[1,2-c:4,5-c']dipyrrole-2,6-diyl)-1,4-phenyleneoxy[3,5-di(tert-butyl)biphenyl-4,4'-diyl]] | P433483 | C36H30N2O5 | Tensile property | Tensile stress strength at break | 0.065 | 0 | GPa
Homopolymer | poly[(1,3,5,7-tetraoxo-2,5,6,7-tetrahydro-1H,3H-benzo[1,2-c:4,5-c']dipyrrole-2,6-diyl)-1,4-phenyleneoxy[3,5-di(tert-butyl)biphenyl-4,4'-diyl]] | P433483 | C36H30N2O5 | Polymer Information | SMILES | *c1ccc(cc1)c1cc(c(c(c1)C(C)(C)C)Oc1ccc(cc1)n1c(=O)c2c(c1=O)cc1c(c2)c(=O)n(c1=O)*)C(C)(C)C
Homopolymer | poly{1,3-dioxoisoindoline-2,5-diylcarbonyl-1,3-dioxoisoindoline-5,2-diyl-1,4-phenyleneoxy[3,5-di(tert-butyl)biphenyl-4,4'-diyl]} | P433484 | C43H34N2O6 | Thermal property | Glass transition temperature | 347.5 | 147 | C
Homopolymer | poly{1,3-dioxoisoindoline-2,5-diylcarbonyl-1,3-dioxoisoindoline-5,2-diyl-1,4-phenyleneoxy[3,5-di(tert-butyl)biphenyl-4,4'-diyl]} | P433484 | C43H34N2O6 | Thermal property | Thermal decomposition temperature | 494.5 | 0.3333333 | C
Homopolymer | poly{1,3-dioxoisoindoline-2,5-diylcarbonyl-1,3-dioxoisoindoline-5,2-diyl-1,4-phenyleneoxy[3,5-di(tert-butyl)biphenyl-4,4'-diyl]} | P433484 | C43H34N2O6 | Thermal property | Thermal decomposition weight loss | 10 | 0 | %
Homopolymer | poly{1,3-dioxoisoindoline-2,5-diylcarbonyl-1,3-dioxoisoindoline-5,2-diyl-1,4-phenyleneoxy[3,5-di(tert-butyl)biphenyl-4,4'-diyl]} | P433484 | C43H34N2O6 | Electric property | Dielectric constant ac | 3.1 | 0
Homopolymer | poly{1,3-dioxoisoindoline-2,5-diylcarbonyl-1,3-dioxoisoindoline-5,2-diyl-1,4-phenyleneoxy[3,5-di(tert-butyl)biphenyl-4,4'-diyl]} | P433484 | C43H34N2O6 | Physicochemical property | Water absorption | 1.53 | 0 | wt%
Homopolymer | poly{1,3-dioxoisoindoline-2,5-diylcarbonyl-1,3-dioxoisoindoline-5,2-diyl-1,4-phenyleneoxy[3,5-di(tert-butyl)biphenyl-4,4'-diyl]} | P433484 | C43H34N2O6 | Tensile property | Elongation at break | 5.9 | 0 | %
Homopolymer | poly{1,3-dioxoisoindoline-2,5-diylcarbonyl-1,3-dioxoisoindoline-5,2-diyl-1,4-phenyleneoxy[3,5-di(tert-butyl)biphenyl-4,4'-diyl]} | P433484 | C43H34N2O6 | Tensile property | Tensile stress strength at break | 0.082 | 0 | GPa
Homopolymer | poly{1,3-dioxoisoindoline-2,5-diylcarbonyl-1,3-dioxoisoindoline-5,2-diyl-1,4-phenyleneoxy[3,5-di(tert-butyl)biphenyl-4,4'-diyl]} | P433484 | C43H34N2O6 | Polymer Information | SMILES | *c1ccc2c(c1)C(=O)N(C2=O)c1ccc(cc1)Oc1c(cc(cc1C(C)(C)C)c1ccc(cc1)N1C(=O)c2c(C1=O)cc(cc2)C(=O)*)C(C)(C)C
Homopolymer | poly{1,3-dioxoisoindoline-2,5-diyloxy-1,3-dioxoisoindoline-5,2-diyl-1,4-phenyleneoxy[3,5-di(tert-butyl)biphenyl-4,4'-diyl]} | P433485 | C42H34N2O6 | Thermal property | Glass transition temperature | 342 | 33.33333 | C
Homopolymer | poly{1,3-dioxoisoindoline-2,5-diyloxy-1,3-dioxoisoindoline-5,2-diyl-1,4-phenyleneoxy[3,5-di(tert-butyl)biphenyl-4,4'-diyl]} | P433485 | C42H34N2O6 | Thermal property | Thermal decomposition temperature | 497 | 5.333333 | C
Homopolymer | poly{1,3-dioxoisoindoline-2,5-diyloxy-1,3-dioxoisoindoline-5,2-diyl-1,4-phenyleneoxy[3,5-di(tert-butyl)biphenyl-4,4'-diyl]} | P433485 | C42H34N2O6 | Thermal property | Thermal decomposition weight loss | 10 | 0 | %
Homopolymer | poly{1,3-dioxoisoindoline-2,5-diyloxy-1,3-dioxoisoindoline-5,2-diyl-1,4-phenyleneoxy[3,5-di(tert-butyl)biphenyl-4,4'-diyl]} | P433485 | C42H34N2O6 | Electric property | Dielectric constant ac | 2.98 | 0
Homopolymer | poly{1,3-dioxoisoindoline-2,5-diyloxy-1,3-dioxoisoindoline-5,2-diyl-1,4-phenyleneoxy[3,5-di(tert-butyl)biphenyl-4,4'-diyl]} | P433485 | C42H34N2O6 | Physicochemical property | Water absorption | 1.49 | 0 | wt%
Homopolymer | poly{1,3-dioxoisoindoline-2,5-diyloxy-1,3-dioxoisoindoline-5,2-diyl-1,4-phenyleneoxy[3,5-di(tert-butyl)biphenyl-4,4'-diyl]} | P433485 | C42H34N2O6 | Tensile property | Elongation at break | 16 | 0 | %
Homopolymer | poly{1,3-dioxoisoindoline-2,5-diyloxy-1,3-dioxoisoindoline-5,2-diyl-1,4-phenyleneoxy[3,5-di(tert-butyl)biphenyl-4,4'-diyl]} | P433485 | C42H34N2O6 | Tensile property | Tensile stress strength at break | 0.088 | 0 | GPa
Homopolymer | poly{1,3-dioxoisoindoline-2,5-diyloxy-1,3-dioxoisoindoline-5,2-diyl-1,4-phenyleneoxy[3,5-di(tert-butyl)biphenyl-4,4'-diyl]} | P433485 | C42H34N2O6 | Polymer Information | SMILES | *c1ccc(cc1)c1cc(c(c(c1)C(C)(C)C)Oc1ccc(cc1)N1C(=O)c2c(C1=O)cc(cc2)Oc1ccc2c(c1)C(=O)N(C2=O)*)C(C)(C)C
Homopolymer | poly{1,3-dioxoisoindoline-2,5-diyl[bis(trifluoromethyl)methylene]-1,3-dioxoisoindoline-5,2-diyl-1,4-phenyleneoxy[3,5-di(tert-butyl)biphenyl-4,4'-diyl]} | P433486 | C45H34F6N2O5 | Thermal property | Glass transition temperature | 355 | 108 | C
Homopolymer | poly{1,3-dioxoisoindoline-2,5-diyl[bis(trifluoromethyl)methylene]-1,3-dioxoisoindoline-5,2-diyl-1,4-phenyleneoxy[3,5-di(tert-butyl)biphenyl-4,4'-diyl]} | P433486 | C45H34F6N2O5 | Thermal property | Thermal decomposition temperature | 493 | 12 | C
Homopolymer | poly{1,3-dioxoisoindoline-2,5-diyl[bis(trifluoromethyl)methylene]-1,3-dioxoisoindoline-5,2-diyl-1,4-phenyleneoxy[3,5-di(tert-butyl)biphenyl-4,4'-diyl]} | P433486 | C45H34F6N2O5 | Thermal property | Thermal decomposition weight loss | 10 | 0 | %
Homopolymer | poly{1,3-dioxoisoindoline-2,5-diyl[bis(trifluoromethyl)methylene]-1,3-dioxoisoindoline-5,2-diyl-1,4-phenyleneoxy[3,5-di(tert-butyl)biphenyl-4,4'-diyl]} | P433486 | C45H34F6N2O5 | Electric property | Dielectric constant ac | 2.82 | 0
Homopolymer | poly{1,3-dioxoisoindoline-2,5-diyl[bis(trifluoromethyl)methylene]-1,3-dioxoisoindoline-5,2-diyl-1,4-phenyleneoxy[3,5-di(tert-butyl)biphenyl-4,4'-diyl]} | P433486 | C45H34F6N2O5 | Physicochemical property | Water absorption | 0.97 | 0 | wt%
Homopolymer | poly{1,3-dioxoisoindoline-2,5-diyl[bis(trifluoromethyl)methylene]-1,3-dioxoisoindoline-5,2-diyl-1,4-phenyleneoxy[3,5-di(tert-butyl)biphenyl-4,4'-diyl]} | P433486 | C45H34F6N2O5 | Tensile property | Elongation at break | 21.4 | 0 | %
Homopolymer | poly{1,3-dioxoisoindoline-2,5-diyl[bis(trifluoromethyl)methylene]-1,3-dioxoisoindoline-5,2-diyl-1,4-phenyleneoxy[3,5-di(tert-butyl)biphenyl-4,4'-diyl]} | P433486 | C45H34F6N2O5 | Tensile property | Tensile stress strength at break | 0.083 | 0 | GPa
Homopolymer | poly{1,3-dioxoisoindoline-2,5-diyl[bis(trifluoromethyl)methylene]-1,3-dioxoisoindoline-5,2-diyl-1,4-phenyleneoxy[3,5-di(tert-butyl)biphenyl-4,4'-diyl]} | P433486 | C45H34F6N2O5 | Polymer Information | SMILES | *c1ccc2c(c1)C(=O)N(C2=O)c1ccc(cc1)Oc1c(cc(cc1C(C)(C)C)c1ccc(cc1)N1C(=O)c2c(C1=O)cc(cc2)C(C(F)(F)F)(C(F)(F)F)*)C(C)(C)C
Homopolymer | poly{1,1',3,3'-tetraoxo-5,5'-biisoindoline-2,2'-diyl-1,4-phenyleneoxy[3,5-di(tert-butyl)biphenyl-4,4'-diyl]} | P433487 | C42H34N2O5 | Thermal property | Glass transition temperature | 381.5 | 75 | C
Homopolymer | poly{1,1',3,3'-tetraoxo-5,5'-biisoindoline-2,2'-diyl-1,4-phenyleneoxy[3,5-di(tert-butyl)biphenyl-4,4'-diyl]} | P433487 | C42H34N2O5 | Thermal property | Thermal decomposition temperature | 503.5 | 3 | C
Homopolymer | poly{1,1',3,3'-tetraoxo-5,5'-biisoindoline-2,2'-diyl-1,4-phenyleneoxy[3,5-di(tert-butyl)biphenyl-4,4'-diyl]} | P433487 | C42H34N2O5 | Thermal property | Thermal decomposition weight loss | 10 | 0 | %
Homopolymer | poly{1,1',3,3'-tetraoxo-5,5'-biisoindoline-2,2'-diyl-1,4-phenyleneoxy[3,5-di(tert-butyl)biphenyl-4,4'-diyl]} | P433487 | C42H34N2O5 | Electric property | Dielectric constant ac | 3.05 | 0
Homopolymer | poly{1,1',3,3'-tetraoxo-5,5'-biisoindoline-2,2'-diyl-1,4-phenyleneoxy[3,5-di(tert-butyl)biphenyl-4,4'-diyl]} | P433487 | C42H34N2O5 | Physicochemical property | Water absorption | 1.15 | 0 | wt%
Homopolymer | poly{1,1',3,3'-tetraoxo-5,5'-biisoindoline-2,2'-diyl-1,4-phenyleneoxy[3,5-di(tert-butyl)biphenyl-4,4'-diyl]} | P433487 | C42H34N2O5 | Tensile property | Elongation at break | 18.7 | 0 | %
Homopolymer | poly{1,1',3,3'-tetraoxo-5,5'-biisoindoline-2,2'-diyl-1,4-phenyleneoxy[3,5-di(tert-butyl)biphenyl-4,4'-diyl]} | P433487 | C42H34N2O5 | Tensile property | Tensile stress strength at break | 0.1 | 0 | GPa
Homopolymer | poly{1,1',3,3'-tetraoxo-5,5'-biisoindoline-2,2'-diyl-1,4-phenyleneoxy[3,5-di(tert-butyl)biphenyl-4,4'-diyl]} | P433487 | C42H34N2O5 | Polymer Information | SMILES | *c1ccc(cc1)c1cc(c(c(c1)C(C)(C)C)Oc1ccc(cc1)N1C(=O)c2c(C1=O)cc(cc2)c1ccc2c(c1)C(=O)N(C2=O)*)C(C)(C)C
Homopolymer | poly{1,3-dioxoisoindoline-2,5-diylsulfonyl-1,3-dioxoisoindoline-5,2-diyl-1,4-phenyleneoxy[3,5-di(tert-butyl)biphenyl-4,4'-diyl]} | P433488 | C42H34N2O7S | Thermal property | Glass transition temperature | 354.5 | 147 | C
Homopolymer | poly{1,3-dioxoisoindoline-2,5-diylsulfonyl-1,3-dioxoisoindoline-5,2-diyl-1,4-phenyleneoxy[3,5-di(tert-butyl)biphenyl-4,4'-diyl]} | P433488 | C42H34N2O7S | Thermal property | Thermal decomposition temperature | 458 | 21.33333 | C
Homopolymer | poly{1,3-dioxoisoindoline-2,5-diylsulfonyl-1,3-dioxoisoindoline-5,2-diyl-1,4-phenyleneoxy[3,5-di(tert-butyl)biphenyl-4,4'-diyl]} | P433488 | C42H34N2O7S | Thermal property | Thermal decomposition weight loss | 10 | 0 | %
Homopolymer | poly{1,3-dioxoisoindoline-2,5-diylsulfonyl-1,3-dioxoisoindoline-5,2-diyl-1,4-phenyleneoxy[3,5-di(tert-butyl)biphenyl-4,4'-diyl]} | P433488 | C42H34N2O7S | Electric property | Dielectric constant ac | 3.11 | 0
Homopolymer | poly{1,3-dioxoisoindoline-2,5-diylsulfonyl-1,3-dioxoisoindoline-5,2-diyl-1,4-phenyleneoxy[3,5-di(tert-butyl)biphenyl-4,4'-diyl]} | P433488 | C42H34N2O7S | Physicochemical property | Water absorption | 1.74 | 0 | wt%
Homopolymer | poly{1,3-dioxoisoindoline-2,5-diylsulfonyl-1,3-dioxoisoindoline-5,2-diyl-1,4-phenyleneoxy[3,5-di(tert-butyl)biphenyl-4,4'-diyl]} | P433488 | C42H34N2O7S | Tensile property | Elongation at break | 4.3 | 0 | %
Homopolymer | poly{1,3-dioxoisoindoline-2,5-diylsulfonyl-1,3-dioxoisoindoline-5,2-diyl-1,4-phenyleneoxy[3,5-di(tert-butyl)biphenyl-4,4'-diyl]} | P433488 | C42H34N2O7S | Tensile property | Tensile stress strength at break | 0.088 | 0 | GPa
Homopolymer | poly{1,3-dioxoisoindoline-2,5-diylsulfonyl-1,3-dioxoisoindoline-5,2-diyl-1,4-phenyleneoxy[3,5-di(tert-butyl)biphenyl-4,4'-diyl]} | P433488 | C42H34N2O7S | Polymer Information | SMILES | *c1ccc(cc1)c1cc(c(c(c1)C(C)(C)C)Oc1ccc(cc1)N1C(=O)c2c(C1=O)cc(cc2)S(=O)(=O)c1ccc2c(c1)C(=O)N(C2=O)*)C(C)(C)C
Homopolymer | poly{(1,3,5,7-tetraoxo-2,5,6,7-tetrahydro-1H,3H-benzo[1,2-c:4,5-c']dipyrrole-2,6-diyl)(3-trifluoromethyl-1,4-phenylene)oxy[3,5-di(tert-butyl)biphenyl-4,4'-diyl]} | P433489 | C37H29F3N2O5 | Thermal property | Glass transition temperature | 420 | 0 | C
Homopolymer | poly{(1,3,5,7-tetraoxo-2,5,6,7-tetrahydro-1H,3H-benzo[1,2-c:4,5-c']dipyrrole-2,6-diyl)(3-trifluoromethyl-1,4-phenylene)oxy[3,5-di(tert-butyl)biphenyl-4,4'-diyl]} | P433489 | C37H29F3N2O5 | Thermal property | Thermal decomposition temperature | 480.5 | 0.3333333 | C
Homopolymer | poly{(1,3,5,7-tetraoxo-2,5,6,7-tetrahydro-1H,3H-benzo[1,2-c:4,5-c']dipyrrole-2,6-diyl)(3-trifluoromethyl-1,4-phenylene)oxy[3,5-di(tert-butyl)biphenyl-4,4'-diyl]} | P433489 | C37H29F3N2O5 | Thermal property | Thermal decomposition weight loss | 10 | 0 | %
Homopolymer | poly{(1,3,5,7-tetraoxo-2,5,6,7-tetrahydro-1H,3H-benzo[1,2-c:4,5-c']dipyrrole-2,6-diyl)(3-trifluoromethyl-1,4-phenylene)oxy[3,5-di(tert-butyl)biphenyl-4,4'-diyl]} | P433489 | C37H29F3N2O5 | Electric property | Dielectric constant ac | 2.93 | 0
Homopolymer | poly{(1,3,5,7-tetraoxo-2,5,6,7-tetrahydro-1H,3H-benzo[1,2-c:4,5-c']dipyrrole-2,6-diyl)(3-trifluoromethyl-1,4-phenylene)oxy[3,5-di(tert-butyl)biphenyl-4,4'-diyl]} | P433489 | C37H29F3N2O5 | Physicochemical property | Surface tension | 46.3 | 0 | mN/m
Homopolymer | poly{(1,3,5,7-tetraoxo-2,5,6,7-tetrahydro-1H,3H-benzo[1,2-c:4,5-c']dipyrrole-2,6-diyl)(3-trifluoromethyl-1,4-phenylene)oxy[3,5-di(tert-butyl)biphenyl-4,4'-diyl]} | P433489 | C37H29F3N2O5 | Physicochemical property | Water absorption | 1.05 | 0 | wt%
Homopolymer | poly{(1,3,5,7-tetraoxo-2,5,6,7-tetrahydro-1H,3H-benzo[1,2-c:4,5-c']dipyrrole-2,6-diyl)(3-trifluoromethyl-1,4-phenylene)oxy[3,5-di(tert-butyl)biphenyl-4,4'-diyl]} | P433489 | C37H29F3N2O5 | Tensile property | Elongation at break | 11.8 | 0 | %
Homopolymer | poly{(1,3,5,7-tetraoxo-2,5,6,7-tetrahydro-1H,3H-benzo[1,2-c:4,5-c']dipyrrole-2,6-diyl)(3-trifluoromethyl-1,4-phenylene)oxy[3,5-di(tert-butyl)biphenyl-4,4'-diyl]} | P433489 | C37H29F3N2O5 | Tensile property | Tensile stress strength at break | 0.063 | 0 | GPa
Homopolymer | poly{(1,3,5,7-tetraoxo-2,5,6,7-tetrahydro-1H,3H-benzo[1,2-c:4,5-c']dipyrrole-2,6-diyl)(3-trifluoromethyl-1,4-phenylene)oxy[3,5-di(tert-butyl)biphenyl-4,4'-diyl]} | P433489 | C37H29F3N2O5 | Polymer Information | SMILES | *c1ccc(cc1)c1cc(c(c(c1)C(C)(C)C)Oc1ccc(cc1C(F)(F)F)n1c(=O)c2c(c1=O)cc1c(c2)c(=O)n(c1=O)*)C(C)(C)C
Homopolymer | poly{1,3-dioxoisoindoline-2,5-diylcarbonyl-1,3-dioxoisoindoline-5,2-diyl(3-trifluoromethyl-1,4-phenylene)oxy[3,5-di(tert-butyl)biphenyl-4,4'-diyl]} | P433490 | C44H33F3N2O6 | Thermal property | Glass transition temperature | 362 | 21.33333 | C
Homopolymer | poly{1,3-dioxoisoindoline-2,5-diylcarbonyl-1,3-dioxoisoindoline-5,2-diyl(3-trifluoromethyl-1,4-phenylene)oxy[3,5-di(tert-butyl)biphenyl-4,4'-diyl]} | P433490 | C44H33F3N2O6 | Thermal property | Thermal decomposition temperature | 481 | 1.333333 | C
Homopolymer | poly{1,3-dioxoisoindoline-2,5-diylcarbonyl-1,3-dioxoisoindoline-5,2-diyl(3-trifluoromethyl-1,4-phenylene)oxy[3,5-di(tert-butyl)biphenyl-4,4'-diyl]} | P433490 | C44H33F3N2O6 | Thermal property | Thermal decomposition weight loss | 10 | 0 | %
Homopolymer | poly{1,3-dioxoisoindoline-2,5-diylcarbonyl-1,3-dioxoisoindoline-5,2-diyl(3-trifluoromethyl-1,4-phenylene)oxy[3,5-di(tert-butyl)biphenyl-4,4'-diyl]} | P433490 | C44H33F3N2O6 | Electric property | Dielectric constant ac | 3.02 | 0
Homopolymer | poly{1,3-dioxoisoindoline-2,5-diylcarbonyl-1,3-dioxoisoindoline-5,2-diyl(3-trifluoromethyl-1,4-phenylene)oxy[3,5-di(tert-butyl)biphenyl-4,4'-diyl]} | P433490 | C44H33F3N2O6 | Physicochemical property | Water absorption | 0.97 | 0 | wt%
Homopolymer | poly{1,3-dioxoisoindoline-2,5-diylcarbonyl-1,3-dioxoisoindoline-5,2-diyl(3-trifluoromethyl-1,4-phenylene)oxy[3,5-di(tert-butyl)biphenyl-4,4'-diyl]} | P433490 | C44H33F3N2O6 | Tensile property | Elongation at break | 35.3 | 0 | %
Homopolymer | poly{1,3-dioxoisoindoline-2,5-diylcarbonyl-1,3-dioxoisoindoline-5,2-diyl(3-trifluoromethyl-1,4-phenylene)oxy[3,5-di(tert-butyl)biphenyl-4,4'-diyl]} | P433490 | C44H33F3N2O6 | Tensile property | Tensile stress strength at break | 0.074 | 0 | GPa
Homopolymer | poly{1,3-dioxoisoindoline-2,5-diylcarbonyl-1,3-dioxoisoindoline-5,2-diyl(3-trifluoromethyl-1,4-phenylene)oxy[3,5-di(tert-butyl)biphenyl-4,4'-diyl]} | P433490 | C44H33F3N2O6 | Polymer Information | SMILES | *c1ccc2c(c1)C(=O)N(C2=O)c1ccc(c(c1)C(F)(F)F)Oc1c(cc(cc1C(C)(C)C)c1ccc(cc1)N1C(=O)c2c(C1=O)cc(cc2)C(=O)*)C(C)(C)C
Homopolymer | poly{1,3-dioxoisoindoline-2,5-diyloxy-1,3-dioxoisoindoline-5,2-diyl(3-trifluoro-1,4-phenylene)oxy[3,5-di(tert-butyl)biphenyl-4,4'-diyl]} | P433491 | C43H33F3N2O6 | Thermal property | Glass transition temperature | 353 | 0 | C
Homopolymer | poly{1,3-dioxoisoindoline-2,5-diyloxy-1,3-dioxoisoindoline-5,2-diyl(3-trifluoro-1,4-phenylene)oxy[3,5-di(tert-butyl)biphenyl-4,4'-diyl]} | P433491 | C43H33F3N2O6 | Thermal property | Thermal decomposition temperature | 485 | 12 | C
Homopolymer | poly{1,3-dioxoisoindoline-2,5-diyloxy-1,3-dioxoisoindoline-5,2-diyl(3-trifluoro-1,4-phenylene)oxy[3,5-di(tert-butyl)biphenyl-4,4'-diyl]} | P433491 | C43H33F3N2O6 | Thermal property | Thermal decomposition weight loss | 10 | 0 | %
Homopolymer | poly{1,3-dioxoisoindoline-2,5-diyloxy-1,3-dioxoisoindoline-5,2-diyl(3-trifluoro-1,4-phenylene)oxy[3,5-di(tert-butyl)biphenyl-4,4'-diyl]} | P433491 | C43H33F3N2O6 | Electric property | Dielectric constant ac | 2.85 | 0
Homopolymer | poly{1,3-dioxoisoindoline-2,5-diyloxy-1,3-dioxoisoindoline-5,2-diyl(3-trifluoro-1,4-phenylene)oxy[3,5-di(tert-butyl)biphenyl-4,4'-diyl]} | P433491 | C43H33F3N2O6 | Physicochemical property | Water absorption | 0.73 | 0 | wt%
Homopolymer | poly{1,3-dioxoisoindoline-2,5-diyloxy-1,3-dioxoisoindoline-5,2-diyl(3-trifluoro-1,4-phenylene)oxy[3,5-di(tert-butyl)biphenyl-4,4'-diyl]} | P433491 | C43H33F3N2O6 | Tensile property | Elongation at break | 23.9 | 0 | %
Homopolymer | poly{1,3-dioxoisoindoline-2,5-diyloxy-1,3-dioxoisoindoline-5,2-diyl(3-trifluoro-1,4-phenylene)oxy[3,5-di(tert-butyl)biphenyl-4,4'-diyl]} | P433491 | C43H33F3N2O6 | Tensile property | Tensile stress strength at break | 0.079 | 0 | GPa
Homopolymer | poly{1,3-dioxoisoindoline-2,5-diyloxy-1,3-dioxoisoindoline-5,2-diyl(3-trifluoro-1,4-phenylene)oxy[3,5-di(tert-butyl)biphenyl-4,4'-diyl]} | P433491 | C43H33F3N2O6 | Polymer Information | SMILES | *c1ccc(cc1)c1cc(c(c(c1)C(C)(C)C)Oc1ccc(cc1C(F)(F)F)N1C(=O)c2c(C1=O)cc(cc2)Oc1ccc2c(c1)C(=O)N(C2=O)*)C(C)(C)C
Homopolymer | poly{1,3-dioxoisoindoline-2,5-diyl[bis(trifluoromethyl)methylene]-1,3-dioxoisoindoline-5,2-diyl(3-trifluoromethyl-1,4-phenylene)oxy[3,5-di(tert-butyl)biphenyl-4,4'-diyl]} | P433492 | C46H33F9N2O5 | Thermal property | Glass transition temperature | 362.5 | 56.33333 | C
Homopolymer | poly{1,3-dioxoisoindoline-2,5-diyl[bis(trifluoromethyl)methylene]-1,3-dioxoisoindoline-5,2-diyl(3-trifluoromethyl-1,4-phenylene)oxy[3,5-di(tert-butyl)biphenyl-4,4'-diyl]} | P433492 | C46H33F9N2O5 | Thermal property | Thermal decomposition temperature | 480.5 | 40.33333 | C
Homopolymer | poly{1,3-dioxoisoindoline-2,5-diyl[bis(trifluoromethyl)methylene]-1,3-dioxoisoindoline-5,2-diyl(3-trifluoromethyl-1,4-phenylene)oxy[3,5-di(tert-butyl)biphenyl-4,4'-diyl]} | P433492 | C46H33F9N2O5 | Thermal property | Thermal decomposition weight loss | 10 | 0 | %
Homopolymer | poly{1,3-dioxoisoindoline-2,5-diyl[bis(trifluoromethyl)methylene]-1,3-dioxoisoindoline-5,2-diyl(3-trifluoromethyl-1,4-phenylene)oxy[3,5-di(tert-butyl)biphenyl-4,4'-diyl]} | P433492 | C46H33F9N2O5 | Electric property | Dielectric constant ac | 2.75 | 0
Homopolymer | poly{1,3-dioxoisoindoline-2,5-diyl[bis(trifluoromethyl)methylene]-1,3-dioxoisoindoline-5,2-diyl(3-trifluoromethyl-1,4-phenylene)oxy[3,5-di(tert-butyl)biphenyl-4,4'-diyl]} | P433492 | C46H33F9N2O5 | Physicochemical property | Water absorption | 0.65 | 0 | wt%
Homopolymer | poly{1,3-dioxoisoindoline-2,5-diyl[bis(trifluoromethyl)methylene]-1,3-dioxoisoindoline-5,2-diyl(3-trifluoromethyl-1,4-phenylene)oxy[3,5-di(tert-butyl)biphenyl-4,4'-diyl]} | P433492 | C46H33F9N2O5 | Tensile property | Elongation at break | 53.2 | 0 | %
Homopolymer | poly{1,3-dioxoisoindoline-2,5-diyl[bis(trifluoromethyl)methylene]-1,3-dioxoisoindoline-5,2-diyl(3-trifluoromethyl-1,4-phenylene)oxy[3,5-di(tert-butyl)biphenyl-4,4'-diyl]} | P433492 | C46H33F9N2O5 | Tensile property | Tensile stress strength at break | 0.071 | 0 | GPa
Homopolymer | poly{1,3-dioxoisoindoline-2,5-diyl[bis(trifluoromethyl)methylene]-1,3-dioxoisoindoline-5,2-diyl(3-trifluoromethyl-1,4-phenylene)oxy[3,5-di(tert-butyl)biphenyl-4,4'-diyl]} | P433492 | C46H33F9N2O5 | Polymer Information | SMILES | *c1ccc2c(c1)C(=O)N(C2=O)c1ccc(c(c1)C(F)(F)F)Oc1c(cc(cc1C(C)(C)C)c1ccc(cc1)N1C(=O)c2c(C1=O)cc(cc2)C(C(F)(F)F)(C(F)(F)F)*)C(C)(C)C
Homopolymer | poly{1,1',3,3'-tetraoxo-5,5'-biisoindoline-2,2'-diyl(3-trifluoromethyl-1,4-phenylene)oxy[3,5-di(tert-butyl)biphenyl-4,4'-diyl]} | P433493 | C43H33F3N2O5 | Thermal property | Glass transition temperature | 389 | 65.33333 | C
Homopolymer | poly{1,1',3,3'-tetraoxo-5,5'-biisoindoline-2,2'-diyl(3-trifluoromethyl-1,4-phenylene)oxy[3,5-di(tert-butyl)biphenyl-4,4'-diyl]} | P433493 | C43H33F3N2O5 | Thermal property | Thermal decomposition temperature | 489 | 1.333333 | C
Homopolymer | poly{1,1',3,3'-tetraoxo-5,5'-biisoindoline-2,2'-diyl(3-trifluoromethyl-1,4-phenylene)oxy[3,5-di(tert-butyl)biphenyl-4,4'-diyl]} | P433493 | C43H33F3N2O5 | Thermal property | Thermal decomposition weight loss | 10 | 0 | %
Homopolymer | poly{1,1',3,3'-tetraoxo-5,5'-biisoindoline-2,2'-diyl(3-trifluoromethyl-1,4-phenylene)oxy[3,5-di(tert-butyl)biphenyl-4,4'-diyl]} | P433493 | C43H33F3N2O5 | Electric property | Dielectric constant ac | 2.95 | 0
Homopolymer | poly{1,1',3,3'-tetraoxo-5,5'-biisoindoline-2,2'-diyl(3-trifluoromethyl-1,4-phenylene)oxy[3,5-di(tert-butyl)biphenyl-4,4'-diyl]} | P433493 | C43H33F3N2O5 | Physicochemical property | Water absorption | 1.02 | 0 | wt%
Homopolymer | poly{1,1',3,3'-tetraoxo-5,5'-biisoindoline-2,2'-diyl(3-trifluoromethyl-1,4-phenylene)oxy[3,5-di(tert-butyl)biphenyl-4,4'-diyl]} | P433493 | C43H33F3N2O5 | Tensile property | Elongation at break | 25.3 | 0 | %
Homopolymer | poly{1,1',3,3'-tetraoxo-5,5'-biisoindoline-2,2'-diyl(3-trifluoromethyl-1,4-phenylene)oxy[3,5-di(tert-butyl)biphenyl-4,4'-diyl]} | P433493 | C43H33F3N2O5 | Tensile property | Tensile stress strength at break | 0.067 | 0 | GPa
Homopolymer | poly{1,1',3,3'-tetraoxo-5,5'-biisoindoline-2,2'-diyl(3-trifluoromethyl-1,4-phenylene)oxy[3,5-di(tert-butyl)biphenyl-4,4'-diyl]} | P433493 | C43H33F3N2O5 | Polymer Information | SMILES | *c1ccc(cc1)c1cc(c(c(c1)C(C)(C)C)Oc1ccc(cc1C(F)(F)F)N1C(=O)c2c(C1=O)cc(cc2)c1ccc2c(c1)C(=O)N(C2=O)*)C(C)(C)C
Homopolymer | poly{1,3-dioxoisoindoline-2,5-diylsulfonyl-1,3-dioxoisoindoline-5,2-diyl(3-trifluoromethyl-1,4-phenylene)oxy[3,5-di(tert-butyl)biphenyl-4,4'-diyl]} | P433494 | C43H33F3N2O7S | Thermal property | Glass transition temperature | 365.5 | 8.333333 | C
Homopolymer | poly{1,3-dioxoisoindoline-2,5-diylsulfonyl-1,3-dioxoisoindoline-5,2-diyl(3-trifluoromethyl-1,4-phenylene)oxy[3,5-di(tert-butyl)biphenyl-4,4'-diyl]} | P433494 | C43H33F3N2O7S | Thermal property | Thermal decomposition temperature | 451.5 | 3 | C
Homopolymer | poly{1,3-dioxoisoindoline-2,5-diylsulfonyl-1,3-dioxoisoindoline-5,2-diyl(3-trifluoromethyl-1,4-phenylene)oxy[3,5-di(tert-butyl)biphenyl-4,4'-diyl]} | P433494 | C43H33F3N2O7S | Thermal property | Thermal decomposition weight loss | 10 | 0 | %
Homopolymer | poly{1,3-dioxoisoindoline-2,5-diylsulfonyl-1,3-dioxoisoindoline-5,2-diyl(3-trifluoromethyl-1,4-phenylene)oxy[3,5-di(tert-butyl)biphenyl-4,4'-diyl]} | P433494 | C43H33F3N2O7S | Electric property | Dielectric constant ac | 3.01 | 0
Homopolymer | poly{1,3-dioxoisoindoline-2,5-diylsulfonyl-1,3-dioxoisoindoline-5,2-diyl(3-trifluoromethyl-1,4-phenylene)oxy[3,5-di(tert-butyl)biphenyl-4,4'-diyl]} | P433494 | C43H33F3N2O7S | Physicochemical property | Water absorption | 1.42 | 0 | wt%
Homopolymer | poly{1,3-dioxoisoindoline-2,5-diylsulfonyl-1,3-dioxoisoindoline-5,2-diyl(3-trifluoromethyl-1,4-phenylene)oxy[3,5-di(tert-butyl)biphenyl-4,4'-diyl]} | P433494 | C43H33F3N2O7S | Tensile property | Elongation at break | 20.8 | 0 | %
Homopolymer | poly{1,3-dioxoisoindoline-2,5-diylsulfonyl-1,3-dioxoisoindoline-5,2-diyl(3-trifluoromethyl-1,4-phenylene)oxy[3,5-di(tert-butyl)biphenyl-4,4'-diyl]} | P433494 | C43H33F3N2O7S | Tensile property | Tensile stress strength at break | 0.082 | 0 | GPa
Homopolymer | poly{1,3-dioxoisoindoline-2,5-diylsulfonyl-1,3-dioxoisoindoline-5,2-diyl(3-trifluoromethyl-1,4-phenylene)oxy[3,5-di(tert-butyl)biphenyl-4,4'-diyl]} | P433494 | C43H33F3N2O7S | Polymer Information | SMILES | *c1ccc(cc1)c1cc(c(c(c1)C(C)(C)C)Oc1ccc(cc1C(F)(F)F)N1C(=O)c2c(C1=O)cc(cc2)S(=O)(=O)c1ccc2c(c1)C(=O)N(C2=O)*)C(C)(C)C
Homopolymer | poly{1,3,6,8-tetraoxo-1,2,3,6,7,8-hexahydroisoquinolino[4,4a,5,6-f,e,d]isoquinoline-2,7-diyl-3,5-di(tert-butyl)biphenyl-4,4'-diyloxy-2-trifluoromethyl-1,4-phenylene} | P433495 | C41H31F3N2O5 | Thermal property | Glass transition temperature | 456 | 0 | C
Homopolymer | poly{1,3,6,8-tetraoxo-1,2,3,6,7,8-hexahydroisoquinolino[4,4a,5,6-f,e,d]isoquinoline-2,7-diyl-3,5-di(tert-butyl)biphenyl-4,4'-diyloxy-2-trifluoromethyl-1,4-phenylene} | P433495 | C41H31F3N2O5 | Thermal property | Thermal decomposition temperature | 490 | 1.333333 | C
Homopolymer | poly{1,3,6,8-tetraoxo-1,2,3,6,7,8-hexahydroisoquinolino[4,4a,5,6-f,e,d]isoquinoline-2,7-diyl-3,5-di(tert-butyl)biphenyl-4,4'-diyloxy-2-trifluoromethyl-1,4-phenylene} | P433495 | C41H31F3N2O5 | Thermal property | Thermal decomposition weight loss | 10 | 0 | %
Homopolymer | poly{1,3,6,8-tetraoxo-1,2,3,6,7,8-hexahydroisoquinolino[4,4a,5,6-f,e,d]isoquinoline-2,7-diyl-3,5-di(tert-butyl)biphenyl-4,4'-diyloxy-2-trifluoromethyl-1,4-phenylene} | P433495 | C41H31F3N2O5 | Electric property | Dielectric constant ac | 2.94 | 0
Homopolymer | poly{1,3,6,8-tetraoxo-1,2,3,6,7,8-hexahydroisoquinolino[4,4a,5,6-f,e,d]isoquinoline-2,7-diyl-3,5-di(tert-butyl)biphenyl-4,4'-diyloxy-2-trifluoromethyl-1,4-phenylene} | P433495 | C41H31F3N2O5 | Physicochemical property | Surface tension | 41.6 | 0 | mN/m
Homopolymer | poly{1,3,6,8-tetraoxo-1,2,3,6,7,8-hexahydroisoquinolino[4,4a,5,6-f,e,d]isoquinoline-2,7-diyl-3,5-di(tert-butyl)biphenyl-4,4'-diyloxy-2-trifluoromethyl-1,4-phenylene} | P433495 | C41H31F3N2O5 | Physicochemical property | Water absorption | 0.96 | 0 | wt%
Homopolymer | poly{1,3,6,8-tetraoxo-1,2,3,6,7,8-hexahydroisoquinolino[4,4a,5,6-f,e,d]isoquinoline-2,7-diyl-3,5-di(tert-butyl)biphenyl-4,4'-diyloxy-2-trifluoromethyl-1,4-phenylene} | P433495 | C41H31F3N2O5 | Tensile property | Dynamic mechanical properties storage modulus | 0.73 | 0 | GPa
Homopolymer | poly{1,3,6,8-tetraoxo-1,2,3,6,7,8-hexahydroisoquinolino[4,4a,5,6-f,e,d]isoquinoline-2,7-diyl-3,5-di(tert-butyl)biphenyl-4,4'-diyloxy-2-trifluoromethyl-1,4-phenylene} | P433495 | C41H31F3N2O5 | Tensile property | Dynamic mechanical properties loss modulus | 0.11 | 0 | GPa
Homopolymer | poly{1,3,6,8-tetraoxo-1,2,3,6,7,8-hexahydroisoquinolino[4,4a,5,6-f,e,d]isoquinoline-2,7-diyl-3,5-di(tert-butyl)biphenyl-4,4'-diyloxy-2-trifluoromethyl-1,4-phenylene} | P433495 | C41H31F3N2O5 | Tensile property | Dynamic mechanical properties loss tangent | 0.18 | 0
Homopolymer | poly{1,3,6,8-tetraoxo-1,2,3,6,7,8-hexahydroisoquinolino[4,4a,5,6-f,e,d]isoquinoline-2,7-diyl-3,5-di(tert-butyl)biphenyl-4,4'-diyloxy-2-trifluoromethyl-1,4-phenylene} | P433495 | C41H31F3N2O5 | Tensile property | Elongation at break | 47.6 | 0 | %
Homopolymer | poly{1,3,6,8-tetraoxo-1,2,3,6,7,8-hexahydroisoquinolino[4,4a,5,6-f,e,d]isoquinoline-2,7-diyl-3,5-di(tert-butyl)biphenyl-4,4'-diyloxy-2-trifluoromethyl-1,4-phenylene} | P433495 | C41H31F3N2O5 | Tensile property | Tensile stress strength at break | 0.069 | 0 | GPa
Homopolymer | poly{1,3,6,8-tetraoxo-1,2,3,6,7,8-hexahydroisoquinolino[4,4a,5,6-f,e,d]isoquinoline-2,7-diyl-3,5-di(tert-butyl)biphenyl-4,4'-diyloxy-2-trifluoromethyl-1,4-phenylene} | P433495 | C41H31F3N2O5 | Polymer Information | SMILES | *c1ccc(cc1)c1cc(c(c(c1)C(C)(C)C)Oc1ccc(cc1C(F)(F)F)N1C(=O)c2ccc3c4c2c(C1=O)ccc4C(=O)N(C3=O)*)C(C)(C)C
Homopolymer | poly[(1,1',3,3'-tetraoxo-5,5'-biisoindoline-2,2'-diyl)(5-{4'-[(dimethyl)(tert-butyl)siloxy]biphenyl-4-yloxycarbonyl}-1,3-phenylene)] | P433496 | C41H32N2O7Si | Thermal property | Glass transition temperature | 230 | 0 | C
Homopolymer | poly[(1,1',3,3'-tetraoxo-5,5'-biisoindoline-2,2'-diyl)(5-{4'-[(dimethyl)(tert-butyl)siloxy]biphenyl-4-yloxycarbonyl}-1,3-phenylene)] | P433496 | C41H32N2O7Si | Thermal property | Thermal decomposition temperature | 463.5 | 936.3333 | C
Homopolymer | poly[(1,1',3,3'-tetraoxo-5,5'-biisoindoline-2,2'-diyl)(5-{4'-[(dimethyl)(tert-butyl)siloxy]biphenyl-4-yloxycarbonyl}-1,3-phenylene)] | P433496 | C41H32N2O7Si | Thermal property | Thermal decomposition weight loss | 7.5 | 8.333333 | %
Homopolymer | poly[(1,1',3,3'-tetraoxo-5,5'-biisoindoline-2,2'-diyl)(5-{4'-[(dimethyl)(tert-butyl)siloxy]biphenyl-4-yloxycarbonyl}-1,3-phenylene)] | P433496 | C41H32N2O7Si | Physicochemical property | Surface tension | 36.9 | 7.68 | mN/m
Homopolymer | poly[(1,1',3,3'-tetraoxo-5,5'-biisoindoline-2,2'-diyl)(5-{4'-[(dimethyl)(tert-butyl)siloxy]biphenyl-4-yloxycarbonyl}-1,3-phenylene)] | P433496 | C41H32N2O7Si | Polymer Information | SMILES | *c1cc(cc(c1)N1C(=O)c2c(C1=O)cc(cc2)c1ccc2c(c1)C(=O)N(C2=O)*)C(=O)Oc1ccc(cc1)c1ccc(cc1)O[Si](C(C)(C)C)(C)C
Homopolymer | poly[(1,3-dioxoisoindoline-2,5-diyl)oxy(1,3-dioxoisoindoline-5,2-diyl)-1,4-phenylenesulfanediyl-1,4-phenylenesulfanediyl-1,4-phenylene] | P433497 | C34H18N2O5S2 | Optical property | Refractive index | 1.712 | 0
Homopolymer | poly[(1,3-dioxoisoindoline-2,5-diyl)oxy(1,3-dioxoisoindoline-5,2-diyl)-1,4-phenylenesulfanediyl-1,4-phenylenesulfanediyl-1,4-phenylene] | P433497 | C34H18N2O5S2 | Polymer Information | SMILES | *c1ccc(cc1)Sc1ccc(cc1)Sc1ccc(cc1)N1C(=O)c2c(C1=O)cc(cc2)Oc1ccc2c(c1)C(=O)N(C2=O)*
Homopolymer | poly[(1,1',3,3'-tetraoxo-4,5'-biisoindoline-2,2'-diyl)-1,4-phenylenesulfanediyl-1,4-phenylenesulfanediyl-1,4-phenylene] | P433498 | C34H18N2O4S2 | Optical property | Refractive index | 1.7183 | 0
Homopolymer | poly[(1,1',3,3'-tetraoxo-4,5'-biisoindoline-2,2'-diyl)-1,4-phenylenesulfanediyl-1,4-phenylenesulfanediyl-1,4-phenylene] | P433498 | C34H18N2O4S2 | Polymer Information | SMILES | *c1ccc(cc1)Sc1ccc(cc1)Sc1ccc(cc1)N1C(=O)c2c(C1=O)cc(cc2)c1cccc2c1C(=O)N(C2=O)*
Homopolymer | poly[(1,1',3,3'-tetraoxo-5,5'-biisoindoline-2,2'-diyl)-1,4-phenylenesulfanediyl-1,4-phenylenesulfanediyl-1,4-phenylene] | P433499 | C34H18N2O4S2 | Optical property | Refractive index | 1.7355 | 0
Homopolymer | poly[(1,1',3,3'-tetraoxo-5,5'-biisoindoline-2,2'-diyl)-1,4-phenylenesulfanediyl-1,4-phenylenesulfanediyl-1,4-phenylene] | P433499 | C34H18N2O4S2 | Polymer Information | SMILES | *c1ccc(cc1)Sc1ccc(cc1)Sc1ccc(cc1)N1C(=O)c2c(C1=O)cc(cc2)c1ccc2c(c1)C(=O)N(C2=O)*
Homopolymer | poly[(1,3-dioxoisoindoline-2,5-diyl)sulfanediyl-1,4-phenylenesulfanediyl-1,4-phenylenesulfanediyl(1,3-dioxoisoindoline-5,2-diyl)-1,4-phenylenesulfanediyl-1,4-phenylenesulfanediyl-1,4-phenylene] | P433500 | C46H26N2O4S5 | Optical property | Refractive index | 1.7461 | 0
Homopolymer | poly[(1,3-dioxoisoindoline-2,5-diyl)sulfanediyl-1,4-phenylenesulfanediyl-1,4-phenylenesulfanediyl(1,3-dioxoisoindoline-5,2-diyl)-1,4-phenylenesulfanediyl-1,4-phenylenesulfanediyl-1,4-phenylene] | P433500 | C46H26N2O4S5 | Thermal property | Glass transition temperature | 190.75 | 2.43 | C
Homopolymer | poly[(1,3-dioxoisoindoline-2,5-diyl)sulfanediyl-1,4-phenylenesulfanediyl-1,4-phenylenesulfanediyl(1,3-dioxoisoindoline-5,2-diyl)-1,4-phenylenesulfanediyl-1,4-phenylenesulfanediyl-1,4-phenylene] | P433500 | C46H26N2O4S5 | Thermal property | Thermal decomposition temperature | 498 | 48 | C
Homopolymer | poly[(1,3-dioxoisoindoline-2,5-diyl)sulfanediyl-1,4-phenylenesulfanediyl-1,4-phenylenesulfanediyl(1,3-dioxoisoindoline-5,2-diyl)-1,4-phenylenesulfanediyl-1,4-phenylenesulfanediyl-1,4-phenylene] | P433500 | C46H26N2O4S5 | Thermal property | Thermal decomposition weight loss | 7.5 | 8.333333 | %
Homopolymer | poly[(1,3-dioxoisoindoline-2,5-diyl)sulfanediyl-1,4-phenylenesulfanediyl-1,4-phenylenesulfanediyl(1,3-dioxoisoindoline-5,2-diyl)-1,4-phenylenesulfanediyl-1,4-phenylenesulfanediyl-1,4-phenylene] | P433500 | C46H26N2O4S5 | Polymer Information | SMILES | *c1ccc(cc1)Sc1ccc(cc1)Sc1ccc(cc1)N1C(=O)c2c(C1=O)cc(cc2)Sc1ccc(cc1)Sc1ccc(cc1)Sc1ccc2c(c1)C(=O)N(C2=O)*
Homopolymer | poly[(1,3-dioxoisoindoline-2,5-diyl)sulfanediyl-1,4-phenylenesulfanediyl-1,4-phenylenesulfanediyl(1,3-dioxoisoindoline-5,2-diyl)-1,4-phenylenesulfanediyl-1,4-phenylenesulfanediyl-1,4-phenylenesulfanediyl-1,4-phenylene] | P433501 | C52H30N2O4S6 | Optical property | Refractive index | 1.7482 | 0
Homopolymer | poly[(1,3-dioxoisoindoline-2,5-diyl)sulfanediyl-1,4-phenylenesulfanediyl-1,4-phenylenesulfanediyl(1,3-dioxoisoindoline-5,2-diyl)-1,4-phenylenesulfanediyl-1,4-phenylenesulfanediyl-1,4-phenylenesulfanediyl-1,4-phenylene] | P433501 | C52H30N2O4S6 | Thermal property | Glass transition temperature | 176.45 | 9.363333 | C
Homopolymer | poly[(1,3-dioxoisoindoline-2,5-diyl)sulfanediyl-1,4-phenylenesulfanediyl-1,4-phenylenesulfanediyl(1,3-dioxoisoindoline-5,2-diyl)-1,4-phenylenesulfanediyl-1,4-phenylenesulfanediyl-1,4-phenylenesulfanediyl-1,4-phenylene] | P433501 | C52H30N2O4S6 | Thermal property | Thermal decomposition temperature | 494.5 | 40.33333 | C
Homopolymer | poly[(1,3-dioxoisoindoline-2,5-diyl)sulfanediyl-1,4-phenylenesulfanediyl-1,4-phenylenesulfanediyl(1,3-dioxoisoindoline-5,2-diyl)-1,4-phenylenesulfanediyl-1,4-phenylenesulfanediyl-1,4-phenylenesulfanediyl-1,4-phenylene] | P433501 | C52H30N2O4S6 | Thermal property | Thermal decomposition weight loss | 7.5 | 8.333333 | %
Homopolymer | poly[(1,3-dioxoisoindoline-2,5-diyl)sulfanediyl-1,4-phenylenesulfanediyl-1,4-phenylenesulfanediyl(1,3-dioxoisoindoline-5,2-diyl)-1,4-phenylenesulfanediyl-1,4-phenylenesulfanediyl-1,4-phenylenesulfanediyl-1,4-phenylene] | P433501 | C52H30N2O4S6 | Polymer Information | SMILES | *c1ccc(cc1)Sc1ccc(cc1)Sc1ccc(cc1)Sc1ccc(cc1)N1C(=O)c2c(C1=O)cc(cc2)Sc1ccc(cc1)Sc1ccc(cc1)Sc1ccc2c(c1)C(=O)N(C2=O)*
Homopolymer | poly[(1,3-dioxoisoindoline-2,5-diyl)oxy(1,3-dioxoisoindoline-5,2-diyl)-1,4-phenylenesulfanediyl-1,4-phenylenesulfanediyl-1,4-phenylenesulfanediyl-1,4-phenylene] | P433502 | C40H22N2O5S3 | Optical property | Refractive index | 1.7191 | 0
Homopolymer | poly[(1,3-dioxoisoindoline-2,5-diyl)oxy(1,3-dioxoisoindoline-5,2-diyl)-1,4-phenylenesulfanediyl-1,4-phenylenesulfanediyl-1,4-phenylenesulfanediyl-1,4-phenylene] | P433502 | C40H22N2O5S3 | Thermal property | Glass transition temperature | 202.65 | 58.96333 | C
Homopolymer | poly[(1,3-dioxoisoindoline-2,5-diyl)oxy(1,3-dioxoisoindoline-5,2-diyl)-1,4-phenylenesulfanediyl-1,4-phenylenesulfanediyl-1,4-phenylenesulfanediyl-1,4-phenylene] | P433502 | C40H22N2O5S3 | Thermal property | Thermal decomposition temperature | 524.5 | 75 | C
Homopolymer | poly[(1,3-dioxoisoindoline-2,5-diyl)oxy(1,3-dioxoisoindoline-5,2-diyl)-1,4-phenylenesulfanediyl-1,4-phenylenesulfanediyl-1,4-phenylenesulfanediyl-1,4-phenylene] | P433502 | C40H22N2O5S3 | Thermal property | Thermal decomposition weight loss | 7.5 | 8.333333 | %
Homopolymer | poly[(1,3-dioxoisoindoline-2,5-diyl)oxy(1,3-dioxoisoindoline-5,2-diyl)-1,4-phenylenesulfanediyl-1,4-phenylenesulfanediyl-1,4-phenylenesulfanediyl-1,4-phenylene] | P433502 | C40H22N2O5S3 | Polymer Information | SMILES | *c1ccc(cc1)Sc1ccc(cc1)Sc1ccc(cc1)Sc1ccc(cc1)N1C(=O)c2c(C1=O)cc(cc2)Oc1ccc2c(c1)C(=O)N(C2=O)*
Homopolymer | poly[(1,1',3,3'-tetraoxo-4,5'-biisoindoline-2,2'-diyl)-1,4-phenylenesulfanediyl-1,4-phenylenesulfanediyl-1,4-phenylenesulfanediyl-1,4-phenylene] | P433503 | C40H22N2O4S3 | Optical property | Refractive index | 1.7266 | 0
Homopolymer | poly[(1,1',3,3'-tetraoxo-4,5'-biisoindoline-2,2'-diyl)-1,4-phenylenesulfanediyl-1,4-phenylenesulfanediyl-1,4-phenylenesulfanediyl-1,4-phenylene] | P433503 | C40H22N2O4S3 | Thermal property | Glass transition temperature | 226.7 | 0.3333333 | C
Homopolymer | poly[(1,1',3,3'-tetraoxo-4,5'-biisoindoline-2,2'-diyl)-1,4-phenylenesulfanediyl-1,4-phenylenesulfanediyl-1,4-phenylenesulfanediyl-1,4-phenylene] | P433503 | C40H22N2O4S3 | Thermal property | Thermal decomposition temperature | 526 | 133.3333 | C
Homopolymer | poly[(1,1',3,3'-tetraoxo-4,5'-biisoindoline-2,2'-diyl)-1,4-phenylenesulfanediyl-1,4-phenylenesulfanediyl-1,4-phenylenesulfanediyl-1,4-phenylene] | P433503 | C40H22N2O4S3 | Thermal property | Thermal decomposition weight loss | 7.5 | 8.333333 | %
Homopolymer | poly[(1,1',3,3'-tetraoxo-4,5'-biisoindoline-2,2'-diyl)-1,4-phenylenesulfanediyl-1,4-phenylenesulfanediyl-1,4-phenylenesulfanediyl-1,4-phenylene] | P433503 | C40H22N2O4S3 | Polymer Information | SMILES | *c1ccc(cc1)Sc1ccc(cc1)Sc1ccc(cc1)Sc1ccc(cc1)N1C(=O)c2c(C1=O)cc(cc2)c1cccc2c1C(=O)N(C2=O)*
Homopolymer | poly[(1,1',3,3'-tetraoxo-5,5'-biisoindoline-2,2'-diyl)-1,4-phenylenesulfanediyl-1,4-phenylenesulfanediyl-1,4-phenylenesulfanediyl-1,4-phenylene] | P433504 | C40H22N2O4S3 | Optical property | Refractive index | 1.7352 | 0
Homopolymer | poly[(1,1',3,3'-tetraoxo-5,5'-biisoindoline-2,2'-diyl)-1,4-phenylenesulfanediyl-1,4-phenylenesulfanediyl-1,4-phenylenesulfanediyl-1,4-phenylene] | P433504 | C40H22N2O4S3 | Thermal property | Glass transition temperature | 227.1 | 0.05333333 | C
Homopolymer | poly[(1,1',3,3'-tetraoxo-5,5'-biisoindoline-2,2'-diyl)-1,4-phenylenesulfanediyl-1,4-phenylenesulfanediyl-1,4-phenylenesulfanediyl-1,4-phenylene] | P433504 | C40H22N2O4S3 | Thermal property | Thermal decomposition temperature | 519 | 133.3333 | C
Homopolymer | poly[(1,1',3,3'-tetraoxo-5,5'-biisoindoline-2,2'-diyl)-1,4-phenylenesulfanediyl-1,4-phenylenesulfanediyl-1,4-phenylenesulfanediyl-1,4-phenylene] | P433504 | C40H22N2O4S3 | Thermal property | Thermal decomposition weight loss | 7.5 | 8.333333 | %
Homopolymer | poly[(1,1',3,3'-tetraoxo-5,5'-biisoindoline-2,2'-diyl)-1,4-phenylenesulfanediyl-1,4-phenylenesulfanediyl-1,4-phenylenesulfanediyl-1,4-phenylene] | P433504 | C40H22N2O4S3 | Polymer Information | SMILES | *c1ccc(cc1)Sc1ccc(cc1)Sc1ccc(cc1)Sc1ccc(cc1)N1C(=O)c2c(C1=O)cc(cc2)c1ccc2c(c1)C(=O)N(C2=O)*
Homopolymer | poly[(1,1',3,3'-tetraoxo-2,2'-biisoindoline-4,4'-diyl)sulfanediyl-1,4-phenylenesulfanediyl-1,4-phenylenesulfanediyl] | P433505 | C28H14N2O4S3 | Thermal property | Glass transition temperature | 266 | 12 | C
Homopolymer | poly[(1,1',3,3'-tetraoxo-2,2'-biisoindoline-4,4'-diyl)sulfanediyl-1,4-phenylenesulfanediyl-1,4-phenylenesulfanediyl] | P433505 | C28H14N2O4S3 | Thermal property | Thermal decomposition temperature | 455 | 0 | C
Homopolymer | poly[(1,1',3,3'-tetraoxo-2,2'-biisoindoline-4,4'-diyl)sulfanediyl-1,4-phenylenesulfanediyl-1,4-phenylenesulfanediyl] | P433505 | C28H14N2O4S3 | Thermal property | Thermal decomposition weight loss | 5 | 0 | %
Homopolymer | poly[(1,1',3,3'-tetraoxo-2,2'-biisoindoline-4,4'-diyl)sulfanediyl-1,4-phenylenesulfanediyl-1,4-phenylenesulfanediyl] | P433505 | C28H14N2O4S3 | Tensile property | Dynamic mechanical properties loss tangent | 2.3 | 0
Homopolymer | poly[(1,1',3,3'-tetraoxo-2,2'-biisoindoline-4,4'-diyl)sulfanediyl-1,4-phenylenesulfanediyl-1,4-phenylenesulfanediyl] | P433505 | C28H14N2O4S3 | Tensile property | Elongation at break | 7.9 | 0 | %
Homopolymer | poly[(1,1',3,3'-tetraoxo-2,2'-biisoindoline-4,4'-diyl)sulfanediyl-1,4-phenylenesulfanediyl-1,4-phenylenesulfanediyl] | P433505 | C28H14N2O4S3 | Tensile property | Tensile modulus | 2.12 | 0 | GPa
Homopolymer | poly[(1,1',3,3'-tetraoxo-2,2'-biisoindoline-4,4'-diyl)sulfanediyl-1,4-phenylenesulfanediyl-1,4-phenylenesulfanediyl] | P433505 | C28H14N2O4S3 | Tensile property | Tensile stress strength at break | 0.132 | 0 | GPa
Homopolymer | poly[(1,1',3,3'-tetraoxo-2,2'-biisoindoline-4,4'-diyl)sulfanediyl-1,4-phenylenesulfanediyl-1,4-phenylenesulfanediyl] | P433505 | C28H14N2O4S3 | Polymer Information | SMILES | *Sc1ccc(cc1)Sc1ccc(cc1)Sc1cccc2c1C(=O)N(C2=O)N1C(=O)c2c(C1=O)c(*)ccc2
Homopolymer | poly[(1,1',3,3'-tetraoxo-2,2'-biisoindoline-4,5'-diyl)sulfanediyl-1,4-phenylenesulfanediyl-1,4-phenylenesulfanediyl] | P433506 | C28H14N2O4S3 | Thermal property | Glass transition temperature | 242 | 0 | C
Homopolymer | poly[(1,1',3,3'-tetraoxo-2,2'-biisoindoline-4,5'-diyl)sulfanediyl-1,4-phenylenesulfanediyl-1,4-phenylenesulfanediyl] | P433506 | C28H14N2O4S3 | Thermal property | Thermal decomposition temperature | 446 | 0 | C
Homopolymer | poly[(1,1',3,3'-tetraoxo-2,2'-biisoindoline-4,5'-diyl)sulfanediyl-1,4-phenylenesulfanediyl-1,4-phenylenesulfanediyl] | P433506 | C28H14N2O4S3 | Thermal property | Thermal decomposition weight loss | 5 | 0 | %
Homopolymer | poly[(1,1',3,3'-tetraoxo-2,2'-biisoindoline-4,5'-diyl)sulfanediyl-1,4-phenylenesulfanediyl-1,4-phenylenesulfanediyl] | P433506 | C28H14N2O4S3 | Tensile property | Dynamic mechanical properties loss tangent | 2 | 0
Homopolymer | poly[(1,1',3,3'-tetraoxo-2,2'-biisoindoline-4,5'-diyl)sulfanediyl-1,4-phenylenesulfanediyl-1,4-phenylenesulfanediyl] | P433506 | C28H14N2O4S3 | Tensile property | Elongation at break | 8.7 | 0 | %
Homopolymer | poly[(1,1',3,3'-tetraoxo-2,2'-biisoindoline-4,5'-diyl)sulfanediyl-1,4-phenylenesulfanediyl-1,4-phenylenesulfanediyl] | P433506 | C28H14N2O4S3 | Tensile property | Tensile modulus | 2.11 | 0 | GPa
Homopolymer | poly[(1,1',3,3'-tetraoxo-2,2'-biisoindoline-4,5'-diyl)sulfanediyl-1,4-phenylenesulfanediyl-1,4-phenylenesulfanediyl] | P433506 | C28H14N2O4S3 | Tensile property | Tensile stress strength at break | 0.131 | 0 | GPa
Homopolymer | poly[(1,1',3,3'-tetraoxo-2,2'-biisoindoline-4,5'-diyl)sulfanediyl-1,4-phenylenesulfanediyl-1,4-phenylenesulfanediyl] | P433506 | C28H14N2O4S3 | Polymer Information | SMILES | *Sc1ccc(cc1)Sc1ccc(cc1)Sc1ccc2c(c1)C(=O)N(C2=O)N1C(=O)c2c(C1=O)c(*)ccc2
Homopolymer | poly[(1,1',3,3'-tetraoxo-2,2'-biisoindoline-5,5'-diyl)sulfanediyl-1,4-phenylenesulfanediyl-1,4-phenylenesulfanediyl] | P433507 | C28H14N2O4S3 | Thermal property | Glass transition temperature | 223.5 | 3 | C
Homopolymer | poly[(1,1',3,3'-tetraoxo-2,2'-biisoindoline-5,5'-diyl)sulfanediyl-1,4-phenylenesulfanediyl-1,4-phenylenesulfanediyl] | P433507 | C28H14N2O4S3 | Thermal property | Thermal decomposition temperature | 452 | 0 | C
Homopolymer | poly[(1,1',3,3'-tetraoxo-2,2'-biisoindoline-5,5'-diyl)sulfanediyl-1,4-phenylenesulfanediyl-1,4-phenylenesulfanediyl] | P433507 | C28H14N2O4S3 | Thermal property | Thermal decomposition weight loss | 5 | 0 | %
Homopolymer | poly[(1,1',3,3'-tetraoxo-2,2'-biisoindoline-5,5'-diyl)sulfanediyl-1,4-phenylenesulfanediyl-1,4-phenylenesulfanediyl] | P433507 | C28H14N2O4S3 | Tensile property | Dynamic mechanical properties loss tangent | 1.7 | 0
Homopolymer | poly[(1,1',3,3'-tetraoxo-2,2'-biisoindoline-5,5'-diyl)sulfanediyl-1,4-phenylenesulfanediyl-1,4-phenylenesulfanediyl] | P433507 | C28H14N2O4S3 | Tensile property | Elongation at break | 7.4 | 0 | %
Homopolymer | poly[(1,1',3,3'-tetraoxo-2,2'-biisoindoline-5,5'-diyl)sulfanediyl-1,4-phenylenesulfanediyl-1,4-phenylenesulfanediyl] | P433507 | C28H14N2O4S3 | Tensile property | Tensile modulus | 2.06 | 0 | GPa
Homopolymer | poly[(1,1',3,3'-tetraoxo-2,2'-biisoindoline-5,5'-diyl)sulfanediyl-1,4-phenylenesulfanediyl-1,4-phenylenesulfanediyl] | P433507 | C28H14N2O4S3 | Tensile property | Tensile stress strength at break | 0.117 | 0 | GPa
Homopolymer | poly[(1,1',3,3'-tetraoxo-2,2'-biisoindoline-5,5'-diyl)sulfanediyl-1,4-phenylenesulfanediyl-1,4-phenylenesulfanediyl] | P433507 | C28H14N2O4S3 | Polymer Information | SMILES | *Sc1ccc(cc1)Sc1ccc(cc1)Sc1ccc2c(c1)C(=O)N(C2=O)N1C(=O)c2c(C1=O)cc(cc2)*
Homopolymer | poly[(1,3,5,7-tetraoxo-2,5,6,7-tetrahydro-1H,3H-benzo[1,2-c:4,5-c']dipyrrole-2,6-diyl)-1,2-phenyleneoxy-1,4-phenyleneoxy-1,4-phenylene] | P433508 | C28H14N2O6 | Tensile property | Elongation at break | 8 | 0 | %
Homopolymer | poly[(1,3,5,7-tetraoxo-2,5,6,7-tetrahydro-1H,3H-benzo[1,2-c:4,5-c']dipyrrole-2,6-diyl)-1,2-phenyleneoxy-1,4-phenyleneoxy-1,4-phenylene] | P433508 | C28H14N2O6 | Tensile property | Tensile modulus | 1.62 | 0 | GPa
Homopolymer | poly[(1,3,5,7-tetraoxo-2,5,6,7-tetrahydro-1H,3H-benzo[1,2-c:4,5-c']dipyrrole-2,6-diyl)-1,2-phenyleneoxy-1,4-phenyleneoxy-1,4-phenylene] | P433508 | C28H14N2O6 | Tensile property | Tensile stress strength at break | 0.1014 | 0 | GPa
Homopolymer | poly[(1,3,5,7-tetraoxo-2,5,6,7-tetrahydro-1H,3H-benzo[1,2-c:4,5-c']dipyrrole-2,6-diyl)-1,2-phenyleneoxy-1,4-phenyleneoxy-1,4-phenylene] | P433508 | C28H14N2O6 | Polymer Information | SMILES | *c1ccccc1Oc1ccc(cc1)Oc1ccc(cc1)n1c(=O)c2c(c1=O)cc1c(c2)c(=O)n(c1=O)*
Homopolymer | poly{1,3-dioxoisoindoline-2,5-diyl[bis(trifluoromethyl)methylene]-1,3-dioxoisoindoline-5,2-diyl-1,2-phenyleneoxy-1,4-phenyleneoxy-1,4-phenylene} | P433509 | C37H18F6N2O6 | Tensile property | Elongation at break | 5 | 0 | %
Homopolymer | poly{1,3-dioxoisoindoline-2,5-diyl[bis(trifluoromethyl)methylene]-1,3-dioxoisoindoline-5,2-diyl-1,2-phenyleneoxy-1,4-phenyleneoxy-1,4-phenylene} | P433509 | C37H18F6N2O6 | Tensile property | Tensile modulus | 1.15 | 0 | GPa
Homopolymer | poly{1,3-dioxoisoindoline-2,5-diyl[bis(trifluoromethyl)methylene]-1,3-dioxoisoindoline-5,2-diyl-1,2-phenyleneoxy-1,4-phenyleneoxy-1,4-phenylene} | P433509 | C37H18F6N2O6 | Tensile property | Tensile stress strength at break | 0.0414 | 0 | GPa
Homopolymer | poly{1,3-dioxoisoindoline-2,5-diyl[bis(trifluoromethyl)methylene]-1,3-dioxoisoindoline-5,2-diyl-1,2-phenyleneoxy-1,4-phenyleneoxy-1,4-phenylene} | P433509 | C37H18F6N2O6 | Polymer Information | SMILES | *c1ccc2c(c1)C(=O)N(C2=O)c1ccccc1Oc1ccc(cc1)Oc1ccc(cc1)N1C(=O)c2c(C1=O)cc(cc2)C(C(F)(F)F)(C(F)(F)F)*
Homopolymer | poly(1,3-dioxoisoindoline-2,5-diylcarbonyl-1,3-dioxoisoindoline-5,2-diyl-1,2-phenyleneoxy-1,4-phenyleneoxy-1,4-phenylene) | P433510 | C35H18N2O7 | Tensile property | Elongation at break | 13 | 0 | %
Homopolymer | poly(1,3-dioxoisoindoline-2,5-diylcarbonyl-1,3-dioxoisoindoline-5,2-diyl-1,2-phenyleneoxy-1,4-phenyleneoxy-1,4-phenylene) | P433510 | C35H18N2O7 | Tensile property | Tensile modulus | 1.44 | 0 | GPa
Homopolymer | poly(1,3-dioxoisoindoline-2,5-diylcarbonyl-1,3-dioxoisoindoline-5,2-diyl-1,2-phenyleneoxy-1,4-phenyleneoxy-1,4-phenylene) | P433510 | C35H18N2O7 | Tensile property | Tensile stress strength at break | 0.1085 | 0 | GPa
Homopolymer | poly(1,3-dioxoisoindoline-2,5-diylcarbonyl-1,3-dioxoisoindoline-5,2-diyl-1,2-phenyleneoxy-1,4-phenyleneoxy-1,4-phenylene) | P433510 | C35H18N2O7 | Polymer Information | SMILES | *c1ccc2c(c1)C(=O)N(C2=O)c1ccccc1Oc1ccc(cc1)Oc1ccc(cc1)N1C(=O)c2c(C1=O)cc(cc2)C(=O)*
Homopolymer | poly(1,3-dioxoisoindoline-2,5-diyloxy-1,3-dioxoisoindoline-5,2-diyl-1,2-phenyleneoxy-1,4-phenyleneoxy-1,4-phenylene) | P433511 | C34H18N2O7 | Tensile property | Elongation at break | 9 | 0 | %
Homopolymer | poly(1,3-dioxoisoindoline-2,5-diyloxy-1,3-dioxoisoindoline-5,2-diyl-1,2-phenyleneoxy-1,4-phenyleneoxy-1,4-phenylene) | P433511 | C34H18N2O7 | Tensile property | Tensile modulus | 1.68 | 0 | GPa
Homopolymer | poly(1,3-dioxoisoindoline-2,5-diyloxy-1,3-dioxoisoindoline-5,2-diyl-1,2-phenyleneoxy-1,4-phenyleneoxy-1,4-phenylene) | P433511 | C34H18N2O7 | Tensile property | Tensile stress strength at break | 0.1025 | 0 | GPa
Homopolymer | poly(1,3-dioxoisoindoline-2,5-diyloxy-1,3-dioxoisoindoline-5,2-diyl-1,2-phenyleneoxy-1,4-phenyleneoxy-1,4-phenylene) | P433511 | C34H18N2O7 | Polymer Information | SMILES | *c1ccc(cc1)Oc1ccc(cc1)Oc1ccccc1N1C(=O)c2c(C1=O)cc(cc2)Oc1ccc2c(c1)C(=O)N(C2=O)*
Homopolymer | poly(1,3-dioxoisoindoline-5,2-diylethyleneoxyethyleneoxyethylene-1,3-dioxoisoindoline-2,5-diylcarbonylimino-1,4-phenyleneiminocarbonyl) | P433512 | C30H24N4O8 | Polymer Information | SMILES | *CCOCCOCCN1C(=O)c2c(C1=O)cc(cc2)C(=O)Nc1ccc(cc1)NC(=O)c1ccc2c(c1)C(=O)N(C2=O)*
Homopolymer | poly[(1,3-dioxoisoindoline-2,5-diyl)carbonyliminonaphthalene-1,5-diyliminocarbonyl(1,3-dioxoisoindoline-5,2-diyl)-1,4-phenyleneoxypropane-1,3-diyloxy-1,4-phenylene] | P433513 | C43H28N4O8 | Thermal property | Thermal decomposition temperature | 300 | 83.33333 | C
Homopolymer | poly[(1,3-dioxoisoindoline-2,5-diyl)carbonyliminonaphthalene-1,5-diyliminocarbonyl(1,3-dioxoisoindoline-5,2-diyl)-1,4-phenyleneoxypropane-1,3-diyloxy-1,4-phenylene] | P433513 | C43H28N4O8 | Thermal property | Thermal decomposition weight loss | 7.5 | 8.333333 | %
Homopolymer | poly[(1,3-dioxoisoindoline-2,5-diyl)carbonyliminonaphthalene-1,5-diyliminocarbonyl(1,3-dioxoisoindoline-5,2-diyl)-1,4-phenyleneoxypropane-1,3-diyloxy-1,4-phenylene] | P433513 | C43H28N4O8 | Polymer Information | SMILES | *c1ccc2c(c1)C(=O)N(C2=O)c1ccc(cc1)OCCCOc1ccc(cc1)N1C(=O)c2c(C1=O)cc(cc2)C(=O)Nc1cccc2c1cccc2NC(=O)*
Homopolymer | poly[(1,3-dioxoisoindoline-5,2-diyl)-1,4-phenyleneoxypropane-1,3-diyloxy-1,4-phenylene(1,3-dioxoisoindoline-2,5-diyl)carbonylimino-1,4-phenyleneoxy-1,4-phenyleneiminocarbonyl] | P433514 | C45H30N4O9 | Thermal property | Thermal decomposition temperature | 317.5 | 4041.667 | C
Homopolymer | poly[(1,3-dioxoisoindoline-5,2-diyl)-1,4-phenyleneoxypropane-1,3-diyloxy-1,4-phenylene(1,3-dioxoisoindoline-2,5-diyl)carbonylimino-1,4-phenyleneoxy-1,4-phenyleneiminocarbonyl] | P433514 | C45H30N4O9 | Thermal property | Thermal decomposition weight loss | 7.5 | 8.333333 | %
Homopolymer | poly[(1,3-dioxoisoindoline-5,2-diyl)-1,4-phenyleneoxypropane-1,3-diyloxy-1,4-phenylene(1,3-dioxoisoindoline-2,5-diyl)carbonylimino-1,4-phenyleneoxy-1,4-phenyleneiminocarbonyl] | P433514 | C45H30N4O9 | Polymer Information | SMILES | *C(=O)Nc1ccc(cc1)Oc1ccc(cc1)NC(=O)c1ccc2c(c1)C(=O)N(C2=O)c1ccc(cc1)OCCCOc1ccc(cc1)N1C(=O)c2c(C1=O)cc(cc2)*
Homopolymer | poly[(1,3-dioxoisoindoline-2,5-diyl)carbonylimino(6-chloropyridine-2,4-diyl)iminocarbonyl(1,3-dioxoisoindoline-5,2-diyl)-1,4-phenyleneoxypropane-1,3-diyloxy-1,4-phenylene] | P433515 | C38H24ClN5O8 | Thermal property | Thermal decomposition temperature | 305 | 2416.667 | C
Homopolymer | poly[(1,3-dioxoisoindoline-2,5-diyl)carbonylimino(6-chloropyridine-2,4-diyl)iminocarbonyl(1,3-dioxoisoindoline-5,2-diyl)-1,4-phenyleneoxypropane-1,3-diyloxy-1,4-phenylene] | P433515 | C38H24ClN5O8 | Thermal property | Thermal decomposition weight loss | 7.5 | 8.333333 | %
Homopolymer | poly[(1,3-dioxoisoindoline-2,5-diyl)carbonylimino(6-chloropyridine-2,4-diyl)iminocarbonyl(1,3-dioxoisoindoline-5,2-diyl)-1,4-phenyleneoxypropane-1,3-diyloxy-1,4-phenylene] | P433515 | C38H24ClN5O8 | Polymer Information | SMILES | *C(=O)Nc1cc(Cl)nc(c1)NC(=O)c1ccc2c(c1)C(=O)N(C2=O)c1ccc(cc1)OCCCOc1ccc(cc1)N1C(=O)c2c(C1=O)cc(cc2)*
Homopolymer | poly[(1,3-dioxoisoindoline-5,2-diyl)-1,4-phenyleneoxypropane-1,3-diyloxy-1,4-phenylene(1,3-dioxoisoindoline-2,5-diyl)carbonylimino-1,4-phenylenesulfonyl-1,4-phenyleneiminocarbonyl] | P433516 | C45H30N4O10S | Thermal property | Thermal decomposition temperature | 390 | 16.66667 | C
Homopolymer | poly[(1,3-dioxoisoindoline-5,2-diyl)-1,4-phenyleneoxypropane-1,3-diyloxy-1,4-phenylene(1,3-dioxoisoindoline-2,5-diyl)carbonylimino-1,4-phenylenesulfonyl-1,4-phenyleneiminocarbonyl] | P433516 | C45H30N4O10S | Thermal property | Thermal decomposition weight loss | 7.5 | 8.333333 | %
Homopolymer | poly[(1,3-dioxoisoindoline-5,2-diyl)-1,4-phenyleneoxypropane-1,3-diyloxy-1,4-phenylene(1,3-dioxoisoindoline-2,5-diyl)carbonylimino-1,4-phenylenesulfonyl-1,4-phenyleneiminocarbonyl] | P433516 | C45H30N4O10S | Polymer Information | SMILES | *C(=O)Nc1ccc(cc1)S(=O)(=O)c1ccc(cc1)NC(=O)c1ccc2c(c1)C(=O)N(C2=O)c1ccc(cc1)OCCCOc1ccc(cc1)N1C(=O)c2c(C1=O)cc(cc2)*
Homopolymer | poly[(1,3-dioxoisoindoline-2,5-diyl)carbonylimino-1,3-phenylenesulfonyl-1,3-phenyleneiminocarbonyl(1,3-dioxoisoindoline-5,2-diyl)-1,4-phenyleneoxypropane-1,3-diyloxy-1,4-phenylene] | P433517 | C45H30N4O10S | Thermal property | Thermal decomposition temperature | 385 | 83.33333 | C
Homopolymer | poly[(1,3-dioxoisoindoline-2,5-diyl)carbonylimino-1,3-phenylenesulfonyl-1,3-phenyleneiminocarbonyl(1,3-dioxoisoindoline-5,2-diyl)-1,4-phenyleneoxypropane-1,3-diyloxy-1,4-phenylene] | P433517 | C45H30N4O10S | Thermal property | Thermal decomposition weight loss | 7.5 | 8.333333 | %
Homopolymer | poly[(1,3-dioxoisoindoline-2,5-diyl)carbonylimino-1,3-phenylenesulfonyl-1,3-phenyleneiminocarbonyl(1,3-dioxoisoindoline-5,2-diyl)-1,4-phenyleneoxypropane-1,3-diyloxy-1,4-phenylene] | P433517 | C45H30N4O10S | Polymer Information | SMILES | *C(=O)Nc1cccc(c1)S(=O)(=O)c1cccc(c1)NC(=O)c1ccc2c(c1)C(=O)N(C2=O)c1ccc(cc1)OCCCOc1ccc(cc1)N1C(=O)c2c(C1=O)cc(cc2)*
Homopolymer | poly[(1,3-dioxoisoindoline-2,5-diyl)carbonylimino(6-phenyl-1,3,5-triazine-2,4-diyl)iminocarbonyl(1,3-dioxoisoindoline-5,2-diyl)-1,4-phenyleneoxypropane-1,3-diyloxy-1,4-phenylene] | P433518 | C42H27N7O8 | Thermal property | Thermal decomposition temperature | 312.5 | 541.6667 | C
Homopolymer | poly[(1,3-dioxoisoindoline-2,5-diyl)carbonylimino(6-phenyl-1,3,5-triazine-2,4-diyl)iminocarbonyl(1,3-dioxoisoindoline-5,2-diyl)-1,4-phenyleneoxypropane-1,3-diyloxy-1,4-phenylene] | P433518 | C42H27N7O8 | Thermal property | Thermal decomposition weight loss | 7.5 | 8.333333 | %
Homopolymer | poly[(1,3-dioxoisoindoline-2,5-diyl)carbonylimino(6-phenyl-1,3,5-triazine-2,4-diyl)iminocarbonyl(1,3-dioxoisoindoline-5,2-diyl)-1,4-phenyleneoxypropane-1,3-diyloxy-1,4-phenylene] | P433518 | C42H27N7O8 | Polymer Information | SMILES | *C(=O)Nc1nc(NC(=O)c2ccc3c(c2)C(=O)N(C3=O)c2ccc(cc2)OCCCOc2ccc(cc2)N2C(=O)c3c(C2=O)cc(cc3)*)nc(n1)c1ccccc1
Homopolymer | poly[(1,1',3,3'-tetraoxo-5,5'-biisoindoline-2,2'-diyl)(2,2',5,5'-tetrachlorobiphenyl-4,4'-diyl)] | P433519 | C28H10Cl4N2O4 | Optical property | Refractive index | 1.6662 | 0.0001274907
Homopolymer | poly[(1,1',3,3'-tetraoxo-5,5'-biisoindoline-2,2'-diyl)(2,2',5,5'-tetrachlorobiphenyl-4,4'-diyl)] | P433519 | C28H10Cl4N2O4 | Thermal property | Thermal diffusivity | 1.81e-07 | 0 | m2/s
Homopolymer | poly[(1,1',3,3'-tetraoxo-5,5'-biisoindoline-2,2'-diyl)(2,2',5,5'-tetrachlorobiphenyl-4,4'-diyl)] | P433519 | C28H10Cl4N2O4 | Polymer Information | SMILES | O=C1N(C(=O)c2c1cc(cc2)c1ccc2c(c1)C(=O)N(C2=O)*)c1cc(Cl)c(cc1Cl)c1cc(Cl)c(cc1Cl)*
Homopolymer | poly[(1,1',3,3'-tetraoxo-5,5'-biisoindoline-2,2'-diyl)(3,3'-dichlorobiphenyl-4,4'-diyl)] | P433520 | C28H12Cl2N2O4 | Optical property | Refractive index | 1.6963 | 0.000786656
Homopolymer | poly[(1,1',3,3'-tetraoxo-5,5'-biisoindoline-2,2'-diyl)(3,3'-dichlorobiphenyl-4,4'-diyl)] | P433520 | C28H12Cl2N2O4 | Thermal property | Thermal diffusivity | 1.8e-07 | 0 | m2/s
Homopolymer | poly[(1,1',3,3'-tetraoxo-5,5'-biisoindoline-2,2'-diyl)(3,3'-dichlorobiphenyl-4,4'-diyl)] | P433520 | C28H12Cl2N2O4 | Polymer Information | SMILES | O=C1N(C(=O)c2c1cc(cc2)c1ccc2c(c1)C(=O)N(C2=O)*)c1ccc(cc1Cl)c1ccc(c(c1)Cl)*
Homopolymer | poly{(1,1',3,3'-tetraoxo-5,5'-biisoindoline-2,2'-diyl)[3-(trifluoromethyl)-1,4-phenylene]oxy-1,4-phenyleneoxy[2-(trifluoromethyl)-1,4-phenylene]} | P433521 | C36H16F6N2O6 | Optical property | Refractive index | 1.5943 | 7.954667e-06
Homopolymer | poly{(1,1',3,3'-tetraoxo-5,5'-biisoindoline-2,2'-diyl)[3-(trifluoromethyl)-1,4-phenylene]oxy-1,4-phenyleneoxy[2-(trifluoromethyl)-1,4-phenylene]} | P433521 | C36H16F6N2O6 | Thermal property | Thermal diffusivity | 1.36e-07 | 0 | m2/s
Homopolymer | poly{(1,1',3,3'-tetraoxo-5,5'-biisoindoline-2,2'-diyl)[3-(trifluoromethyl)-1,4-phenylene]oxy-1,4-phenyleneoxy[2-(trifluoromethyl)-1,4-phenylene]} | P433521 | C36H16F6N2O6 | Polymer Information | SMILES | FC(c1cc(*)ccc1Oc1ccc(cc1)Oc1ccc(cc1C(F)(F)F)N1C(=O)c2c(C1=O)cc(cc2)c1ccc2c(c1)C(=O)N(C2=O)*)(F)F
Homopolymer | poly[(1,1',3,3'-tetraoxo-5,5'-biisoindoline-2,2'-diyl)-1,4-phenylenedisulfanediyl-1,4-phenylene] | P433522 | C28H14N2O4S2 | Optical property | Refractive index | 1.7082 | 1.3608e-05
Homopolymer | poly[(1,1',3,3'-tetraoxo-5,5'-biisoindoline-2,2'-diyl)-1,4-phenylenedisulfanediyl-1,4-phenylene] | P433522 | C28H14N2O4S2 | Thermal property | Thermal diffusivity | 1.3e-07 | 0 | m2/s
Homopolymer | poly[(1,1',3,3'-tetraoxo-5,5'-biisoindoline-2,2'-diyl)-1,4-phenylenedisulfanediyl-1,4-phenylene] | P433522 | C28H14N2O4S2 | Polymer Information | SMILES | *c1ccc(cc1)SSc1ccc(cc1)N1C(=O)c2c(C1=O)cc(cc2)c1ccc2c(c1)C(=O)N(C2=O)*
Homopolymer | poly[(1,1',3,3'-tetraoxo-5,5'-biisoindoline-2,2'-diyl)(2,2'-dimethylbiphenyl-4,4'-diyl)] | P433523 | C30H18N2O4 | Optical property | Refractive index | 1.6762 | 0.003740504
Homopolymer | poly[(1,1',3,3'-tetraoxo-5,5'-biisoindoline-2,2'-diyl)(2,2'-dimethylbiphenyl-4,4'-diyl)] | P433523 | C30H18N2O4 | Thermal property | Thermal diffusivity | 1.03e-07 | 0 | m2/s
Homopolymer | poly[(1,1',3,3'-tetraoxo-5,5'-biisoindoline-2,2'-diyl)(2,2'-dimethylbiphenyl-4,4'-diyl)] | P433523 | C30H18N2O4 | Polymer Information | SMILES | *c1ccc(c(c1)C)c1ccc(cc1C)N1C(=O)c2c(C1=O)cc(cc2)c1ccc2c(c1)C(=O)N(C2=O)*
Homopolymer | poly[(1,3-dioxoisoindoline-2,5-diyl)oxy(1,3-dioxoisoindoline-5,2-diyl)-1,4-phenylenesulfanediyl-1,4-phenylene] | P433524 | C28H14N2O5S | Optical property | Refractive index | 1.6715 | 1.68e-07
Homopolymer | poly[(1,3-dioxoisoindoline-2,5-diyl)oxy(1,3-dioxoisoindoline-5,2-diyl)-1,4-phenylenesulfanediyl-1,4-phenylene] | P433524 | C28H14N2O5S | Thermal property | Thermal diffusivity | 1.33e-07 | 0 | m2/s
Homopolymer | poly[(1,3-dioxoisoindoline-2,5-diyl)oxy(1,3-dioxoisoindoline-5,2-diyl)-1,4-phenylenesulfanediyl-1,4-phenylene] | P433524 | C28H14N2O5S | Polymer Information | SMILES | *c1ccc(cc1)Sc1ccc(cc1)N1C(=O)c2c(C1=O)cc(cc2)Oc1ccc2c(c1)C(=O)N(C2=O)*
Homopolymer | poly{(1,3-dioxoisoindoline-2,5-diyl)oxy(1,3-dioxoisoindoline-5,2-diyl)[3-(trifluoromethyl)-1,4-phenylene]oxy-1,4-phenyleneoxy[2-(trifluoromethyl)-1,4-phenylene]} | P433525 | C36H16F6N2O7 | Optical property | Refractive index | 1.5814 | 1.043467e-05
Homopolymer | poly{(1,3-dioxoisoindoline-2,5-diyl)oxy(1,3-dioxoisoindoline-5,2-diyl)[3-(trifluoromethyl)-1,4-phenylene]oxy-1,4-phenyleneoxy[2-(trifluoromethyl)-1,4-phenylene]} | P433525 | C36H16F6N2O7 | Thermal property | Thermal diffusivity | 1.28e-07 | 0 | m2/s
Homopolymer | poly{(1,3-dioxoisoindoline-2,5-diyl)oxy(1,3-dioxoisoindoline-5,2-diyl)[3-(trifluoromethyl)-1,4-phenylene]oxy-1,4-phenyleneoxy[2-(trifluoromethyl)-1,4-phenylene]} | P433525 | C36H16F6N2O7 | Polymer Information | SMILES | *c1ccc(c(c1)C(F)(F)F)Oc1ccc(cc1)Oc1ccc(cc1C(F)(F)F)N1C(=O)c2c(C1=O)cc(cc2)Oc1ccc2c(c1)C(=O)N(C2=O)*
Homopolymer | poly[(1,3,5,7-tetraoxo-,2,5,6,7-tetrahydro-1H,3H-benzo[1,2-c:4,5-c']dipyrrole-2,6-diyl)-1,4-phenylenedisulfanediyl-1,4-phenylene] | P433526 | C22H10N2O4S2 | Optical property | Refractive index | 1.7107 | 0.000215144
Homopolymer | poly[(1,3,5,7-tetraoxo-,2,5,6,7-tetrahydro-1H,3H-benzo[1,2-c:4,5-c']dipyrrole-2,6-diyl)-1,4-phenylenedisulfanediyl-1,4-phenylene] | P433526 | C22H10N2O4S2 | Thermal property | Thermal diffusivity | 1.2e-07 | 0 | m2/s
Homopolymer | poly[(1,3,5,7-tetraoxo-,2,5,6,7-tetrahydro-1H,3H-benzo[1,2-c:4,5-c']dipyrrole-2,6-diyl)-1,4-phenylenedisulfanediyl-1,4-phenylene] | P433526 | C22H10N2O4S2 | Polymer Information | SMILES | *c1ccc(cc1)SSc1ccc(cc1)n1c(=O)c2c(c1=O)cc1c(c2)c(=O)n(c1=O)*
Homopolymer | poly[(4,8-difluoro-1,3,5,7-tetraoxo-,2,5,6,7-tetrahydro-1H,3H-benzo[1,2-c:4,5-c']dipyrrole-2,6-diyl)(2,2',5,5'-tetrachlorobiphenyl-4,4'-diyl)] | P433527 | C22H4Cl4F2N2O4 | Optical property | Refractive index | 1.6316 | 0.001320779
Homopolymer | poly[(4,8-difluoro-1,3,5,7-tetraoxo-,2,5,6,7-tetrahydro-1H,3H-benzo[1,2-c:4,5-c']dipyrrole-2,6-diyl)(2,2',5,5'-tetrachlorobiphenyl-4,4'-diyl)] | P433527 | C22H4Cl4F2N2O4 | Thermal property | Thermal diffusivity | 9.9e-08 | 0 | m2/s
Homopolymer | poly[(4,8-difluoro-1,3,5,7-tetraoxo-,2,5,6,7-tetrahydro-1H,3H-benzo[1,2-c:4,5-c']dipyrrole-2,6-diyl)(2,2',5,5'-tetrachlorobiphenyl-4,4'-diyl)] | P433527 | C22H4Cl4F2N2O4 | Polymer Information | SMILES | Clc1cc(c(cc1n1c(=O)c2c(c1=O)c(F)c1c(c2F)c(=O)n(c1=O)*)Cl)c1cc(Cl)c(cc1Cl)*
Homopolymer | poly{(4,6,7-trifluoro-1,3-dioxoisoindoline-5,2-diyl)cyclohexane-1,4-diylmethylenecyclohexane-1,4-diyl(4,6,7-trifluoro-1,3-dioxoisoindoline-2,5-diyl)oxy-1,4-phenylene[bis(trifluoromethyl)methylene]-1,4-phenyleneoxy} | P433528 | C44H30F12N2O6 | Optical property | Refractive index | 1.513 | 3.474667e-06
Homopolymer | poly{(4,6,7-trifluoro-1,3-dioxoisoindoline-5,2-diyl)cyclohexane-1,4-diylmethylenecyclohexane-1,4-diyl(4,6,7-trifluoro-1,3-dioxoisoindoline-2,5-diyl)oxy-1,4-phenylene[bis(trifluoromethyl)methylene]-1,4-phenyleneoxy} | P433528 | C44H30F12N2O6 | Thermal property | Thermal diffusivity | 8.9e-08 | 0 | m2/s
Homopolymer | poly{(4,6,7-trifluoro-1,3-dioxoisoindoline-5,2-diyl)cyclohexane-1,4-diylmethylenecyclohexane-1,4-diyl(4,6,7-trifluoro-1,3-dioxoisoindoline-2,5-diyl)oxy-1,4-phenylene[bis(trifluoromethyl)methylene]-1,4-phenyleneoxy} | P433528 | C44H30F12N2O6 | Polymer Information | SMILES | *C1CCC(CC1)CC1CCC(CC1)N1C(=O)c2c(C1=O)c(F)c(c(c2F)F)Oc1ccc(cc1)C(C(F)(F)F)(C(F)(F)F)c1ccc(cc1)Oc1c(F)c(F)c2c(c1F)C(=O)N(C2=O)*
Homopolymer | poly[(1,3,5,7-tetraoxo-4-phenyl-2,5,6,7-tetrahydro-1H,3H-benzo[1,2-c:4,5-c']dipyrrole-2,6-diyl)-1,4-phenylene] | P433529 | C22H10N2O4 | Polymer Information | SMILES | *c1ccc(cc1)n1c(=O)c2c(c1=O)c(c1ccccc1)c1c(c2)c(=O)n(c1=O)*
Homopolymer | poly({1,3,5,7-tetraoxo-4-[4-(trifluoromethyl)phenyl]-2,5,6,7-tetrahydro-1H,3H-benzo[1,2-c:4,5-c']dipyrrole-2,6-diyl}-1,4-phenylene) | P433530 | C23H9F3N2O4 | Polymer Information | SMILES | *c1ccc(cc1)n1c(=O)c2c(c1=O)c(c1ccc(cc1)C(F)(F)F)c1c(c2)c(=O)n(c1=O)*
Homopolymer | poly[(1,3,5,7-tetraoxo-2,5,6,7-tetrahydro-1H,3H-benzo[1,2-c:4,5-c']dipyrrole-2,6-diyl)(3-bromo-1,4-phenylene)oxy(2-bromo-1,4-phenylene)] | P433531 | C22H8Br2N2O5 | Thermal property | Thermal decomposition temperature | 522 | 0 | C
Homopolymer | poly[(1,3,5,7-tetraoxo-2,5,6,7-tetrahydro-1H,3H-benzo[1,2-c:4,5-c']dipyrrole-2,6-diyl)(3-bromo-1,4-phenylene)oxy(2-bromo-1,4-phenylene)] | P433531 | C22H8Br2N2O5 | Thermal property | Thermal decomposition weight loss | 5 | 0 | %
Homopolymer | poly[(1,3,5,7-tetraoxo-2,5,6,7-tetrahydro-1H,3H-benzo[1,2-c:4,5-c']dipyrrole-2,6-diyl)(3-bromo-1,4-phenylene)oxy(2-bromo-1,4-phenylene)] | P433531 | C22H8Br2N2O5 | Polymer Information | SMILES | *c1ccc(c(c1)Br)Oc1ccc(cc1Br)n1c(=O)c2c(c1=O)cc1c(c2)c(=O)n(c1=O)*
Homopolymer | poly[(1,1',3,3'-tetraoxo-5,5'-biisoindoline-2,2'-diyl)(3-bromo-1,4-phenylene)oxy(2-bromo-1,4-phenylene)] | P433532 | C28H12Br2N2O5 | Optical property | Refractive index | 1.6952 | 0
Homopolymer | poly[(1,1',3,3'-tetraoxo-5,5'-biisoindoline-2,2'-diyl)(3-bromo-1,4-phenylene)oxy(2-bromo-1,4-phenylene)] | P433532 | C28H12Br2N2O5 | Thermal property | Glass transition temperature | 275 | 0 | C
Homopolymer | poly[(1,1',3,3'-tetraoxo-5,5'-biisoindoline-2,2'-diyl)(3-bromo-1,4-phenylene)oxy(2-bromo-1,4-phenylene)] | P433532 | C28H12Br2N2O5 | Thermal property | Thermal decomposition temperature | 527 | 0 | C
Homopolymer | poly[(1,1',3,3'-tetraoxo-5,5'-biisoindoline-2,2'-diyl)(3-bromo-1,4-phenylene)oxy(2-bromo-1,4-phenylene)] | P433532 | C28H12Br2N2O5 | Thermal property | Thermal decomposition weight loss | 5 | 0 | %
Homopolymer | poly[(1,1',3,3'-tetraoxo-5,5'-biisoindoline-2,2'-diyl)(3-bromo-1,4-phenylene)oxy(2-bromo-1,4-phenylene)] | P433532 | C28H12Br2N2O5 | Polymer Information | SMILES | *c1ccc(c(c1)Br)Oc1ccc(cc1Br)N1C(=O)c2c(C1=O)cc(cc2)c1ccc2c(c1)C(=O)N(C2=O)*
Homopolymer | poly[(1,3-dioxoisoindoline-2,5-diyl)carbonyl(1,3-dioxoisoindoline-5,2-diyl)(3-bromo-1,4-phenylene)oxy(2-bromo-1,4-phenylene)] | P433533 | C29H12Br2N2O6 | Optical property | Refractive index | 1.6747 | 0
Homopolymer | poly[(1,3-dioxoisoindoline-2,5-diyl)carbonyl(1,3-dioxoisoindoline-5,2-diyl)(3-bromo-1,4-phenylene)oxy(2-bromo-1,4-phenylene)] | P433533 | C29H12Br2N2O6 | Thermal property | Glass transition temperature | 296 | 0 | C
Homopolymer | poly[(1,3-dioxoisoindoline-2,5-diyl)carbonyl(1,3-dioxoisoindoline-5,2-diyl)(3-bromo-1,4-phenylene)oxy(2-bromo-1,4-phenylene)] | P433533 | C29H12Br2N2O6 | Thermal property | Thermal decomposition temperature | 442 | 0 | C
Homopolymer | poly[(1,3-dioxoisoindoline-2,5-diyl)carbonyl(1,3-dioxoisoindoline-5,2-diyl)(3-bromo-1,4-phenylene)oxy(2-bromo-1,4-phenylene)] | P433533 | C29H12Br2N2O6 | Thermal property | Thermal decomposition weight loss | 5 | 0 | %
Homopolymer | poly[(1,3-dioxoisoindoline-2,5-diyl)carbonyl(1,3-dioxoisoindoline-5,2-diyl)(3-bromo-1,4-phenylene)oxy(2-bromo-1,4-phenylene)] | P433533 | C29H12Br2N2O6 | Polymer Information | SMILES | *c1ccc2c(c1)C(=O)N(C2=O)c1ccc(c(c1)Br)Oc1ccc(cc1Br)N1C(=O)c2c(C1=O)cc(cc2)C(=O)*
Homopolymer | poly[(1,3-dioxoisoindoline-2,5-diyl)oxy(1,3-dioxoisoindoline-5,2-diyl)(3-bromo-1,4-phenylene)oxy(2-bromo-1,4-phenylene)] | P433534 | C28H12Br2N2O6 | Optical property | Refractive index | 1.6919 | 0
Homopolymer | poly[(1,3-dioxoisoindoline-2,5-diyl)oxy(1,3-dioxoisoindoline-5,2-diyl)(3-bromo-1,4-phenylene)oxy(2-bromo-1,4-phenylene)] | P433534 | C28H12Br2N2O6 | Thermal property | Glass transition temperature | 251 | 0 | C
Homopolymer | poly[(1,3-dioxoisoindoline-2,5-diyl)oxy(1,3-dioxoisoindoline-5,2-diyl)(3-bromo-1,4-phenylene)oxy(2-bromo-1,4-phenylene)] | P433534 | C28H12Br2N2O6 | Thermal property | Thermal decomposition temperature | 532 | 0 | C
Homopolymer | poly[(1,3-dioxoisoindoline-2,5-diyl)oxy(1,3-dioxoisoindoline-5,2-diyl)(3-bromo-1,4-phenylene)oxy(2-bromo-1,4-phenylene)] | P433534 | C28H12Br2N2O6 | Thermal property | Thermal decomposition weight loss | 5 | 0 | %
Homopolymer | poly[(1,3-dioxoisoindoline-2,5-diyl)oxy(1,3-dioxoisoindoline-5,2-diyl)(3-bromo-1,4-phenylene)oxy(2-bromo-1,4-phenylene)] | P433534 | C28H12Br2N2O6 | Polymer Information | SMILES | *c1ccc(c(c1)Br)Oc1ccc(cc1Br)N1C(=O)c2c(C1=O)cc(cc2)Oc1ccc2c(c1)C(=O)N(C2=O)*
Homopolymer | poly[(1,3-dioxoisoindoline-2,5-diyl)sulfonyl(1,3-dioxoisoindoline-5,2-diyl)(3-bromo-1,4-phenylene)oxy(2-bromo-1,4-phenylene)] | P433535 | C28H12Br2N2O7S | Optical property | Refractive index | 1.6752 | 0
Homopolymer | poly[(1,3-dioxoisoindoline-2,5-diyl)sulfonyl(1,3-dioxoisoindoline-5,2-diyl)(3-bromo-1,4-phenylene)oxy(2-bromo-1,4-phenylene)] | P433535 | C28H12Br2N2O7S | Thermal property | Glass transition temperature | 281 | 0 | C
Homopolymer | poly[(1,3-dioxoisoindoline-2,5-diyl)sulfonyl(1,3-dioxoisoindoline-5,2-diyl)(3-bromo-1,4-phenylene)oxy(2-bromo-1,4-phenylene)] | P433535 | C28H12Br2N2O7S | Thermal property | Thermal decomposition temperature | 483 | 0 | C
Homopolymer | poly[(1,3-dioxoisoindoline-2,5-diyl)sulfonyl(1,3-dioxoisoindoline-5,2-diyl)(3-bromo-1,4-phenylene)oxy(2-bromo-1,4-phenylene)] | P433535 | C28H12Br2N2O7S | Thermal property | Thermal decomposition weight loss | 5 | 0 | %
Homopolymer | poly[(1,3-dioxoisoindoline-2,5-diyl)sulfonyl(1,3-dioxoisoindoline-5,2-diyl)(3-bromo-1,4-phenylene)oxy(2-bromo-1,4-phenylene)] | P433535 | C28H12Br2N2O7S | Polymer Information | SMILES | *c1ccc(c(c1)Br)Oc1ccc(cc1Br)N1C(=O)c2c(C1=O)cc(cc2)S(=O)(=O)c1ccc2c(c1)C(=O)N(C2=O)*
Homopolymer | poly{(1,3-dioxoisoindoline-2,5-diyl)[bis(trifluoromethyl)methylene](1,3-dioxoisoindoline-5,2-diyl)(3-bromo-1,4-phenylene)oxy(2-bromo-1,4-phenylene)} | P433536 | C31H12Br2F6N2O5 | Optical property | Refractive index | 1.6088 | 0
Homopolymer | poly{(1,3-dioxoisoindoline-2,5-diyl)[bis(trifluoromethyl)methylene](1,3-dioxoisoindoline-5,2-diyl)(3-bromo-1,4-phenylene)oxy(2-bromo-1,4-phenylene)} | P433536 | C31H12Br2F6N2O5 | Thermal property | Glass transition temperature | 299 | 0 | C
Homopolymer | poly{(1,3-dioxoisoindoline-2,5-diyl)[bis(trifluoromethyl)methylene](1,3-dioxoisoindoline-5,2-diyl)(3-bromo-1,4-phenylene)oxy(2-bromo-1,4-phenylene)} | P433536 | C31H12Br2F6N2O5 | Thermal property | Thermal decomposition temperature | 496 | 0 | C
Homopolymer | poly{(1,3-dioxoisoindoline-2,5-diyl)[bis(trifluoromethyl)methylene](1,3-dioxoisoindoline-5,2-diyl)(3-bromo-1,4-phenylene)oxy(2-bromo-1,4-phenylene)} | P433536 | C31H12Br2F6N2O5 | Thermal property | Thermal decomposition weight loss | 5 | 0 | %
Homopolymer | poly{(1,3-dioxoisoindoline-2,5-diyl)[bis(trifluoromethyl)methylene](1,3-dioxoisoindoline-5,2-diyl)(3-bromo-1,4-phenylene)oxy(2-bromo-1,4-phenylene)} | P433536 | C31H12Br2F6N2O5 | Polymer Information | SMILES | *c1ccc2c(c1)C(=O)N(C2=O)c1ccc(c(c1)Br)Oc1ccc(cc1Br)N1C(=O)c2c(C1=O)cc(cc2)C(C(F)(F)F)(C(F)(F)F)*
Homopolymer | poly[(1,3,5,7-tetraoxo-2,5,6,7-tetrahydro-1H,3H-benzo[1,2-c:4,5-c']dipyrrole-2,6-diyl)(3,5-dibromo-1,4-phenylene)oxy(2,6-dibromo-1,4-phenylene)] | P433537 | C22H6Br4N2O5 | Optical property | Refractive index | 1.691 | 0
Homopolymer | poly[(1,3,5,7-tetraoxo-2,5,6,7-tetrahydro-1H,3H-benzo[1,2-c:4,5-c']dipyrrole-2,6-diyl)(3,5-dibromo-1,4-phenylene)oxy(2,6-dibromo-1,4-phenylene)] | P433537 | C22H6Br4N2O5 | Thermal property | Thermal decomposition temperature | 501 | 0 | C
Homopolymer | poly[(1,3,5,7-tetraoxo-2,5,6,7-tetrahydro-1H,3H-benzo[1,2-c:4,5-c']dipyrrole-2,6-diyl)(3,5-dibromo-1,4-phenylene)oxy(2,6-dibromo-1,4-phenylene)] | P433537 | C22H6Br4N2O5 | Thermal property | Thermal decomposition weight loss | 5 | 0 | %
Homopolymer | poly[(1,3,5,7-tetraoxo-2,5,6,7-tetrahydro-1H,3H-benzo[1,2-c:4,5-c']dipyrrole-2,6-diyl)(3,5-dibromo-1,4-phenylene)oxy(2,6-dibromo-1,4-phenylene)] | P433537 | C22H6Br4N2O5 | Polymer Information | SMILES | *c1cc(Br)c(c(c1)Br)Oc1c(Br)cc(cc1Br)n1c(=O)c2c(c1=O)cc1c(c2)c(=O)n(c1=O)*
Homopolymer | poly[(1,1',3,3'-tetraoxo-5,5'-biisoindoline-2,2'-diyl)(3,5-dibromo-1,4-phenylene)oxy(2,6-dibromo-1,4-phenylene)] | P433538 | C28H10Br4N2O5 | Optical property | Refractive index | 1.7072 | 0
Homopolymer | poly[(1,1',3,3'-tetraoxo-5,5'-biisoindoline-2,2'-diyl)(3,5-dibromo-1,4-phenylene)oxy(2,6-dibromo-1,4-phenylene)] | P433538 | C28H10Br4N2O5 | Thermal property | Glass transition temperature | 287 | 0 | C
Homopolymer | poly[(1,1',3,3'-tetraoxo-5,5'-biisoindoline-2,2'-diyl)(3,5-dibromo-1,4-phenylene)oxy(2,6-dibromo-1,4-phenylene)] | P433538 | C28H10Br4N2O5 | Thermal property | Thermal decomposition temperature | 534 | 0 | C
Homopolymer | poly[(1,1',3,3'-tetraoxo-5,5'-biisoindoline-2,2'-diyl)(3,5-dibromo-1,4-phenylene)oxy(2,6-dibromo-1,4-phenylene)] | P433538 | C28H10Br4N2O5 | Thermal property | Thermal decomposition weight loss | 5 | 0 | %
Homopolymer | poly[(1,1',3,3'-tetraoxo-5,5'-biisoindoline-2,2'-diyl)(3,5-dibromo-1,4-phenylene)oxy(2,6-dibromo-1,4-phenylene)] | P433538 | C28H10Br4N2O5 | Polymer Information | SMILES | *c1cc(Br)c(c(c1)Br)Oc1c(Br)cc(cc1Br)N1C(=O)c2c(C1=O)cc(cc2)c1ccc2c(c1)C(=O)N(C2=O)*
Homopolymer | poly[(1,3-dioxoisoindoline-2,5-diyl)carbonyl(1,3-dioxoisoindoline-5,2-diyl)(3,5-dibromo-1,4-phenylene)oxy(2,6-dibromo-1,4-phenylene)] | P433539 | C29H10Br4N2O6 | Optical property | Refractive index | 1.6776 | 0
Homopolymer | poly[(1,3-dioxoisoindoline-2,5-diyl)carbonyl(1,3-dioxoisoindoline-5,2-diyl)(3,5-dibromo-1,4-phenylene)oxy(2,6-dibromo-1,4-phenylene)] | P433539 | C29H10Br4N2O6 | Thermal property | Glass transition temperature | 323 | 0 | C
Homopolymer | poly[(1,3-dioxoisoindoline-2,5-diyl)carbonyl(1,3-dioxoisoindoline-5,2-diyl)(3,5-dibromo-1,4-phenylene)oxy(2,6-dibromo-1,4-phenylene)] | P433539 | C29H10Br4N2O6 | Thermal property | Thermal decomposition temperature | 455 | 0 | C
Homopolymer | poly[(1,3-dioxoisoindoline-2,5-diyl)carbonyl(1,3-dioxoisoindoline-5,2-diyl)(3,5-dibromo-1,4-phenylene)oxy(2,6-dibromo-1,4-phenylene)] | P433539 | C29H10Br4N2O6 | Thermal property | Thermal decomposition weight loss | 5 | 0 | %
Homopolymer | poly[(1,3-dioxoisoindoline-2,5-diyl)carbonyl(1,3-dioxoisoindoline-5,2-diyl)(3,5-dibromo-1,4-phenylene)oxy(2,6-dibromo-1,4-phenylene)] | P433539 | C29H10Br4N2O6 | Polymer Information | SMILES | *c1ccc2c(c1)C(=O)N(C2=O)c1cc(Br)c(c(c1)Br)Oc1c(Br)cc(cc1Br)N1C(=O)c2c(C1=O)cc(cc2)C(=O)*
Homopolymer | poly[(1,3-dioxoisoindoline-2,5-diyl)oxy(1,3-dioxoisoindoline-5,2-diyl)(3,5-dibromo-1,4-phenylene)oxy(2,6-dibromo-1,4-phenylene)] | P433540 | C28H10Br4N2O6 | Optical property | Refractive index | 1.6942 | 0
Homopolymer | poly[(1,3-dioxoisoindoline-2,5-diyl)oxy(1,3-dioxoisoindoline-5,2-diyl)(3,5-dibromo-1,4-phenylene)oxy(2,6-dibromo-1,4-phenylene)] | P433540 | C28H10Br4N2O6 | Thermal property | Glass transition temperature | 283 | 0 | C
Homopolymer | poly[(1,3-dioxoisoindoline-2,5-diyl)oxy(1,3-dioxoisoindoline-5,2-diyl)(3,5-dibromo-1,4-phenylene)oxy(2,6-dibromo-1,4-phenylene)] | P433540 | C28H10Br4N2O6 | Thermal property | Thermal decomposition temperature | 499 | 0 | C
Homopolymer | poly[(1,3-dioxoisoindoline-2,5-diyl)oxy(1,3-dioxoisoindoline-5,2-diyl)(3,5-dibromo-1,4-phenylene)oxy(2,6-dibromo-1,4-phenylene)] | P433540 | C28H10Br4N2O6 | Thermal property | Thermal decomposition weight loss | 5 | 0 | %
Homopolymer | poly[(1,3-dioxoisoindoline-2,5-diyl)oxy(1,3-dioxoisoindoline-5,2-diyl)(3,5-dibromo-1,4-phenylene)oxy(2,6-dibromo-1,4-phenylene)] | P433540 | C28H10Br4N2O6 | Polymer Information | SMILES | *c1cc(Br)c(c(c1)Br)Oc1c(Br)cc(cc1Br)N1C(=O)c2c(C1=O)cc(cc2)Oc1ccc2c(c1)C(=O)N(C2=O)*
Homopolymer | poly[(1,3-dioxoisoindoline-2,5-diyl)sulfonyl(1,3-dioxoisoindoline-5,2-diyl)(3,5-dibromo-1,4-phenylene)oxy(2,6-dibromo-1,4-phenylene)] | P433541 | C28H10Br4N2O7S | Optical property | Refractive index | 1.681 | 0
Homopolymer | poly[(1,3-dioxoisoindoline-2,5-diyl)sulfonyl(1,3-dioxoisoindoline-5,2-diyl)(3,5-dibromo-1,4-phenylene)oxy(2,6-dibromo-1,4-phenylene)] | P433541 | C28H10Br4N2O7S | Thermal property | Glass transition temperature | 328 | 0 | C
Homopolymer | poly[(1,3-dioxoisoindoline-2,5-diyl)sulfonyl(1,3-dioxoisoindoline-5,2-diyl)(3,5-dibromo-1,4-phenylene)oxy(2,6-dibromo-1,4-phenylene)] | P433541 | C28H10Br4N2O7S | Thermal property | Thermal decomposition temperature | 508 | 0 | C
Homopolymer | poly[(1,3-dioxoisoindoline-2,5-diyl)sulfonyl(1,3-dioxoisoindoline-5,2-diyl)(3,5-dibromo-1,4-phenylene)oxy(2,6-dibromo-1,4-phenylene)] | P433541 | C28H10Br4N2O7S | Thermal property | Thermal decomposition weight loss | 5 | 0 | %
Homopolymer | poly[(1,3-dioxoisoindoline-2,5-diyl)sulfonyl(1,3-dioxoisoindoline-5,2-diyl)(3,5-dibromo-1,4-phenylene)oxy(2,6-dibromo-1,4-phenylene)] | P433541 | C28H10Br4N2O7S | Polymer Information | SMILES | *c1cc(Br)c(c(c1)Br)Oc1c(Br)cc(cc1Br)N1C(=O)c2c(C1=O)cc(cc2)S(=O)(=O)c1ccc2c(c1)C(=O)N(C2=O)*
Homopolymer | poly{(1,3-dioxoisoindoline-2,5-diyl)[bis(trifluoromethyl)methylene](1,3-dioxoisoindoline-5,2-diyl)(3,5-dibromo-1,4-phenylene)oxy(2,6-dibromo-1,4-phenylene)} | P433542 | C31H10Br4F6N2O5 | Optical property | Refractive index | 1.6122 | 0
Homopolymer | poly{(1,3-dioxoisoindoline-2,5-diyl)[bis(trifluoromethyl)methylene](1,3-dioxoisoindoline-5,2-diyl)(3,5-dibromo-1,4-phenylene)oxy(2,6-dibromo-1,4-phenylene)} | P433542 | C31H10Br4F6N2O5 | Thermal property | Glass transition temperature | 303 | 0 | C
Homopolymer | poly{(1,3-dioxoisoindoline-2,5-diyl)[bis(trifluoromethyl)methylene](1,3-dioxoisoindoline-5,2-diyl)(3,5-dibromo-1,4-phenylene)oxy(2,6-dibromo-1,4-phenylene)} | P433542 | C31H10Br4F6N2O5 | Thermal property | Thermal decomposition temperature | 509 | 0 | C
Homopolymer | poly{(1,3-dioxoisoindoline-2,5-diyl)[bis(trifluoromethyl)methylene](1,3-dioxoisoindoline-5,2-diyl)(3,5-dibromo-1,4-phenylene)oxy(2,6-dibromo-1,4-phenylene)} | P433542 | C31H10Br4F6N2O5 | Thermal property | Thermal decomposition weight loss | 5 | 0 | %
Homopolymer | poly{(1,3-dioxoisoindoline-2,5-diyl)[bis(trifluoromethyl)methylene](1,3-dioxoisoindoline-5,2-diyl)(3,5-dibromo-1,4-phenylene)oxy(2,6-dibromo-1,4-phenylene)} | P433542 | C31H10Br4F6N2O5 | Polymer Information | SMILES | *c1ccc2c(c1)C(=O)N(C2=O)c1cc(Br)c(c(c1)Br)Oc1c(Br)cc(cc1Br)N1C(=O)c2c(C1=O)cc(cc2)C(C(F)(F)F)(C(F)(F)F)*
Homopolymer | poly{(1,3-dioxoisoindoline-2,5-diyl)[bis(trifluoromethyl)methylene](1,3-dioxoisoindoline-5,2-diyl)[6-(adamantan-1-ylcarbonyloxy)-1,3-phenylene][bis(trifluoromethyl)methylene][4-(adamantan-1-ylcarbonyloxy)-1,3-phenylene]} | P433543 | C56H42F12N2O8 | Thermal property | Glass transition temperature | 305 | 0 | C
Homopolymer | poly{(1,3-dioxoisoindoline-2,5-diyl)[bis(trifluoromethyl)methylene](1,3-dioxoisoindoline-5,2-diyl)[6-(adamantan-1-ylcarbonyloxy)-1,3-phenylene][bis(trifluoromethyl)methylene][4-(adamantan-1-ylcarbonyloxy)-1,3-phenylene]} | P433543 | C56H42F12N2O8 | Thermal property | Thermal decomposition temperature | 390 | 862.5 | C
Homopolymer | poly{(1,3-dioxoisoindoline-2,5-diyl)[bis(trifluoromethyl)methylene](1,3-dioxoisoindoline-5,2-diyl)[6-(adamantan-1-ylcarbonyloxy)-1,3-phenylene][bis(trifluoromethyl)methylene][4-(adamantan-1-ylcarbonyloxy)-1,3-phenylene]} | P433543 | C56H42F12N2O8 | Thermal property | Thermal decomposition weight loss | 5 | 0 | %
Homopolymer | poly{(1,3-dioxoisoindoline-2,5-diyl)[bis(trifluoromethyl)methylene](1,3-dioxoisoindoline-5,2-diyl)[6-(adamantan-1-ylcarbonyloxy)-1,3-phenylene][bis(trifluoromethyl)methylene][4-(adamantan-1-ylcarbonyloxy)-1,3-phenylene]} | P433543 | C56H42F12N2O8 | Polymer Information | SMILES | *c1ccc2c(c1)C(=O)N(C2=O)c1cc(ccc1OC(=O)C12CC3CC(C2)CC(C1)C3)C(C(F)(F)F)(C(F)(F)F)c1ccc(c(c1)N1C(=O)c2c(C1=O)cc(cc2)C(C(F)(F)F)(C(F)(F)F)*)OC(=O)C12CC3CC(C2)CC(C1)C3
Homopolymer | poly[(1,3,5,7-tetraoxo-2,5,6,7-tetrahydro-1H,3H-benzo[1,2-c:4,5-c']dipyrrole-2,6-diyl)-1,4-phenyleneoxy-1,3-phenylene(4-phenylpyridine-2,6-diyl)-1,3-phenyleneoxy-1,4-phenylene] | P433544 | C45H25N3O6 | Thermal property | Glass transition temperature | 264 | 0 | C
Homopolymer | poly[(1,3,5,7-tetraoxo-2,5,6,7-tetrahydro-1H,3H-benzo[1,2-c:4,5-c']dipyrrole-2,6-diyl)-1,4-phenyleneoxy-1,3-phenylene(4-phenylpyridine-2,6-diyl)-1,3-phenyleneoxy-1,4-phenylene] | P433544 | C45H25N3O6 | Thermal property | Thermal decomposition temperature | 445 | 10320.27 | C
Homopolymer | poly[(1,3,5,7-tetraoxo-2,5,6,7-tetrahydro-1H,3H-benzo[1,2-c:4,5-c']dipyrrole-2,6-diyl)-1,4-phenyleneoxy-1,3-phenylene(4-phenylpyridine-2,6-diyl)-1,3-phenyleneoxy-1,4-phenylene] | P433544 | C45H25N3O6 | Thermal property | Thermal decomposition weight loss | 5 | 20 | %
Homopolymer | poly[(1,3,5,7-tetraoxo-2,5,6,7-tetrahydro-1H,3H-benzo[1,2-c:4,5-c']dipyrrole-2,6-diyl)-1,4-phenyleneoxy-1,3-phenylene(4-phenylpyridine-2,6-diyl)-1,3-phenyleneoxy-1,4-phenylene] | P433544 | C45H25N3O6 | Tensile property | Elongation at break | 14.1 | 0 | %
Homopolymer | poly[(1,3,5,7-tetraoxo-2,5,6,7-tetrahydro-1H,3H-benzo[1,2-c:4,5-c']dipyrrole-2,6-diyl)-1,4-phenyleneoxy-1,3-phenylene(4-phenylpyridine-2,6-diyl)-1,3-phenyleneoxy-1,4-phenylene] | P433544 | C45H25N3O6 | Tensile property | Tensile modulus | 1.3 | 0 | GPa
Homopolymer | poly[(1,3,5,7-tetraoxo-2,5,6,7-tetrahydro-1H,3H-benzo[1,2-c:4,5-c']dipyrrole-2,6-diyl)-1,4-phenyleneoxy-1,3-phenylene(4-phenylpyridine-2,6-diyl)-1,3-phenyleneoxy-1,4-phenylene] | P433544 | C45H25N3O6 | Tensile property | Tensile stress strength at break | 0.1141 | 0 | GPa
Homopolymer | poly[(1,3,5,7-tetraoxo-2,5,6,7-tetrahydro-1H,3H-benzo[1,2-c:4,5-c']dipyrrole-2,6-diyl)-1,4-phenyleneoxy-1,3-phenylene(4-phenylpyridine-2,6-diyl)-1,3-phenyleneoxy-1,4-phenylene] | P433544 | C45H25N3O6 | Polymer Information | SMILES | *c1ccc(cc1)Oc1cccc(c1)c1nc(cc(c1)c1ccccc1)c1cccc(c1)Oc1ccc(cc1)n1c(=O)c2c(c1=O)cc1c(c2)c(=O)n(c1=O)*
Homopolymer | poly[1,3-dioxoisoindoline-2,5-diyloxy-1,3-dioxoisoindoline-5,2-diyl-1,4-phenyleneoxy-1,3-phenylene(4-phenylpyridine-2,6-diyl)-1,3-phenyleneoxy-1,4-phenylene] | P433545 | C51H29N3O7 | Thermal property | Glass transition temperature | 224 | 0 | C
Homopolymer | poly[1,3-dioxoisoindoline-2,5-diyloxy-1,3-dioxoisoindoline-5,2-diyl-1,4-phenyleneoxy-1,3-phenylene(4-phenylpyridine-2,6-diyl)-1,3-phenyleneoxy-1,4-phenylene] | P433545 | C51H29N3O7 | Thermal property | Thermal decomposition temperature | 622 | 9656.267 | C
Homopolymer | poly[1,3-dioxoisoindoline-2,5-diyloxy-1,3-dioxoisoindoline-5,2-diyl-1,4-phenyleneoxy-1,3-phenylene(4-phenylpyridine-2,6-diyl)-1,3-phenyleneoxy-1,4-phenylene] | P433545 | C51H29N3O7 | Thermal property | Thermal decomposition weight loss | 5 | 20 | %
Homopolymer | poly[1,3-dioxoisoindoline-2,5-diyloxy-1,3-dioxoisoindoline-5,2-diyl-1,4-phenyleneoxy-1,3-phenylene(4-phenylpyridine-2,6-diyl)-1,3-phenyleneoxy-1,4-phenylene] | P433545 | C51H29N3O7 | Tensile property | Elongation at break | 15.7 | 0 | %
Homopolymer | poly[1,3-dioxoisoindoline-2,5-diyloxy-1,3-dioxoisoindoline-5,2-diyl-1,4-phenyleneoxy-1,3-phenylene(4-phenylpyridine-2,6-diyl)-1,3-phenyleneoxy-1,4-phenylene] | P433545 | C51H29N3O7 | Tensile property | Tensile modulus | 1.16 | 0 | GPa
Homopolymer | poly[1,3-dioxoisoindoline-2,5-diyloxy-1,3-dioxoisoindoline-5,2-diyl-1,4-phenyleneoxy-1,3-phenylene(4-phenylpyridine-2,6-diyl)-1,3-phenyleneoxy-1,4-phenylene] | P433545 | C51H29N3O7 | Tensile property | Tensile stress strength at break | 0.1023 | 0 | GPa
Homopolymer | poly[1,3-dioxoisoindoline-2,5-diyloxy-1,3-dioxoisoindoline-5,2-diyl-1,4-phenyleneoxy-1,3-phenylene(4-phenylpyridine-2,6-diyl)-1,3-phenyleneoxy-1,4-phenylene] | P433545 | C51H29N3O7 | Polymer Information | SMILES | *c1ccc(cc1)Oc1cccc(c1)c1nc(cc(c1)c1ccccc1)c1cccc(c1)Oc1ccc(cc1)N1C(=O)c2c(C1=O)cc(cc2)Oc1ccc2c(c1)C(=O)N(C2=O)*
Homopolymer | poly[1,3-dioxoisoindoline-2,5-diylcarbonyl-1,3-dioxoisoindoline-5,2-diyl-1,4-phenyleneoxy-1,3-phenylene(4-phenylpyridine-2,6-diyl)-1,3-phenyleneoxy-1,4-phenylene] | P433546 | C52H29N3O7 | Thermal property | Glass transition temperature | 260 | 0 | C
Homopolymer | poly[1,3-dioxoisoindoline-2,5-diylcarbonyl-1,3-dioxoisoindoline-5,2-diyl-1,4-phenyleneoxy-1,3-phenylene(4-phenylpyridine-2,6-diyl)-1,3-phenyleneoxy-1,4-phenylene] | P433546 | C52H29N3O7 | Thermal property | Thermal decomposition temperature | 403 | 697.8667 | C
Homopolymer | poly[1,3-dioxoisoindoline-2,5-diylcarbonyl-1,3-dioxoisoindoline-5,2-diyl-1,4-phenyleneoxy-1,3-phenylene(4-phenylpyridine-2,6-diyl)-1,3-phenyleneoxy-1,4-phenylene] | P433546 | C52H29N3O7 | Thermal property | Thermal decomposition weight loss | 5 | 20 | %
Homopolymer | poly[1,3-dioxoisoindoline-2,5-diylcarbonyl-1,3-dioxoisoindoline-5,2-diyl-1,4-phenyleneoxy-1,3-phenylene(4-phenylpyridine-2,6-diyl)-1,3-phenyleneoxy-1,4-phenylene] | P433546 | C52H29N3O7 | Tensile property | Elongation at break | 12.2 | 0 | %
Homopolymer | poly[1,3-dioxoisoindoline-2,5-diylcarbonyl-1,3-dioxoisoindoline-5,2-diyl-1,4-phenyleneoxy-1,3-phenylene(4-phenylpyridine-2,6-diyl)-1,3-phenyleneoxy-1,4-phenylene] | P433546 | C52H29N3O7 | Tensile property | Tensile modulus | 1.89 | 0 | GPa
Homopolymer | poly[1,3-dioxoisoindoline-2,5-diylcarbonyl-1,3-dioxoisoindoline-5,2-diyl-1,4-phenyleneoxy-1,3-phenylene(4-phenylpyridine-2,6-diyl)-1,3-phenyleneoxy-1,4-phenylene] | P433546 | C52H29N3O7 | Tensile property | Tensile stress strength at break | 0.1034 | 0 | GPa
Homopolymer | poly[1,3-dioxoisoindoline-2,5-diylcarbonyl-1,3-dioxoisoindoline-5,2-diyl-1,4-phenyleneoxy-1,3-phenylene(4-phenylpyridine-2,6-diyl)-1,3-phenyleneoxy-1,4-phenylene] | P433546 | C52H29N3O7 | Polymer Information | SMILES | *c1ccc2c(c1)C(=O)N(C2=O)c1ccc(cc1)Oc1cccc(c1)c1nc(cc(c1)c1ccccc1)c1cccc(c1)Oc1ccc(cc1)N1C(=O)c2c(C1=O)cc(cc2)C(=O)*
Homopolymer | poly{1,3-dioxoisoindoline-2,5-diyl[bis(trifluoromethyl)methylene]-1,3-dioxoisoindoline-5,2-diyl-1,4-phenyleneoxy-1,3-phenylene(4-phenylpyridine-2,6-diyl)-1,3-phenyleneoxy-1,4-phenylene} | P433547 | C54H29F6N3O6 | Thermal property | Glass transition temperature | 180 | 0 | C
Homopolymer | poly{1,3-dioxoisoindoline-2,5-diyl[bis(trifluoromethyl)methylene]-1,3-dioxoisoindoline-5,2-diyl-1,4-phenyleneoxy-1,3-phenylene(4-phenylpyridine-2,6-diyl)-1,3-phenyleneoxy-1,4-phenylene} | P433547 | C54H29F6N3O6 | Thermal property | Thermal decomposition temperature | 583 | 11302.4 | C
Homopolymer | poly{1,3-dioxoisoindoline-2,5-diyl[bis(trifluoromethyl)methylene]-1,3-dioxoisoindoline-5,2-diyl-1,4-phenyleneoxy-1,3-phenylene(4-phenylpyridine-2,6-diyl)-1,3-phenyleneoxy-1,4-phenylene} | P433547 | C54H29F6N3O6 | Thermal property | Thermal decomposition weight loss | 5 | 20 | %
Homopolymer | poly{1,3-dioxoisoindoline-2,5-diyl[bis(trifluoromethyl)methylene]-1,3-dioxoisoindoline-5,2-diyl-1,4-phenyleneoxy-1,3-phenylene(4-phenylpyridine-2,6-diyl)-1,3-phenyleneoxy-1,4-phenylene} | P433547 | C54H29F6N3O6 | Tensile property | Elongation at break | 10.1 | 0 | %
Homopolymer | poly{1,3-dioxoisoindoline-2,5-diyl[bis(trifluoromethyl)methylene]-1,3-dioxoisoindoline-5,2-diyl-1,4-phenyleneoxy-1,3-phenylene(4-phenylpyridine-2,6-diyl)-1,3-phenyleneoxy-1,4-phenylene} | P433547 | C54H29F6N3O6 | Tensile property | Tensile modulus | 1.28 | 0 | GPa
Homopolymer | poly{1,3-dioxoisoindoline-2,5-diyl[bis(trifluoromethyl)methylene]-1,3-dioxoisoindoline-5,2-diyl-1,4-phenyleneoxy-1,3-phenylene(4-phenylpyridine-2,6-diyl)-1,3-phenyleneoxy-1,4-phenylene} | P433547 | C54H29F6N3O6 | Tensile property | Tensile stress strength at break | 0.0916 | 0 | GPa
Homopolymer | poly{1,3-dioxoisoindoline-2,5-diyl[bis(trifluoromethyl)methylene]-1,3-dioxoisoindoline-5,2-diyl-1,4-phenyleneoxy-1,3-phenylene(4-phenylpyridine-2,6-diyl)-1,3-phenyleneoxy-1,4-phenylene} | P433547 | C54H29F6N3O6 | Polymer Information | SMILES | *c1ccc2c(c1)C(=O)N(C2=O)c1ccc(cc1)Oc1cccc(c1)c1nc(cc(c1)c1ccccc1)c1cccc(c1)Oc1ccc(cc1)N1C(=O)c2c(C1=O)cc(cc2)C(C(F)(F)F)(C(F)(F)F)*
Homopolymer | poly{(1,3,5,7-tetraoxo-2,5,6,7-tetrahydro-1H,3H-benzo[1,2-c:4,5-c']dipyrrole-2,6-diyl)[1-(2-methylpropyl)-2-oxoethylene]imino-1,4-phenyleneoxy-1,4-phenyleneureylene-1,4-phenylenemethylene-1,4-phenyleneureylene-1,4-phenyleneoxy-1,4-phenyleneimino[2-(2-methylpropyl)-1-oxoethylene]} | P433548 | C61H54N8O10 | Thermal property | Glass transition temperature | 181.4 | 0 | C
Homopolymer | poly{(1,3,5,7-tetraoxo-2,5,6,7-tetrahydro-1H,3H-benzo[1,2-c:4,5-c']dipyrrole-2,6-diyl)[1-(2-methylpropyl)-2-oxoethylene]imino-1,4-phenyleneoxy-1,4-phenyleneureylene-1,4-phenylenemethylene-1,4-phenyleneureylene-1,4-phenyleneoxy-1,4-phenyleneimino[2-(2-methylpropyl)-1-oxoethylene]} | P433548 | C61H54N8O10 | Thermal property | Thermal decomposition temperature | 325 | 0 | C
Homopolymer | poly{(1,3,5,7-tetraoxo-2,5,6,7-tetrahydro-1H,3H-benzo[1,2-c:4,5-c']dipyrrole-2,6-diyl)[1-(2-methylpropyl)-2-oxoethylene]imino-1,4-phenyleneoxy-1,4-phenyleneureylene-1,4-phenylenemethylene-1,4-phenyleneureylene-1,4-phenyleneoxy-1,4-phenyleneimino[2-(2-methylpropyl)-1-oxoethylene]} | P433548 | C61H54N8O10 | Thermal property | Thermal decomposition weight loss | 10 | 0 | %
Homopolymer | poly{(1,3,5,7-tetraoxo-2,5,6,7-tetrahydro-1H,3H-benzo[1,2-c:4,5-c']dipyrrole-2,6-diyl)[1-(2-methylpropyl)-2-oxoethylene]imino-1,4-phenyleneoxy-1,4-phenyleneureylene-1,4-phenylenemethylene-1,4-phenyleneureylene-1,4-phenyleneoxy-1,4-phenyleneimino[2-(2-methylpropyl)-1-oxoethylene]} | P433548 | C61H54N8O10 | Polymer Information | SMILES | CC(CC(n1c(=O)c2c(c1=O)cc1c(c2)c(=O)n(c1=O)*)C(=O)Nc1ccc(cc1)Oc1ccc(cc1)NC(=O)Nc1ccc(cc1)Cc1ccc(cc1)NC(=O)Nc1ccc(cc1)Oc1ccc(cc1)NC(=O)C(CC(C)C)*)C
Homopolymer | poly{(1,3,5,7-tetraoxo-2,5,6,7-tetrahydro-1H,3H-benzo[1,2-c:4,5-c']dipyrrole-2,6-diyl)[1-(2-methylpropyl)-2-oxoethylene]imino-1,4-phenyleneoxy-1,4-phenyleneureylene(4-methyl-1,3-phenylene)ureylene-1,4-phenyleneoxy-1,4-phenyleneimino[2-(2-methylpropyl)-1-oxoethylene]} | P433549 | C55H50N8O10 | Polymer Information | SMILES | CC(CC(n1c(=O)c2c(c1=O)cc1c(c2)c(=O)n(c1=O)*)C(=O)Nc1ccc(cc1)Oc1ccc(cc1)NC(=O)Nc1cc(ccc1C)NC(=O)Nc1ccc(cc1)Oc1ccc(cc1)NC(=O)C(CC(C)C)*)C
Homopolymer | poly{(1,3,5,7-tetraoxo-2,5,6,7-tetrahydro-1H,3H-benzo[1,2-c:4,5-c']dipyrrole-2,6-diyl)[1-(2-methylpropyl)-2-oxoethylene]imino-1,4-phenyleneoxy-1,4-phenyleneureylenehexane-1,6-diylureylene-1,4-phenyleneoxy-1,4-phenyleneimino[2-(2-methylpropyl)-1-oxoethylene]} | P433550 | C54H56N8O10 | Polymer Information | SMILES | CC(CC(n1c(=O)c2c(c1=O)cc1c(c2)c(=O)n(c1=O)*)C(=O)Nc1ccc(cc1)Oc1ccc(cc1)NC(=O)NCCCCCCNC(=O)Nc1ccc(cc1)Oc1ccc(cc1)NC(=O)C(CC(C)C)*)C
Homopolymer | poly{(1,3,5,7-tetraoxo-2,5,6,7-tetrahydro-1H,3H-benzo[1,2-c:4,5-c']dipyrrole-2,6-diyl)[1-(2-methylpropyl)-2-oxoethylene]imino-1,4-phenyleneoxy-1,4-phenyleneureylene(3,5,5-trimethylcyclohexane-1,3-diyl)methyleneureylene-1,4-phenyleneoxy-1,4-phenyleneimino[2-(2-methylpropyl)-1-oxoethylene]} | P433551 | C58H62N8O10 | Thermal property | Glass transition temperature | 147.5 | 0 | C
Homopolymer | poly{(1,3,5,7-tetraoxo-2,5,6,7-tetrahydro-1H,3H-benzo[1,2-c:4,5-c']dipyrrole-2,6-diyl)[1-(2-methylpropyl)-2-oxoethylene]imino-1,4-phenyleneoxy-1,4-phenyleneureylene(3,5,5-trimethylcyclohexane-1,3-diyl)methyleneureylene-1,4-phenyleneoxy-1,4-phenyleneimino[2-(2-methylpropyl)-1-oxoethylene]} | P433551 | C58H62N8O10 | Thermal property | Thermal decomposition temperature | 175 | 0 | C
Homopolymer | poly{(1,3,5,7-tetraoxo-2,5,6,7-tetrahydro-1H,3H-benzo[1,2-c:4,5-c']dipyrrole-2,6-diyl)[1-(2-methylpropyl)-2-oxoethylene]imino-1,4-phenyleneoxy-1,4-phenyleneureylene(3,5,5-trimethylcyclohexane-1,3-diyl)methyleneureylene-1,4-phenyleneoxy-1,4-phenyleneimino[2-(2-methylpropyl)-1-oxoethylene]} | P433551 | C58H62N8O10 | Thermal property | Thermal decomposition weight loss | 10 | 0 | %
Homopolymer | poly{(1,3,5,7-tetraoxo-2,5,6,7-tetrahydro-1H,3H-benzo[1,2-c:4,5-c']dipyrrole-2,6-diyl)[1-(2-methylpropyl)-2-oxoethylene]imino-1,4-phenyleneoxy-1,4-phenyleneureylene(3,5,5-trimethylcyclohexane-1,3-diyl)methyleneureylene-1,4-phenyleneoxy-1,4-phenyleneimino[2-(2-methylpropyl)-1-oxoethylene]} | P433551 | C58H62N8O10 | Polymer Information | SMILES | CC(CC(n1c(=O)c2c(c1=O)cc1c(c2)c(=O)n(c1=O)*)C(=O)Nc1ccc(cc1)Oc1ccc(cc1)NC(=O)NC1CC(C)(C)CC(C1)(C)CNC(=O)Nc1ccc(cc1)Oc1ccc(cc1)NC(=O)C(CC(C)C)*)C
Homopolymer | poly[(1,3,5,7-tetraoxo-2,5,6,7-tetrahydro-1H,3H-benzo[1,2-c:4,5-c']dipyrrole-2,6-diyl)naphthalene-1,5-diyl] | P433552 | C20H8N2O4 | Thermal property | Thermal decomposition temperature | 576 | 0 | C
Homopolymer | poly[(1,3,5,7-tetraoxo-2,5,6,7-tetrahydro-1H,3H-benzo[1,2-c:4,5-c']dipyrrole-2,6-diyl)naphthalene-1,5-diyl] | P433552 | C20H8N2O4 | Thermal property | Thermal decomposition weight loss | 10 | 0 | %
Homopolymer | poly[(1,3,5,7-tetraoxo-2,5,6,7-tetrahydro-1H,3H-benzo[1,2-c:4,5-c']dipyrrole-2,6-diyl)naphthalene-1,5-diyl] | P433552 | C20H8N2O4 | Polymer Information | SMILES | *c1cccc2c1cccc2n1c(=O)c2c(c1=O)cc1c(c2)c(=O)n(c1=O)*
Homopolymer | poly[(1,3,5,7-tetraoxo-2,5,6,7-tetrahydro-1H,3H-benzo[1,2-c:4,5-c']dipyrrole-2,6-diyl)-1,4-phenyleneoxybutane-1,4-diyl(dimethylsilanediyl)oxy(dimethylsilanediyl)oxy(dimethylsilanediyl)oxy(dimethylsilanediyl)butane-1,4-diyloxy-1,4-phenylene] | P433553 | C38H50N2O9Si4 | Thermal property | Crystallization temperature | 214 | 0 | C
Homopolymer | poly[(1,3,5,7-tetraoxo-2,5,6,7-tetrahydro-1H,3H-benzo[1,2-c:4,5-c']dipyrrole-2,6-diyl)-1,4-phenyleneoxybutane-1,4-diyl(dimethylsilanediyl)oxy(dimethylsilanediyl)oxy(dimethylsilanediyl)oxy(dimethylsilanediyl)butane-1,4-diyloxy-1,4-phenylene] | P433553 | C38H50N2O9Si4 | Thermal property | Thermal decomposition temperature | 455 | 0 | C
Homopolymer | poly[(1,3,5,7-tetraoxo-2,5,6,7-tetrahydro-1H,3H-benzo[1,2-c:4,5-c']dipyrrole-2,6-diyl)-1,4-phenyleneoxybutane-1,4-diyl(dimethylsilanediyl)oxy(dimethylsilanediyl)oxy(dimethylsilanediyl)oxy(dimethylsilanediyl)butane-1,4-diyloxy-1,4-phenylene] | P433553 | C38H50N2O9Si4 | Thermal property | Thermal decomposition weight loss | 5 | 0 | %
Homopolymer | poly[(1,3,5,7-tetraoxo-2,5,6,7-tetrahydro-1H,3H-benzo[1,2-c:4,5-c']dipyrrole-2,6-diyl)-1,4-phenyleneoxybutane-1,4-diyl(dimethylsilanediyl)oxy(dimethylsilanediyl)oxy(dimethylsilanediyl)oxy(dimethylsilanediyl)butane-1,4-diyloxy-1,4-phenylene] | P433553 | C38H50N2O9Si4 | Thermal property | Lc phase transition temperature | 231 | 0 | C
Homopolymer | poly[(1,3,5,7-tetraoxo-2,5,6,7-tetrahydro-1H,3H-benzo[1,2-c:4,5-c']dipyrrole-2,6-diyl)-1,4-phenyleneoxybutane-1,4-diyl(dimethylsilanediyl)oxy(dimethylsilanediyl)oxy(dimethylsilanediyl)oxy(dimethylsilanediyl)butane-1,4-diyloxy-1,4-phenylene] | P433553 | C38H50N2O9Si4 | Thermal property | Melting temperature | 237 | 0 | C
Homopolymer | poly[(1,3,5,7-tetraoxo-2,5,6,7-tetrahydro-1H,3H-benzo[1,2-c:4,5-c']dipyrrole-2,6-diyl)-1,4-phenyleneoxybutane-1,4-diyl(dimethylsilanediyl)oxy(dimethylsilanediyl)oxy(dimethylsilanediyl)oxy(dimethylsilanediyl)butane-1,4-diyloxy-1,4-phenylene] | P433553 | C38H50N2O9Si4 | Polymer Information | SMILES | *c1ccc(cc1)OCCCC[Si](O[Si](O[Si](O[Si](CCCCOc1ccc(cc1)n1c(=O)c2c(c1=O)cc1c(c2)c(=O)n(c1=O)*)(C)C)(C)C)(C)C)(C)C
Homopolymer | poly[(1,3,5,7-tetraoxo-2,5,6,7-tetrahydro-1H,3H-benzo[1,2-c:4,5-c']dipyrrole-2,6-diyl)(3-methyl-1,4-phenylene)oxybutane-1,4-diyl(dimethylsilanediyl)oxy(dimethylsilanediyl)oxy(dimethylsilanediyl)oxy(dimethylsilanediyl)butane-1,4-diyloxy(2-methyl-1,4-phenylene)] | P433554 | C40H54N2O9Si4 | Thermal property | Thermal decomposition temperature | 443 | 0 | C
Homopolymer | poly[(1,3,5,7-tetraoxo-2,5,6,7-tetrahydro-1H,3H-benzo[1,2-c:4,5-c']dipyrrole-2,6-diyl)(3-methyl-1,4-phenylene)oxybutane-1,4-diyl(dimethylsilanediyl)oxy(dimethylsilanediyl)oxy(dimethylsilanediyl)oxy(dimethylsilanediyl)butane-1,4-diyloxy(2-methyl-1,4-phenylene)] | P433554 | C40H54N2O9Si4 | Thermal property | Thermal decomposition weight loss | 5 | 0 | %
Homopolymer | poly[(1,3,5,7-tetraoxo-2,5,6,7-tetrahydro-1H,3H-benzo[1,2-c:4,5-c']dipyrrole-2,6-diyl)(3-methyl-1,4-phenylene)oxybutane-1,4-diyl(dimethylsilanediyl)oxy(dimethylsilanediyl)oxy(dimethylsilanediyl)oxy(dimethylsilanediyl)butane-1,4-diyloxy(2-methyl-1,4-phenylene)] | P433554 | C40H54N2O9Si4 | Thermal property | Melting temperature | 197 | 0 | C
Homopolymer | poly[(1,3,5,7-tetraoxo-2,5,6,7-tetrahydro-1H,3H-benzo[1,2-c:4,5-c']dipyrrole-2,6-diyl)(3-methyl-1,4-phenylene)oxybutane-1,4-diyl(dimethylsilanediyl)oxy(dimethylsilanediyl)oxy(dimethylsilanediyl)oxy(dimethylsilanediyl)butane-1,4-diyloxy(2-methyl-1,4-phenylene)] | P433554 | C40H54N2O9Si4 | Polymer Information | SMILES | *c1ccc(c(c1)C)OCCCC[Si](O[Si](O[Si](O[Si](CCCCOc1ccc(cc1C)n1c(=O)c2c(c1=O)cc1c(c2)c(=O)n(c1=O)*)(C)C)(C)C)(C)C)(C)C
Homopolymer | poly[(1,3,5,7-tetraoxo-2,5,6,7-tetrahydro-1H,3H-benzo[1,2-c:4,5-c']dipyrrole-2,6-diyl)(3-fluoro-1,4-phenylene)oxybutane-1,4-diyl(dimethylsilanediyl)oxy(dimethylsilanediyl)oxy(dimethylsilanediyl)oxy(dimethylsilanediyl)butane-1,4-diyloxy(2-fluoro-1,4-phenylene)] | P433555 | C38H48F2N2O9Si4 | Thermal property | Crystallization temperature | 216 | 0 | C
Homopolymer | poly[(1,3,5,7-tetraoxo-2,5,6,7-tetrahydro-1H,3H-benzo[1,2-c:4,5-c']dipyrrole-2,6-diyl)(3-fluoro-1,4-phenylene)oxybutane-1,4-diyl(dimethylsilanediyl)oxy(dimethylsilanediyl)oxy(dimethylsilanediyl)oxy(dimethylsilanediyl)butane-1,4-diyloxy(2-fluoro-1,4-phenylene)] | P433555 | C38H48F2N2O9Si4 | Thermal property | Thermal decomposition temperature | 443 | 0 | C
Homopolymer | poly[(1,3,5,7-tetraoxo-2,5,6,7-tetrahydro-1H,3H-benzo[1,2-c:4,5-c']dipyrrole-2,6-diyl)(3-fluoro-1,4-phenylene)oxybutane-1,4-diyl(dimethylsilanediyl)oxy(dimethylsilanediyl)oxy(dimethylsilanediyl)oxy(dimethylsilanediyl)butane-1,4-diyloxy(2-fluoro-1,4-phenylene)] | P433555 | C38H48F2N2O9Si4 | Thermal property | Thermal decomposition weight loss | 5 | 0 | %
Homopolymer | poly[(1,3,5,7-tetraoxo-2,5,6,7-tetrahydro-1H,3H-benzo[1,2-c:4,5-c']dipyrrole-2,6-diyl)(3-fluoro-1,4-phenylene)oxybutane-1,4-diyl(dimethylsilanediyl)oxy(dimethylsilanediyl)oxy(dimethylsilanediyl)oxy(dimethylsilanediyl)butane-1,4-diyloxy(2-fluoro-1,4-phenylene)] | P433555 | C38H48F2N2O9Si4 | Thermal property | Lc phase transition temperature | 235 | 261.3333 | C
Homopolymer | poly[(1,3,5,7-tetraoxo-2,5,6,7-tetrahydro-1H,3H-benzo[1,2-c:4,5-c']dipyrrole-2,6-diyl)(3-fluoro-1,4-phenylene)oxybutane-1,4-diyl(dimethylsilanediyl)oxy(dimethylsilanediyl)oxy(dimethylsilanediyl)oxy(dimethylsilanediyl)butane-1,4-diyloxy(2-fluoro-1,4-phenylene)] | P433555 | C38H48F2N2O9Si4 | Thermal property | Melting temperature | 237 | 0 | C
Homopolymer | poly[(1,3,5,7-tetraoxo-2,5,6,7-tetrahydro-1H,3H-benzo[1,2-c:4,5-c']dipyrrole-2,6-diyl)(3-fluoro-1,4-phenylene)oxybutane-1,4-diyl(dimethylsilanediyl)oxy(dimethylsilanediyl)oxy(dimethylsilanediyl)oxy(dimethylsilanediyl)butane-1,4-diyloxy(2-fluoro-1,4-phenylene)] | P433555 | C38H48F2N2O9Si4 | Polymer Information | SMILES | *c1ccc(c(c1)F)OCCCC[Si](O[Si](O[Si](O[Si](CCCCOc1ccc(cc1F)n1c(=O)c2c(c1=O)cc1c(c2)c(=O)n(c1=O)*)(C)C)(C)C)(C)C)(C)C
Homopolymer | poly[(1,3,5,7-tetraoxo-2,5,6,7-tetrahydro-1H,3H-benzo[1,2-c:4,5-c']dipyrrole-2,6-diyl)(3-chloro-1,4-phenylene)oxybutane-1,4-diyl(dimethylsilanediyl)oxy(dimethylsilanediyl)oxy(dimethylsilanediyl)oxy(dimethylsilanediyl)butane-1,4-diyloxy(2-chloro-1,4-phenylene)] | P433556 | C38H48Cl2N2O9Si4 | Thermal property | Thermal decomposition temperature | 444 | 0 | C
Homopolymer | poly[(1,3,5,7-tetraoxo-2,5,6,7-tetrahydro-1H,3H-benzo[1,2-c:4,5-c']dipyrrole-2,6-diyl)(3-chloro-1,4-phenylene)oxybutane-1,4-diyl(dimethylsilanediyl)oxy(dimethylsilanediyl)oxy(dimethylsilanediyl)oxy(dimethylsilanediyl)butane-1,4-diyloxy(2-chloro-1,4-phenylene)] | P433556 | C38H48Cl2N2O9Si4 | Thermal property | Thermal decomposition weight loss | 5 | 0 | %
Homopolymer | poly[(1,3,5,7-tetraoxo-2,5,6,7-tetrahydro-1H,3H-benzo[1,2-c:4,5-c']dipyrrole-2,6-diyl)(3-chloro-1,4-phenylene)oxybutane-1,4-diyl(dimethylsilanediyl)oxy(dimethylsilanediyl)oxy(dimethylsilanediyl)oxy(dimethylsilanediyl)butane-1,4-diyloxy(2-chloro-1,4-phenylene)] | P433556 | C38H48Cl2N2O9Si4 | Thermal property | Melting temperature | 242 | 0 | C
Homopolymer | poly[(1,3,5,7-tetraoxo-2,5,6,7-tetrahydro-1H,3H-benzo[1,2-c:4,5-c']dipyrrole-2,6-diyl)(3-chloro-1,4-phenylene)oxybutane-1,4-diyl(dimethylsilanediyl)oxy(dimethylsilanediyl)oxy(dimethylsilanediyl)oxy(dimethylsilanediyl)butane-1,4-diyloxy(2-chloro-1,4-phenylene)] | P433556 | C38H48Cl2N2O9Si4 | Polymer Information | SMILES | *c1ccc(c(c1)Cl)OCCCC[Si](O[Si](O[Si](O[Si](CCCCOc1ccc(cc1Cl)n1c(=O)c2c(c1=O)cc1c(c2)c(=O)n(c1=O)*)(C)C)(C)C)(C)C)(C)C
Homopolymer | poly[(1,1',3,3'-tetraoxo-5,5'-biisoindoline-2,2'-diyl)-1,4-phenyleneoxybutane-1,4-diyl(dimethylsilanediyl)oxy(dimethylsilanediyl)oxy(dimethylsilanediyl)oxy(dimethylsilanediyl)butane-1,4-diyloxy-1,4-phenylene] | P433557 | C44H54N2O9Si4 | Thermal property | Crystallization temperature | 203 | 0 | C
Homopolymer | poly[(1,1',3,3'-tetraoxo-5,5'-biisoindoline-2,2'-diyl)-1,4-phenyleneoxybutane-1,4-diyl(dimethylsilanediyl)oxy(dimethylsilanediyl)oxy(dimethylsilanediyl)oxy(dimethylsilanediyl)butane-1,4-diyloxy-1,4-phenylene] | P433557 | C44H54N2O9Si4 | Thermal property | Thermal decomposition temperature | 457 | 17.8022 | C
Homopolymer | poly[(1,1',3,3'-tetraoxo-5,5'-biisoindoline-2,2'-diyl)-1,4-phenyleneoxybutane-1,4-diyl(dimethylsilanediyl)oxy(dimethylsilanediyl)oxy(dimethylsilanediyl)oxy(dimethylsilanediyl)butane-1,4-diyloxy-1,4-phenylene] | P433557 | C44H54N2O9Si4 | Thermal property | Thermal decomposition weight loss | 5 | 0 | %
Homopolymer | poly[(1,1',3,3'-tetraoxo-5,5'-biisoindoline-2,2'-diyl)-1,4-phenyleneoxybutane-1,4-diyl(dimethylsilanediyl)oxy(dimethylsilanediyl)oxy(dimethylsilanediyl)oxy(dimethylsilanediyl)butane-1,4-diyloxy-1,4-phenylene] | P433557 | C44H54N2O9Si4 | Thermal property | Lc phase transition temperature | 211.5 | 536.5926 | C
Homopolymer | poly[(1,1',3,3'-tetraoxo-5,5'-biisoindoline-2,2'-diyl)-1,4-phenyleneoxybutane-1,4-diyl(dimethylsilanediyl)oxy(dimethylsilanediyl)oxy(dimethylsilanediyl)oxy(dimethylsilanediyl)butane-1,4-diyloxy-1,4-phenylene] | P433557 | C44H54N2O9Si4 | Thermal property | Melting temperature | 222 | 0 | C
Homopolymer | poly[(1,1',3,3'-tetraoxo-5,5'-biisoindoline-2,2'-diyl)-1,4-phenyleneoxybutane-1,4-diyl(dimethylsilanediyl)oxy(dimethylsilanediyl)oxy(dimethylsilanediyl)oxy(dimethylsilanediyl)butane-1,4-diyloxy-1,4-phenylene] | P433557 | C44H54N2O9Si4 | Thermal property | Thermal diffusivity | 1.4e-07 | 5.477879e-16 | m2/s
Homopolymer | poly[(1,1',3,3'-tetraoxo-5,5'-biisoindoline-2,2'-diyl)-1,4-phenyleneoxybutane-1,4-diyl(dimethylsilanediyl)oxy(dimethylsilanediyl)oxy(dimethylsilanediyl)oxy(dimethylsilanediyl)butane-1,4-diyloxy-1,4-phenylene] | P433557 | C44H54N2O9Si4 | Polymer Information | SMILES | *c1ccc(cc1)OCCCC[Si](O[Si](O[Si](O[Si](CCCCOc1ccc(cc1)N1C(=O)c2c(C1=O)cc(cc2)c1ccc2c(c1)C(=O)N(C2=O)*)(C)C)(C)C)(C)C)(C)C
Homopolymer | poly[(1,1',3,3'-tetraoxo-5,5'-biisoindoline-2,2'-diyl)(3-methyl-1,4-phenylene)oxybutane-1,4-diyl(dimethylsilanediyl)oxy(dimethylsilanediyl)oxy(dimethylsilanediyl)oxy(dimethylsilanediyl)butane-1,4-diyloxy(2-methyl-1,4-phenylene)] | P433558 | C46H58N2O9Si4 | Thermal property | Thermal decomposition temperature | 443 | 0 | C
Homopolymer | poly[(1,1',3,3'-tetraoxo-5,5'-biisoindoline-2,2'-diyl)(3-methyl-1,4-phenylene)oxybutane-1,4-diyl(dimethylsilanediyl)oxy(dimethylsilanediyl)oxy(dimethylsilanediyl)oxy(dimethylsilanediyl)butane-1,4-diyloxy(2-methyl-1,4-phenylene)] | P433558 | C46H58N2O9Si4 | Thermal property | Thermal decomposition weight loss | 5 | 0 | %
Homopolymer | poly[(1,1',3,3'-tetraoxo-5,5'-biisoindoline-2,2'-diyl)(3-methyl-1,4-phenylene)oxybutane-1,4-diyl(dimethylsilanediyl)oxy(dimethylsilanediyl)oxy(dimethylsilanediyl)oxy(dimethylsilanediyl)butane-1,4-diyloxy(2-methyl-1,4-phenylene)] | P433558 | C46H58N2O9Si4 | Thermal property | Melting temperature | 192 | 0 | C
Homopolymer | poly[(1,1',3,3'-tetraoxo-5,5'-biisoindoline-2,2'-diyl)(3-methyl-1,4-phenylene)oxybutane-1,4-diyl(dimethylsilanediyl)oxy(dimethylsilanediyl)oxy(dimethylsilanediyl)oxy(dimethylsilanediyl)butane-1,4-diyloxy(2-methyl-1,4-phenylene)] | P433558 | C46H58N2O9Si4 | Polymer Information | SMILES | *c1ccc(c(c1)C)OCCCC[Si](O[Si](O[Si](O[Si](CCCCOc1ccc(cc1C)N1C(=O)c2c(C1=O)cc(cc2)c1ccc2c(c1)C(=O)N(C2=O)*)(C)C)(C)C)(C)C)(C)C
Homopolymer | poly[(1,1',3,3'-tetraoxo-5,5'-biisoindoline-2,2'-diyl)(3-fluoro-1,4-phenylene)oxybutane-1,4-diyl(dimethylsilanediyl)oxy(dimethylsilanediyl)oxy(dimethylsilanediyl)oxy(dimethylsilanediyl)butane-1,4-diyloxy(2-fluoro-1,4-phenylene)] | P433559 | C44H52F2N2O9Si4 | Thermal property | Crystallization temperature | 134 | 0 | C
Homopolymer | poly[(1,1',3,3'-tetraoxo-5,5'-biisoindoline-2,2'-diyl)(3-fluoro-1,4-phenylene)oxybutane-1,4-diyl(dimethylsilanediyl)oxy(dimethylsilanediyl)oxy(dimethylsilanediyl)oxy(dimethylsilanediyl)butane-1,4-diyloxy(2-fluoro-1,4-phenylene)] | P433559 | C44H52F2N2O9Si4 | Thermal property | Thermal decomposition temperature | 443 | 0 | C
Homopolymer | poly[(1,1',3,3'-tetraoxo-5,5'-biisoindoline-2,2'-diyl)(3-fluoro-1,4-phenylene)oxybutane-1,4-diyl(dimethylsilanediyl)oxy(dimethylsilanediyl)oxy(dimethylsilanediyl)oxy(dimethylsilanediyl)butane-1,4-diyloxy(2-fluoro-1,4-phenylene)] | P433559 | C44H52F2N2O9Si4 | Thermal property | Thermal decomposition weight loss | 5 | 0 | %
Homopolymer | poly[(1,1',3,3'-tetraoxo-5,5'-biisoindoline-2,2'-diyl)(3-fluoro-1,4-phenylene)oxybutane-1,4-diyl(dimethylsilanediyl)oxy(dimethylsilanediyl)oxy(dimethylsilanediyl)oxy(dimethylsilanediyl)butane-1,4-diyloxy(2-fluoro-1,4-phenylene)] | P433559 | C44H52F2N2O9Si4 | Thermal property | Lc phase transition temperature | 224.5 | 243 | C
Homopolymer | poly[(1,1',3,3'-tetraoxo-5,5'-biisoindoline-2,2'-diyl)(3-fluoro-1,4-phenylene)oxybutane-1,4-diyl(dimethylsilanediyl)oxy(dimethylsilanediyl)oxy(dimethylsilanediyl)oxy(dimethylsilanediyl)butane-1,4-diyloxy(2-fluoro-1,4-phenylene)] | P433559 | C44H52F2N2O9Si4 | Thermal property | Melting temperature | 163 | 0 | C
Homopolymer | poly[(1,1',3,3'-tetraoxo-5,5'-biisoindoline-2,2'-diyl)(3-fluoro-1,4-phenylene)oxybutane-1,4-diyl(dimethylsilanediyl)oxy(dimethylsilanediyl)oxy(dimethylsilanediyl)oxy(dimethylsilanediyl)butane-1,4-diyloxy(2-fluoro-1,4-phenylene)] | P433559 | C44H52F2N2O9Si4 | Polymer Information | SMILES | *c1ccc(c(c1)F)OCCCC[Si](O[Si](O[Si](O[Si](CCCCOc1ccc(cc1F)N1C(=O)c2c(C1=O)cc(cc2)c1ccc2c(c1)C(=O)N(C2=O)*)(C)C)(C)C)(C)C)(C)C
Homopolymer | poly[(1,1',3,3'-tetraoxo-5,5'-biisoindoline-2,2'-diyl)(3-chloro-1,4-phenylene)oxybutane-1,4-diyl(dimethylsilanediyl)oxy(dimethylsilanediyl)oxy(dimethylsilanediyl)oxy(dimethylsilanediyl)butane-1,4-diyloxy(2-chloro-1,4-phenylene)] | P433560 | C44H52Cl2N2O9Si4 | Thermal property | Crystallization temperature | 178 | 0 | C
Homopolymer | poly[(1,1',3,3'-tetraoxo-5,5'-biisoindoline-2,2'-diyl)(3-chloro-1,4-phenylene)oxybutane-1,4-diyl(dimethylsilanediyl)oxy(dimethylsilanediyl)oxy(dimethylsilanediyl)oxy(dimethylsilanediyl)butane-1,4-diyloxy(2-chloro-1,4-phenylene)] | P433560 | C44H52Cl2N2O9Si4 | Thermal property | Thermal decomposition temperature | 446 | 0 | C
Homopolymer | poly[(1,1',3,3'-tetraoxo-5,5'-biisoindoline-2,2'-diyl)(3-chloro-1,4-phenylene)oxybutane-1,4-diyl(dimethylsilanediyl)oxy(dimethylsilanediyl)oxy(dimethylsilanediyl)oxy(dimethylsilanediyl)butane-1,4-diyloxy(2-chloro-1,4-phenylene)] | P433560 | C44H52Cl2N2O9Si4 | Thermal property | Thermal decomposition weight loss | 5 | 0 | %
Homopolymer | poly[(1,1',3,3'-tetraoxo-5,5'-biisoindoline-2,2'-diyl)(3-chloro-1,4-phenylene)oxybutane-1,4-diyl(dimethylsilanediyl)oxy(dimethylsilanediyl)oxy(dimethylsilanediyl)oxy(dimethylsilanediyl)butane-1,4-diyloxy(2-chloro-1,4-phenylene)] | P433560 | C44H52Cl2N2O9Si4 | Thermal property | Lc phase transition temperature | 214 | 341.3333 | C
Homopolymer | poly[(1,1',3,3'-tetraoxo-5,5'-biisoindoline-2,2'-diyl)(3-chloro-1,4-phenylene)oxybutane-1,4-diyl(dimethylsilanediyl)oxy(dimethylsilanediyl)oxy(dimethylsilanediyl)oxy(dimethylsilanediyl)butane-1,4-diyloxy(2-chloro-1,4-phenylene)] | P433560 | C44H52Cl2N2O9Si4 | Thermal property | Melting temperature | 186 | 0 | C
Homopolymer | poly[(1,1',3,3'-tetraoxo-5,5'-biisoindoline-2,2'-diyl)(3-chloro-1,4-phenylene)oxybutane-1,4-diyl(dimethylsilanediyl)oxy(dimethylsilanediyl)oxy(dimethylsilanediyl)oxy(dimethylsilanediyl)butane-1,4-diyloxy(2-chloro-1,4-phenylene)] | P433560 | C44H52Cl2N2O9Si4 | Polymer Information | SMILES | *c1ccc(c(c1)Cl)OCCCC[Si](O[Si](O[Si](O[Si](CCCCOc1ccc(cc1Cl)N1C(=O)c2c(C1=O)cc(cc2)c1ccc2c(c1)C(=O)N(C2=O)*)(C)C)(C)C)(C)C)(C)C
Homopolymer | poly[(1,1',3,3'-tetraoxo-5,5'-biisoindoline-2,2'-diyl)(2-methyl-1,4-phenylene)oxybutane-1,4-diyl(dimethylsilanediyl)oxy(dimethylsilanediyl)oxy(dimethylsilanediyl)oxy(dimethylsilanediyl)butane-1,4-diyloxy(3-methyl-1,4-phenylene)] | P433561 | C46H58N2O9Si4 | Thermal property | Thermal decomposition temperature | 452 | 3.377778 | C
Homopolymer | poly[(1,1',3,3'-tetraoxo-5,5'-biisoindoline-2,2'-diyl)(2-methyl-1,4-phenylene)oxybutane-1,4-diyl(dimethylsilanediyl)oxy(dimethylsilanediyl)oxy(dimethylsilanediyl)oxy(dimethylsilanediyl)butane-1,4-diyloxy(3-methyl-1,4-phenylene)] | P433561 | C46H58N2O9Si4 | Thermal property | Thermal decomposition weight loss | 5 | 0 | %
Homopolymer | poly[(1,1',3,3'-tetraoxo-5,5'-biisoindoline-2,2'-diyl)(2-methyl-1,4-phenylene)oxybutane-1,4-diyl(dimethylsilanediyl)oxy(dimethylsilanediyl)oxy(dimethylsilanediyl)oxy(dimethylsilanediyl)butane-1,4-diyloxy(3-methyl-1,4-phenylene)] | P433561 | C46H58N2O9Si4 | Thermal property | Thermal diffusivity | 1.21e-07 | 3.162928e-15 | m2/s
Homopolymer | poly[(1,1',3,3'-tetraoxo-5,5'-biisoindoline-2,2'-diyl)(2-methyl-1,4-phenylene)oxybutane-1,4-diyl(dimethylsilanediyl)oxy(dimethylsilanediyl)oxy(dimethylsilanediyl)oxy(dimethylsilanediyl)butane-1,4-diyloxy(3-methyl-1,4-phenylene)] | P433561 | C46H58N2O9Si4 | Polymer Information | SMILES | Cc1cc(OCCCC[Si](O[Si](O[Si](O[Si](CCCCOc2ccc(c(c2)C)*)(C)C)(C)C)(C)C)(C)C)ccc1N1C(=O)c2c(C1=O)cc(cc2)c1ccc2c(c1)C(=O)N(C2=O)*
Homopolymer | poly[(1,1',3,3'-tetraoxo-5,5'-biisoindoline-2,2'-diyl)(2-fluoro-1,4-phenylene)oxybutane-1,4-diyl(dimethylsilanediyl)oxy(dimethylsilanediyl)oxy(dimethylsilanediyl)oxy(dimethylsilanediyl)butane-1,4-diyloxy(3-fluoro-1,4-phenylene)] | P433562 | C44H52F2N2O9Si4 | Thermal property | Thermal decomposition temperature | 440 | 0 | C
Homopolymer | poly[(1,1',3,3'-tetraoxo-5,5'-biisoindoline-2,2'-diyl)(2-fluoro-1,4-phenylene)oxybutane-1,4-diyl(dimethylsilanediyl)oxy(dimethylsilanediyl)oxy(dimethylsilanediyl)oxy(dimethylsilanediyl)butane-1,4-diyloxy(3-fluoro-1,4-phenylene)] | P433562 | C44H52F2N2O9Si4 | Thermal property | Thermal decomposition weight loss | 5 | 0 | %
Homopolymer | poly[(1,1',3,3'-tetraoxo-5,5'-biisoindoline-2,2'-diyl)(2-fluoro-1,4-phenylene)oxybutane-1,4-diyl(dimethylsilanediyl)oxy(dimethylsilanediyl)oxy(dimethylsilanediyl)oxy(dimethylsilanediyl)butane-1,4-diyloxy(3-fluoro-1,4-phenylene)] | P433562 | C44H52F2N2O9Si4 | Thermal property | Melting temperature | 210 | 0 | C
Homopolymer | poly[(1,1',3,3'-tetraoxo-5,5'-biisoindoline-2,2'-diyl)(2-fluoro-1,4-phenylene)oxybutane-1,4-diyl(dimethylsilanediyl)oxy(dimethylsilanediyl)oxy(dimethylsilanediyl)oxy(dimethylsilanediyl)butane-1,4-diyloxy(3-fluoro-1,4-phenylene)] | P433562 | C44H52F2N2O9Si4 | Polymer Information | SMILES | Fc1cc(OCCCC[Si](O[Si](O[Si](O[Si](CCCCOc2ccc(c(c2)F)*)(C)C)(C)C)(C)C)(C)C)ccc1N1C(=O)c2c(C1=O)cc(cc2)c1ccc2c(c1)C(=O)N(C2=O)*
Homopolymer | poly[(1,3-dioxoisoindoline-2,5-diyl)carbonyloxyethylene(phenyl)iminoethyleneoxycarbonyl(1,3-dioxoisoindoline-5,2-diyl)(2,6-dimethyl-1,4-phenylene)methylene(3,5-dimethyl-1,4-phenylene)] | P433563 | C45H37N3O8 | Thermal property | Glass transition temperature | 177 | 0 | C
Homopolymer | poly[(1,3-dioxoisoindoline-2,5-diyl)carbonyloxyethylene(phenyl)iminoethyleneoxycarbonyl(1,3-dioxoisoindoline-5,2-diyl)(2,6-dimethyl-1,4-phenylene)methylene(3,5-dimethyl-1,4-phenylene)] | P433563 | C45H37N3O8 | Thermal property | Thermal decomposition temperature | 393 | 0 | C
Homopolymer | poly[(1,3-dioxoisoindoline-2,5-diyl)carbonyloxyethylene(phenyl)iminoethyleneoxycarbonyl(1,3-dioxoisoindoline-5,2-diyl)(2,6-dimethyl-1,4-phenylene)methylene(3,5-dimethyl-1,4-phenylene)] | P433563 | C45H37N3O8 | Thermal property | Thermal decomposition weight loss | 5 | 0 | %
Homopolymer | poly[(1,3-dioxoisoindoline-2,5-diyl)carbonyloxyethylene(phenyl)iminoethyleneoxycarbonyl(1,3-dioxoisoindoline-5,2-diyl)(2,6-dimethyl-1,4-phenylene)methylene(3,5-dimethyl-1,4-phenylene)] | P433563 | C45H37N3O8 | Polymer Information | SMILES | *C(=O)OCCN(c1ccccc1)CCOC(=O)c1ccc2c(c1)C(=O)N(C2=O)c1c(C)cc(cc1C)Cc1cc(C)c(c(c1)C)N1C(=O)c2c(C1=O)cc(cc2)*
Homopolymer | poly[(1,3-dioxoisoindoline-2,5-diyl)carbonyloxyethylene({4-[(4-nitrophenyl)diazenyl]phenyl}imino)ethyleneoxycarbonyl(1,3-dioxoisoindoline-5,2-diyl)(2,6-dimethyl-1,4-phenylene)methylene(3,5-dimethyl-1,4-phenylene)] | P433564 | C51H40N6O10 | Thermal property | Glass transition temperature | 179 | 0 | C
Homopolymer | poly[(1,3-dioxoisoindoline-2,5-diyl)carbonyloxyethylene({4-[(4-nitrophenyl)diazenyl]phenyl}imino)ethyleneoxycarbonyl(1,3-dioxoisoindoline-5,2-diyl)(2,6-dimethyl-1,4-phenylene)methylene(3,5-dimethyl-1,4-phenylene)] | P433564 | C51H40N6O10 | Thermal property | Thermal decomposition temperature | 326 | 0 | C
Homopolymer | poly[(1,3-dioxoisoindoline-2,5-diyl)carbonyloxyethylene({4-[(4-nitrophenyl)diazenyl]phenyl}imino)ethyleneoxycarbonyl(1,3-dioxoisoindoline-5,2-diyl)(2,6-dimethyl-1,4-phenylene)methylene(3,5-dimethyl-1,4-phenylene)] | P433564 | C51H40N6O10 | Thermal property | Thermal decomposition weight loss | 5 | 0 | %
Homopolymer | poly[(1,3-dioxoisoindoline-2,5-diyl)carbonyloxyethylene({4-[(4-nitrophenyl)diazenyl]phenyl}imino)ethyleneoxycarbonyl(1,3-dioxoisoindoline-5,2-diyl)(2,6-dimethyl-1,4-phenylene)methylene(3,5-dimethyl-1,4-phenylene)] | P433564 | C51H40N6O10 | Polymer Information | SMILES | *C(=O)OCCN(c1ccc(cc1)N=Nc1ccc(cc1)[N+](=O)[O-])CCOC(=O)c1ccc2c(c1)C(=O)N(C2=O)c1c(C)cc(cc1C)Cc1cc(C)c(c(c1)C)N1C(=O)c2c(C1=O)cc(cc2)*
Homopolymer | poly[(1,3-dioxoisoindoline-2,5-diyl)carbonyloxyethylene({4-[(2,4-dinitrophenyl)diazenyl]phenyl}imino)ethyleneoxycarbonyl(1,3-dioxoisoindoline-5,2-diyl)(2,6-dimethyl-1,4-phenylene)methylene(3,5-dimethyl-1,4-phenylene)] | P433565 | C51H39N7O12 | Thermal property | Glass transition temperature | 176 | 0 | C
Homopolymer | poly[(1,3-dioxoisoindoline-2,5-diyl)carbonyloxyethylene({4-[(2,4-dinitrophenyl)diazenyl]phenyl}imino)ethyleneoxycarbonyl(1,3-dioxoisoindoline-5,2-diyl)(2,6-dimethyl-1,4-phenylene)methylene(3,5-dimethyl-1,4-phenylene)] | P433565 | C51H39N7O12 | Thermal property | Thermal decomposition temperature | 311 | 0 | C
Homopolymer | poly[(1,3-dioxoisoindoline-2,5-diyl)carbonyloxyethylene({4-[(2,4-dinitrophenyl)diazenyl]phenyl}imino)ethyleneoxycarbonyl(1,3-dioxoisoindoline-5,2-diyl)(2,6-dimethyl-1,4-phenylene)methylene(3,5-dimethyl-1,4-phenylene)] | P433565 | C51H39N7O12 | Thermal property | Thermal decomposition weight loss | 5 | 0 | %
Homopolymer | poly[(1,3-dioxoisoindoline-2,5-diyl)carbonyloxyethylene({4-[(2,4-dinitrophenyl)diazenyl]phenyl}imino)ethyleneoxycarbonyl(1,3-dioxoisoindoline-5,2-diyl)(2,6-dimethyl-1,4-phenylene)methylene(3,5-dimethyl-1,4-phenylene)] | P433565 | C51H39N7O12 | Polymer Information | SMILES | *C(=O)OCCN(c1ccc(cc1)N=Nc1ccc(cc1[N+](=O)[O-])[N+](=O)[O-])CCOC(=O)c1ccc2c(c1)C(=O)N(C2=O)c1c(C)cc(cc1C)Cc1cc(C)c(c(c1)C)N1C(=O)c2c(C1=O)cc(cc2)*
Homopolymer | poly[(1,3-dioxoisoindoline-2,5-diyl)carbonyloxyethylene({4-[(2-cyano-4-nitrophenyl)diazenyl]phenyl}imino)ethyleneoxycarbonyl(1,3-dioxoisoindoline-5,2-diyl)(2,6-dimethyl-1,4-phenylene)methylene(3,5-dimethyl-1,4-phenylene)] | P433566 | C52H39N7O10 | Thermal property | Glass transition temperature | 216 | 0 | C
Homopolymer | poly[(1,3-dioxoisoindoline-2,5-diyl)carbonyloxyethylene({4-[(2-cyano-4-nitrophenyl)diazenyl]phenyl}imino)ethyleneoxycarbonyl(1,3-dioxoisoindoline-5,2-diyl)(2,6-dimethyl-1,4-phenylene)methylene(3,5-dimethyl-1,4-phenylene)] | P433566 | C52H39N7O10 | Thermal property | Thermal decomposition temperature | 334 | 0 | C
Homopolymer | poly[(1,3-dioxoisoindoline-2,5-diyl)carbonyloxyethylene({4-[(2-cyano-4-nitrophenyl)diazenyl]phenyl}imino)ethyleneoxycarbonyl(1,3-dioxoisoindoline-5,2-diyl)(2,6-dimethyl-1,4-phenylene)methylene(3,5-dimethyl-1,4-phenylene)] | P433566 | C52H39N7O10 | Thermal property | Thermal decomposition weight loss | 5 | 0 | %
Homopolymer | poly[(1,3-dioxoisoindoline-2,5-diyl)carbonyloxyethylene({4-[(2-cyano-4-nitrophenyl)diazenyl]phenyl}imino)ethyleneoxycarbonyl(1,3-dioxoisoindoline-5,2-diyl)(2,6-dimethyl-1,4-phenylene)methylene(3,5-dimethyl-1,4-phenylene)] | P433566 | C52H39N7O10 | Polymer Information | SMILES | N#Cc1cc(ccc1N=Nc1ccc(cc1)N(CCOC(=O)c1ccc2c(c1)C(=O)N(C2=O)c1c(C)cc(cc1C)Cc1cc(C)c(c(c1)C)N1C(=O)c2c(C1=O)cc(cc2)*)CCOC(=O)*)[N+](=O)[O-]
Homopolymer | poly[(1,3-dioxoisoindoline-2,5-diyl)carbonyloxyethylene{[4-({4-[(4-nitrophenyl)diazenyl]phenyl}diazenyl)phenyl]imino}ethyleneoxycarbonyl(1,3-dioxoisoindoline-5,2-diyl)(2,6-dimethyl-1,4-phenylene)methylene(3,5-dimethyl-1,4-phenylene)] | P433567 | C57H44N8O10 | Polymer Information | SMILES | *C(=O)OCCN(c1ccc(cc1)N=Nc1ccc(cc1)N=Nc1ccc(cc1)[N+](=O)[O-])CCOC(=O)c1ccc2c(c1)C(=O)N(C2=O)c1c(C)cc(cc1C)Cc1cc(C)c(c(c1)C)N1C(=O)c2c(C1=O)cc(cc2)*
Homopolymer | poly[hydrazine-1,2-diylcarbonylimino(1-thioxoprop-2-ene-1,3-diyl)-1,4-phenylenemethylene-1,4-phenylene(3-thioxoprop-1-ene-1,3-diyl)] | P433568 | C20H17N3OS2 | Dilute solution property | Intrinsic viscosity eta | 0.4884 | 0 | dl/g
Homopolymer | poly[hydrazine-1,2-diylcarbonylimino(1-thioxoprop-2-ene-1,3-diyl)-1,4-phenylenemethylene-1,4-phenylene(3-thioxoprop-1-ene-1,3-diyl)] | P433568 | C20H17N3OS2 | Polymer Information | SMILES | *NNC(=O)NC(=S)C=Cc1ccc(cc1)Cc1ccc(cc1)C=CC(=S)*
Homopolymer | poly[hydrazine-1,2-diylthiocarbonylimino(1-thioxoprop-2-ene-1,3-diyl)-1,4-phenylenemethylene-1,4-phenylene(3-thioxoprop-1-ene-1,3-diyl)] | P433569 | C20H17N3S3 | Dilute solution property | Intrinsic viscosity eta | 0.494 | 0 | dl/g
Homopolymer | poly[hydrazine-1,2-diylthiocarbonylimino(1-thioxoprop-2-ene-1,3-diyl)-1,4-phenylenemethylene-1,4-phenylene(3-thioxoprop-1-ene-1,3-diyl)] | P433569 | C20H17N3S3 | Polymer Information | SMILES | *NNC(=S)NC(=S)C=Cc1ccc(cc1)Cc1ccc(cc1)C=CC(=S)*
Homopolymer | poly[(1,3,8,10-tetraoxo-1,2,3,8,9,10-hexahydroanthra[2,1,9-def:6,5,10-d'e'f']diisoquinoline-2,9-diyl)-1,4-phenyleneoxy-1,4-phenylene(1,3,4-oxadiazole-2,5-diyl)-1,4-phenyleneoxy-1,4-phenylene] | P433570 | C50H24N4O7 | Polymer Information | SMILES | *c1ccc(cc1)Oc1ccc(cc1)N1C(=O)c2ccc3c4c2c(C1=O)ccc4c1c2c3ccc3c2c(cc1)C(=O)N(C3=O)c1ccc(cc1)Oc1ccc(cc1)c1nnc(o1)*
Homopolymer | poly{(1,3-dioxoisoindoline-2,5-diyl)[bis(trifluoromethyl)methylene](1,3-dioxoisoindoline-5,2-diyl)-1,4-phenyleneoxy-1,4-phenylene(1,3,4-oxadiazole-2,5-diyl)-1,4-phenyleneoxy-1,4-phenylene} | P433571 | C45H22F6N4O7 | Polymer Information | SMILES | *c1ccc(cc1)Oc1ccc(cc1)N1C(=O)c2c(C1=O)ccc(c2)C(C(F)(F)F)(C(F)(F)F)c1ccc2c(c1)C(=O)N(C2=O)c1ccc(cc1)Oc1ccc(cc1)c1nnc(o1)*
Homopolymer | poly[(1,3,8,10-tetraoxo-1,2,3,8,9,10-hexahydroanthra[2,1,9-def:6,5,10-d'e'f']diisoquinoline-2,9-diyl)-1,3-phenyleneoxy-1,4-phenylene(1,3,4-oxadiazole-2,5-diyl)-1,4-phenyleneoxy-1,3-phenylene] | P433572 | C50H24N4O7 | Polymer Information | SMILES | *c1ccc(cc1)Oc1cccc(c1)N1C(=O)c2ccc3c4c2c(C1=O)ccc4c1c2c3ccc3c2c(cc1)C(=O)N(C3=O)c1cccc(c1)Oc1ccc(cc1)c1nnc(o1)*
Homopolymer | poly{(1,3-dioxoisoindoline-2,5-diyl)[bis(trifluoromethyl)methylene](1,3-dioxoisoindoline-5,2-diyl)-1,3-phenyleneoxy-1,4-phenylene(1,3,4-oxadiazole-2,5-diyl)-1,4-phenyleneoxy-1,3-phenylene} | P433573 | C45H22F6N4O7 | Polymer Information | SMILES | *c1ccc(cc1)Oc1cccc(c1)N1C(=O)c2c(C1=O)ccc(c2)C(C(F)(F)F)(C(F)(F)F)c1ccc2c(c1)C(=O)N(C2=O)c1cccc(c1)Oc1ccc(cc1)c1nnc(o1)*
Homopolymer | poly[(1,3,8,10-tetraoxo-1,2,3,8,9,10-hexahydroanthra[2,1,9-def:6,5,10-d'e'f']diisoquinoline-2,9-diyl)-1,4-phenyleneoxy-1,4-phenylene] | P433574 | C36H16N2O5 | Polymer Information | SMILES | *c1ccc(cc1)Oc1ccc(cc1)N1C(=O)c2ccc3c4c2c(C1=O)ccc4c1c2c3ccc3c2c(cc1)C(=O)N(C3=O)*
Homopolymer | poly{1,3-dioxoisoindoline-2,5-diyloxy-1,3-dioxoisoindoline-5,2-diyl-3-trifluoromethyl-1,4-phenyleneoxy-1,4-phenylenecarbonyl-1,3-phenylene} | P433575 | C36H17F3N2O7 | Thermal property | Glass transition temperature | 224 | 0 | C
Homopolymer | poly{1,3-dioxoisoindoline-2,5-diyloxy-1,3-dioxoisoindoline-5,2-diyl-3-trifluoromethyl-1,4-phenyleneoxy-1,4-phenylenecarbonyl-1,3-phenylene} | P433575 | C36H17F3N2O7 | Thermal property | Thermal decomposition temperature | 562 | 161.3333 | C
Homopolymer | poly{1,3-dioxoisoindoline-2,5-diyloxy-1,3-dioxoisoindoline-5,2-diyl-3-trifluoromethyl-1,4-phenyleneoxy-1,4-phenylenecarbonyl-1,3-phenylene} | P433575 | C36H17F3N2O7 | Thermal property | Thermal decomposition weight loss | 10 | 0 | %
Homopolymer | poly{1,3-dioxoisoindoline-2,5-diyloxy-1,3-dioxoisoindoline-5,2-diyl-3-trifluoromethyl-1,4-phenyleneoxy-1,4-phenylenecarbonyl-1,3-phenylene} | P433575 | C36H17F3N2O7 | Physicochemical property | Water absorption | 0.52 | 0 | wt%
Homopolymer | poly{1,3-dioxoisoindoline-2,5-diyloxy-1,3-dioxoisoindoline-5,2-diyl-3-trifluoromethyl-1,4-phenyleneoxy-1,4-phenylenecarbonyl-1,3-phenylene} | P433575 | C36H17F3N2O7 | Tensile property | Elongation at break | 13 | 0 | %
Homopolymer | poly{1,3-dioxoisoindoline-2,5-diyloxy-1,3-dioxoisoindoline-5,2-diyl-3-trifluoromethyl-1,4-phenyleneoxy-1,4-phenylenecarbonyl-1,3-phenylene} | P433575 | C36H17F3N2O7 | Tensile property | Tensile modulus | 1.37 | 0 | GPa
Homopolymer | poly{1,3-dioxoisoindoline-2,5-diyloxy-1,3-dioxoisoindoline-5,2-diyl-3-trifluoromethyl-1,4-phenyleneoxy-1,4-phenylenecarbonyl-1,3-phenylene} | P433575 | C36H17F3N2O7 | Tensile property | Tensile stress strength at break | 0.1165 | 0 | GPa
Homopolymer | poly{1,3-dioxoisoindoline-2,5-diyloxy-1,3-dioxoisoindoline-5,2-diyl-3-trifluoromethyl-1,4-phenyleneoxy-1,4-phenylenecarbonyl-1,3-phenylene} | P433575 | C36H17F3N2O7 | Polymer Information | SMILES | *c1cccc(c1)C(=O)c1ccc(cc1)Oc1ccc(cc1C(F)(F)F)N1C(=O)c2c(C1=O)cc(cc2)Oc1ccc2c(c1)C(=O)N(C2=O)*
Homopolymer | poly{1,3-dioxoisoindoline-2,5-diylcarbonyl-1,3-dioxoisoindoline-5,2-diyl-3-trifluoromethyl-1,4-phenyleneoxy-1,4-phenylenecarbonyl-1,3-phenylene} | P433576 | C37H17F3N2O7 | Thermal property | Glass transition temperature | 242 | 0 | C
Homopolymer | poly{1,3-dioxoisoindoline-2,5-diylcarbonyl-1,3-dioxoisoindoline-5,2-diyl-3-trifluoromethyl-1,4-phenyleneoxy-1,4-phenylenecarbonyl-1,3-phenylene} | P433576 | C37H17F3N2O7 | Thermal property | Thermal decomposition temperature | 598.5 | 208.3333 | C
Homopolymer | poly{1,3-dioxoisoindoline-2,5-diylcarbonyl-1,3-dioxoisoindoline-5,2-diyl-3-trifluoromethyl-1,4-phenyleneoxy-1,4-phenylenecarbonyl-1,3-phenylene} | P433576 | C37H17F3N2O7 | Thermal property | Thermal decomposition weight loss | 10 | 0 | %
Homopolymer | poly{1,3-dioxoisoindoline-2,5-diylcarbonyl-1,3-dioxoisoindoline-5,2-diyl-3-trifluoromethyl-1,4-phenyleneoxy-1,4-phenylenecarbonyl-1,3-phenylene} | P433576 | C37H17F3N2O7 | Physicochemical property | Water absorption | 0.63 | 0 | wt%
Homopolymer | poly{1,3-dioxoisoindoline-2,5-diylcarbonyl-1,3-dioxoisoindoline-5,2-diyl-3-trifluoromethyl-1,4-phenyleneoxy-1,4-phenylenecarbonyl-1,3-phenylene} | P433576 | C37H17F3N2O7 | Tensile property | Elongation at break | 11 | 0 | %
Homopolymer | poly{1,3-dioxoisoindoline-2,5-diylcarbonyl-1,3-dioxoisoindoline-5,2-diyl-3-trifluoromethyl-1,4-phenyleneoxy-1,4-phenylenecarbonyl-1,3-phenylene} | P433576 | C37H17F3N2O7 | Tensile property | Tensile modulus | 1.97 | 0 | GPa
Homopolymer | poly{1,3-dioxoisoindoline-2,5-diylcarbonyl-1,3-dioxoisoindoline-5,2-diyl-3-trifluoromethyl-1,4-phenyleneoxy-1,4-phenylenecarbonyl-1,3-phenylene} | P433576 | C37H17F3N2O7 | Tensile property | Tensile stress strength at break | 0.0865 | 0 | GPa
Homopolymer | poly{1,3-dioxoisoindoline-2,5-diylcarbonyl-1,3-dioxoisoindoline-5,2-diyl-3-trifluoromethyl-1,4-phenyleneoxy-1,4-phenylenecarbonyl-1,3-phenylene} | P433576 | C37H17F3N2O7 | Polymer Information | SMILES | *c1ccc2c(c1)C(=O)N(C2=O)c1ccc(c(c1)C(F)(F)F)Oc1ccc(cc1)C(=O)c1cccc(c1)N1C(=O)c2c(C1=O)cc(cc2)C(=O)*
Homopolymer | poly{1,3-dioxoisoindoline-2,5-diylbis(trifluoromethyl)methylene-1,3-dioxoisoindoline-5,2-diyl-3-trifluoromethyl-1,4-phenyleneoxy-1,4-phenylenecarbonyl-1,3-phenylene} | P433577 | C39H17F9N2O6 | Thermal property | Glass transition temperature | 222 | 0 | C
Homopolymer | poly{1,3-dioxoisoindoline-2,5-diylbis(trifluoromethyl)methylene-1,3-dioxoisoindoline-5,2-diyl-3-trifluoromethyl-1,4-phenyleneoxy-1,4-phenylenecarbonyl-1,3-phenylene} | P433577 | C39H17F9N2O6 | Thermal property | Thermal decomposition temperature | 581.5 | 147 | C
Homopolymer | poly{1,3-dioxoisoindoline-2,5-diylbis(trifluoromethyl)methylene-1,3-dioxoisoindoline-5,2-diyl-3-trifluoromethyl-1,4-phenyleneoxy-1,4-phenylenecarbonyl-1,3-phenylene} | P433577 | C39H17F9N2O6 | Thermal property | Thermal decomposition weight loss | 10 | 0 | %
Homopolymer | poly{1,3-dioxoisoindoline-2,5-diylbis(trifluoromethyl)methylene-1,3-dioxoisoindoline-5,2-diyl-3-trifluoromethyl-1,4-phenyleneoxy-1,4-phenylenecarbonyl-1,3-phenylene} | P433577 | C39H17F9N2O6 | Physicochemical property | Water absorption | 0.41 | 0 | wt%
Homopolymer | poly{1,3-dioxoisoindoline-2,5-diylbis(trifluoromethyl)methylene-1,3-dioxoisoindoline-5,2-diyl-3-trifluoromethyl-1,4-phenyleneoxy-1,4-phenylenecarbonyl-1,3-phenylene} | P433577 | C39H17F9N2O6 | Tensile property | Elongation at break | 14 | 0 | %
Homopolymer | poly{1,3-dioxoisoindoline-2,5-diylbis(trifluoromethyl)methylene-1,3-dioxoisoindoline-5,2-diyl-3-trifluoromethyl-1,4-phenyleneoxy-1,4-phenylenecarbonyl-1,3-phenylene} | P433577 | C39H17F9N2O6 | Tensile property | Tensile modulus | 1.74 | 0 | GPa
Homopolymer | poly{1,3-dioxoisoindoline-2,5-diylbis(trifluoromethyl)methylene-1,3-dioxoisoindoline-5,2-diyl-3-trifluoromethyl-1,4-phenyleneoxy-1,4-phenylenecarbonyl-1,3-phenylene} | P433577 | C39H17F9N2O6 | Tensile property | Tensile stress strength at break | 0.1042 | 0 | GPa
Homopolymer | poly{1,3-dioxoisoindoline-2,5-diylbis(trifluoromethyl)methylene-1,3-dioxoisoindoline-5,2-diyl-3-trifluoromethyl-1,4-phenyleneoxy-1,4-phenylenecarbonyl-1,3-phenylene} | P433577 | C39H17F9N2O6 | Polymer Information | SMILES | FC(c1cc(ccc1Oc1ccc(cc1)C(=O)c1cccc(c1)N1C(=O)c2c(C1=O)cc(cc2)C(C(F)(F)F)(C(F)(F)F)*)N1C(=O)c2c(C1=O)cc(cc2)*)(F)F
Homopolymer | poly{1,3-dioxoisoindoline-2,5-diyloxy-1,3-dioxoisoindoline-5,2-diyl-1,4-phenyleneoxy-1,4-phenylenecarbonyl-1,3-phenylene} | P433578 | C35H18N2O7 | Thermal property | Glass transition temperature | 232 | 0 | C
Homopolymer | poly{1,3-dioxoisoindoline-2,5-diyloxy-1,3-dioxoisoindoline-5,2-diyl-1,4-phenyleneoxy-1,4-phenylenecarbonyl-1,3-phenylene} | P433578 | C35H18N2O7 | Thermal property | Thermal decomposition temperature | 578.5 | 96.33333 | C
Homopolymer | poly{1,3-dioxoisoindoline-2,5-diyloxy-1,3-dioxoisoindoline-5,2-diyl-1,4-phenyleneoxy-1,4-phenylenecarbonyl-1,3-phenylene} | P433578 | C35H18N2O7 | Thermal property | Thermal decomposition weight loss | 10 | 0 | %
Homopolymer | poly{1,3-dioxoisoindoline-2,5-diyloxy-1,3-dioxoisoindoline-5,2-diyl-1,4-phenyleneoxy-1,4-phenylenecarbonyl-1,3-phenylene} | P433578 | C35H18N2O7 | Physicochemical property | Water absorption | 0.72 | 0 | wt%
Homopolymer | poly{1,3-dioxoisoindoline-2,5-diyloxy-1,3-dioxoisoindoline-5,2-diyl-1,4-phenyleneoxy-1,4-phenylenecarbonyl-1,3-phenylene} | P433578 | C35H18N2O7 | Tensile property | Elongation at break | 9 | 0 | %
Homopolymer | poly{1,3-dioxoisoindoline-2,5-diyloxy-1,3-dioxoisoindoline-5,2-diyl-1,4-phenyleneoxy-1,4-phenylenecarbonyl-1,3-phenylene} | P433578 | C35H18N2O7 | Tensile property | Tensile modulus | 1.63 | 0 | GPa
Homopolymer | poly{1,3-dioxoisoindoline-2,5-diyloxy-1,3-dioxoisoindoline-5,2-diyl-1,4-phenyleneoxy-1,4-phenylenecarbonyl-1,3-phenylene} | P433578 | C35H18N2O7 | Tensile property | Tensile stress strength at break | 0.1015 | 0 | GPa
Homopolymer | poly{1,3-dioxoisoindoline-2,5-diyloxy-1,3-dioxoisoindoline-5,2-diyl-1,4-phenyleneoxy-1,4-phenylenecarbonyl-1,3-phenylene} | P433578 | C35H18N2O7 | Polymer Information | SMILES | *c1cccc(c1)C(=O)c1ccc(cc1)Oc1ccc(cc1)N1C(=O)c2c(C1=O)cc(cc2)Oc1ccc2c(c1)C(=O)N(C2=O)*
Homopolymer | poly{1,3-dioxoisoindoline-2,5-diylcarbonyl-1,3-dioxoisoindoline-5,2-diyl-1,4-phenyleneoxy-1,4-phenylenecarbonyl-1,3-phenylene} | P433579 | C36H18N2O7 | Thermal property | Glass transition temperature | 251 | 0 | C
Homopolymer | poly{1,3-dioxoisoindoline-2,5-diylcarbonyl-1,3-dioxoisoindoline-5,2-diyl-1,4-phenyleneoxy-1,4-phenylenecarbonyl-1,3-phenylene} | P433579 | C36H18N2O7 | Thermal property | Thermal decomposition temperature | 604.5 | 243 | C
Homopolymer | poly{1,3-dioxoisoindoline-2,5-diylcarbonyl-1,3-dioxoisoindoline-5,2-diyl-1,4-phenyleneoxy-1,4-phenylenecarbonyl-1,3-phenylene} | P433579 | C36H18N2O7 | Thermal property | Thermal decomposition weight loss | 10 | 0 | %
Homopolymer | poly{1,3-dioxoisoindoline-2,5-diylcarbonyl-1,3-dioxoisoindoline-5,2-diyl-1,4-phenyleneoxy-1,4-phenylenecarbonyl-1,3-phenylene} | P433579 | C36H18N2O7 | Physicochemical property | Water absorption | 1.04 | 0 | wt%
Homopolymer | poly{1,3-dioxoisoindoline-2,5-diylcarbonyl-1,3-dioxoisoindoline-5,2-diyl-1,4-phenyleneoxy-1,4-phenylenecarbonyl-1,3-phenylene} | P433579 | C36H18N2O7 | Tensile property | Elongation at break | 16 | 0 | %
Homopolymer | poly{1,3-dioxoisoindoline-2,5-diylcarbonyl-1,3-dioxoisoindoline-5,2-diyl-1,4-phenyleneoxy-1,4-phenylenecarbonyl-1,3-phenylene} | P433579 | C36H18N2O7 | Tensile property | Tensile modulus | 1.38 | 0 | GPa
Homopolymer | poly{1,3-dioxoisoindoline-2,5-diylcarbonyl-1,3-dioxoisoindoline-5,2-diyl-1,4-phenyleneoxy-1,4-phenylenecarbonyl-1,3-phenylene} | P433579 | C36H18N2O7 | Tensile property | Tensile stress strength at break | 0.1216 | 0 | GPa
Homopolymer | poly{1,3-dioxoisoindoline-2,5-diylcarbonyl-1,3-dioxoisoindoline-5,2-diyl-1,4-phenyleneoxy-1,4-phenylenecarbonyl-1,3-phenylene} | P433579 | C36H18N2O7 | Polymer Information | SMILES | *c1ccc2c(c1)C(=O)N(C2=O)c1ccc(cc1)Oc1ccc(cc1)C(=O)c1cccc(c1)N1C(=O)c2c(C1=O)cc(cc2)C(=O)*
Homopolymer | poly{1,3-dioxoisoindoline-2,5-diylbis(trifluoromethyl)methylene-1,3-dioxoisoindoline-5,2-diyl-1,4-phenyleneoxy-1,4-phenylenecarbonyl-1,3-phenylene} | P433580 | C38H18F6N2O6 | Thermal property | Glass transition temperature | 242 | 0 | C
Homopolymer | poly{1,3-dioxoisoindoline-2,5-diylbis(trifluoromethyl)methylene-1,3-dioxoisoindoline-5,2-diyl-1,4-phenyleneoxy-1,4-phenylenecarbonyl-1,3-phenylene} | P433580 | C38H18F6N2O6 | Thermal property | Thermal decomposition temperature | 578 | 161.3333 | C
Homopolymer | poly{1,3-dioxoisoindoline-2,5-diylbis(trifluoromethyl)methylene-1,3-dioxoisoindoline-5,2-diyl-1,4-phenyleneoxy-1,4-phenylenecarbonyl-1,3-phenylene} | P433580 | C38H18F6N2O6 | Thermal property | Thermal decomposition weight loss | 10 | 0 | %
Homopolymer | poly{1,3-dioxoisoindoline-2,5-diylbis(trifluoromethyl)methylene-1,3-dioxoisoindoline-5,2-diyl-1,4-phenyleneoxy-1,4-phenylenecarbonyl-1,3-phenylene} | P433580 | C38H18F6N2O6 | Physicochemical property | Water absorption | 0.77 | 0 | wt%
Homopolymer | poly{1,3-dioxoisoindoline-2,5-diylbis(trifluoromethyl)methylene-1,3-dioxoisoindoline-5,2-diyl-1,4-phenyleneoxy-1,4-phenylenecarbonyl-1,3-phenylene} | P433580 | C38H18F6N2O6 | Tensile property | Elongation at break | 10 | 0 | %
Homopolymer | poly{1,3-dioxoisoindoline-2,5-diylbis(trifluoromethyl)methylene-1,3-dioxoisoindoline-5,2-diyl-1,4-phenyleneoxy-1,4-phenylenecarbonyl-1,3-phenylene} | P433580 | C38H18F6N2O6 | Tensile property | Tensile modulus | 1.26 | 0 | GPa
Homopolymer | poly{1,3-dioxoisoindoline-2,5-diylbis(trifluoromethyl)methylene-1,3-dioxoisoindoline-5,2-diyl-1,4-phenyleneoxy-1,4-phenylenecarbonyl-1,3-phenylene} | P433580 | C38H18F6N2O6 | Tensile property | Tensile stress strength at break | 0.0957 | 0 | GPa
Homopolymer | poly{1,3-dioxoisoindoline-2,5-diylbis(trifluoromethyl)methylene-1,3-dioxoisoindoline-5,2-diyl-1,4-phenyleneoxy-1,4-phenylenecarbonyl-1,3-phenylene} | P433580 | C38H18F6N2O6 | Polymer Information | SMILES | *c1ccc2c(c1)C(=O)N(C2=O)c1ccc(cc1)Oc1ccc(cc1)C(=O)c1cccc(c1)N1C(=O)c2c(C1=O)cc(cc2)C(C(F)(F)F)(C(F)(F)F)*
Homopolymer | poly[(1,3,5,7-tetraoxo-2,5,6,7-tetrahydro-1H,3H-benzo[1,2-c:4,5-c']dipyrrole-2,6-diyl)-6-chloro-1,3-phenylenemethanylylidenenitrilothiocarbonylimino-1,4-phenylene] | P433581 | C24H11ClN4O4S | Thermal property | Glass transition temperature | 276 | 0 | C
Homopolymer | poly[(1,3,5,7-tetraoxo-2,5,6,7-tetrahydro-1H,3H-benzo[1,2-c:4,5-c']dipyrrole-2,6-diyl)-6-chloro-1,3-phenylenemethanylylidenenitrilothiocarbonylimino-1,4-phenylene] | P433581 | C24H11ClN4O4S | Thermal property | Thermal decomposition temperature | 533 | 768.2667 | C
Homopolymer | poly[(1,3,5,7-tetraoxo-2,5,6,7-tetrahydro-1H,3H-benzo[1,2-c:4,5-c']dipyrrole-2,6-diyl)-6-chloro-1,3-phenylenemethanylylidenenitrilothiocarbonylimino-1,4-phenylene] | P433581 | C24H11ClN4O4S | Thermal property | Thermal decomposition weight loss | 5 | 33.33333 | %
Homopolymer | poly[(1,3,5,7-tetraoxo-2,5,6,7-tetrahydro-1H,3H-benzo[1,2-c:4,5-c']dipyrrole-2,6-diyl)-6-chloro-1,3-phenylenemethanylylidenenitrilothiocarbonylimino-1,4-phenylene] | P433581 | C24H11ClN4O4S | Polymer Information | SMILES | S=C(Nc1ccc(cc1)n1c(=O)c2c(c1=O)cc1c(c2)c(=O)n(c1=O)*)N=Cc1ccc(c(c1)*)Cl
Homopolymer | poly[1,3-dioxoisoindoline-2,5-diylcarbonyl-1,3-dioxoisoindoline-5,2-diyl-6-chloro-1,3-phenylenemethanylylidenenitrilothiocarbonylimino-1,4-phenylene] | P433582 | C31H15ClN4O5S | Thermal property | Glass transition temperature | 274 | 0 | C
Homopolymer | poly[1,3-dioxoisoindoline-2,5-diylcarbonyl-1,3-dioxoisoindoline-5,2-diyl-6-chloro-1,3-phenylenemethanylylidenenitrilothiocarbonylimino-1,4-phenylene] | P433582 | C31H15ClN4O5S | Thermal property | Thermal decomposition temperature | 524 | 879.2 | C
Homopolymer | poly[1,3-dioxoisoindoline-2,5-diylcarbonyl-1,3-dioxoisoindoline-5,2-diyl-6-chloro-1,3-phenylenemethanylylidenenitrilothiocarbonylimino-1,4-phenylene] | P433582 | C31H15ClN4O5S | Thermal property | Thermal decomposition weight loss | 5 | 33.33333 | %
Homopolymer | poly[1,3-dioxoisoindoline-2,5-diylcarbonyl-1,3-dioxoisoindoline-5,2-diyl-6-chloro-1,3-phenylenemethanylylidenenitrilothiocarbonylimino-1,4-phenylene] | P433582 | C31H15ClN4O5S | Polymer Information | SMILES | S=C(Nc1ccc(cc1)N1C(=O)c2c(C1=O)cc(cc2)*)N=Cc1ccc(c(c1)N1C(=O)c2c(C1=O)cc(cc2)C(=O)*)Cl
Homopolymer | poly[1,3-dioxoisoindoline-2,5-diyl[bis(trifluoromethyl)methylene]-1,3-dioxoisoindoline-5,2-diyl-6-chloro-1,3-phenylenemethanylylidenenitrilothiocarbonylimino-1,4-phenylene] | P433583 | C33H15ClF6N4O4S | Thermal property | Glass transition temperature | 272 | 0 | C
Homopolymer | poly[1,3-dioxoisoindoline-2,5-diyl[bis(trifluoromethyl)methylene]-1,3-dioxoisoindoline-5,2-diyl-6-chloro-1,3-phenylenemethanylylidenenitrilothiocarbonylimino-1,4-phenylene] | P433583 | C33H15ClF6N4O4S | Thermal property | Thermal decomposition temperature | 514 | 995.4667 | C
Homopolymer | poly[1,3-dioxoisoindoline-2,5-diyl[bis(trifluoromethyl)methylene]-1,3-dioxoisoindoline-5,2-diyl-6-chloro-1,3-phenylenemethanylylidenenitrilothiocarbonylimino-1,4-phenylene] | P433583 | C33H15ClF6N4O4S | Thermal property | Thermal decomposition weight loss | 5 | 33.33333 | %
Homopolymer | poly[1,3-dioxoisoindoline-2,5-diyl[bis(trifluoromethyl)methylene]-1,3-dioxoisoindoline-5,2-diyl-6-chloro-1,3-phenylenemethanylylidenenitrilothiocarbonylimino-1,4-phenylene] | P433583 | C33H15ClF6N4O4S | Polymer Information | SMILES | S=C(Nc1ccc(cc1)N1C(=O)c2c(C1=O)cc(cc2)*)N=Cc1ccc(c(c1)N1C(=O)c2c(C1=O)cc(cc2)C(C(F)(F)F)(C(F)(F)F)*)Cl
Homopolymer | poly[1,3-dioxoisoindoline-2,5-diyl(dimethylsilanediyl)oxy(dimethylsilanediyl)-1,3-dioxoisoindoline-5,2-diyl-1,4-phenyleneoxy-1,4-phenylene-1,3,4-oxadiazole-2,5-diyl-1,4-phenyleneoxy-1,4-phenylene] | P433584 | C46H34N4O8Si2 | Thermal property | Glass transition temperature | 190.5 | 75 | C
Homopolymer | poly[1,3-dioxoisoindoline-2,5-diyl(dimethylsilanediyl)oxy(dimethylsilanediyl)-1,3-dioxoisoindoline-5,2-diyl-1,4-phenyleneoxy-1,4-phenylene-1,3,4-oxadiazole-2,5-diyl-1,4-phenyleneoxy-1,4-phenylene] | P433584 | C46H34N4O8Si2 | Thermal property | Thermal decomposition temperature | 450 | 0 | C
Homopolymer | poly[1,3-dioxoisoindoline-2,5-diyl(dimethylsilanediyl)oxy(dimethylsilanediyl)-1,3-dioxoisoindoline-5,2-diyl-1,4-phenyleneoxy-1,4-phenylene-1,3,4-oxadiazole-2,5-diyl-1,4-phenyleneoxy-1,4-phenylene] | P433584 | C46H34N4O8Si2 | Electric property | Dielectric constant ac | 2.88 | 0
Homopolymer | poly[1,3-dioxoisoindoline-2,5-diyl(dimethylsilanediyl)oxy(dimethylsilanediyl)-1,3-dioxoisoindoline-5,2-diyl-1,4-phenyleneoxy-1,4-phenylene-1,3,4-oxadiazole-2,5-diyl-1,4-phenyleneoxy-1,4-phenylene] | P433584 | C46H34N4O8Si2 | Electric property | Dielectric loss factor | 0.0034 | 0
Homopolymer | poly[1,3-dioxoisoindoline-2,5-diyl(dimethylsilanediyl)oxy(dimethylsilanediyl)-1,3-dioxoisoindoline-5,2-diyl-1,4-phenyleneoxy-1,4-phenylene-1,3,4-oxadiazole-2,5-diyl-1,4-phenyleneoxy-1,4-phenylene] | P433584 | C46H34N4O8Si2 | Tensile property | Dynamic mechanical properties loss tangent | 2.24 | 0
Homopolymer | poly[1,3-dioxoisoindoline-2,5-diyl(dimethylsilanediyl)oxy(dimethylsilanediyl)-1,3-dioxoisoindoline-5,2-diyl-1,4-phenyleneoxy-1,4-phenylene-1,3,4-oxadiazole-2,5-diyl-1,4-phenyleneoxy-1,4-phenylene] | P433584 | C46H34N4O8Si2 | Tensile property | Elongation at break | 4.3 | 0 | %
Homopolymer | poly[1,3-dioxoisoindoline-2,5-diyl(dimethylsilanediyl)oxy(dimethylsilanediyl)-1,3-dioxoisoindoline-5,2-diyl-1,4-phenyleneoxy-1,4-phenylene-1,3,4-oxadiazole-2,5-diyl-1,4-phenyleneoxy-1,4-phenylene] | P433584 | C46H34N4O8Si2 | Tensile property | Tensile modulus | 1.89 | 0 | GPa
Homopolymer | poly[1,3-dioxoisoindoline-2,5-diyl(dimethylsilanediyl)oxy(dimethylsilanediyl)-1,3-dioxoisoindoline-5,2-diyl-1,4-phenyleneoxy-1,4-phenylene-1,3,4-oxadiazole-2,5-diyl-1,4-phenyleneoxy-1,4-phenylene] | P433584 | C46H34N4O8Si2 | Tensile property | Tensile stress strength at break | 0.04 | 0 | GPa
Homopolymer | poly[1,3-dioxoisoindoline-2,5-diyl(dimethylsilanediyl)oxy(dimethylsilanediyl)-1,3-dioxoisoindoline-5,2-diyl-1,4-phenyleneoxy-1,4-phenylene-1,3,4-oxadiazole-2,5-diyl-1,4-phenyleneoxy-1,4-phenylene] | P433584 | C46H34N4O8Si2 | Polymer Information | SMILES | *c1ccc(cc1)Oc1ccc(cc1)N1C(=O)c2c(C1=O)ccc(c2)[Si](O[Si](c1ccc2c(c1)C(=O)N(C2=O)c1ccc(cc1)Oc1ccc(cc1)c1nnc(o1)*)(C)C)(C)C
Homopolymer | poly[1,3-dioxoisoindoline-2,5-diyl(dimethylsilanediyl)oxy(dimethylsilanediyl)-1,3-dioxoisoindoline-5,2-diyl-1,3-phenyleneoxy-1,4-phenylene-1,3,4-oxadiazole-2,5-diyl-1,4-phenyleneoxy-1,3-phenylene] | P433585 | C46H34N4O8Si2 | Thermal property | Glass transition temperature | 165 | 0 | C
Homopolymer | poly[1,3-dioxoisoindoline-2,5-diyl(dimethylsilanediyl)oxy(dimethylsilanediyl)-1,3-dioxoisoindoline-5,2-diyl-1,3-phenyleneoxy-1,4-phenylene-1,3,4-oxadiazole-2,5-diyl-1,4-phenyleneoxy-1,3-phenylene] | P433585 | C46H34N4O8Si2 | Thermal property | Thermal decomposition temperature | 445 | 0 | C
Homopolymer | poly[1,3-dioxoisoindoline-2,5-diyl(dimethylsilanediyl)oxy(dimethylsilanediyl)-1,3-dioxoisoindoline-5,2-diyl-1,3-phenyleneoxy-1,4-phenylene-1,3,4-oxadiazole-2,5-diyl-1,4-phenyleneoxy-1,3-phenylene] | P433585 | C46H34N4O8Si2 | Electric property | Dielectric constant ac | 2.73 | 0
Homopolymer | poly[1,3-dioxoisoindoline-2,5-diyl(dimethylsilanediyl)oxy(dimethylsilanediyl)-1,3-dioxoisoindoline-5,2-diyl-1,3-phenyleneoxy-1,4-phenylene-1,3,4-oxadiazole-2,5-diyl-1,4-phenyleneoxy-1,3-phenylene] | P433585 | C46H34N4O8Si2 | Electric property | Dielectric loss factor | 0.0062 | 0
Homopolymer | poly[1,3-dioxoisoindoline-2,5-diyl(dimethylsilanediyl)oxy(dimethylsilanediyl)-1,3-dioxoisoindoline-5,2-diyl-1,3-phenyleneoxy-1,4-phenylene-1,3,4-oxadiazole-2,5-diyl-1,4-phenyleneoxy-1,3-phenylene] | P433585 | C46H34N4O8Si2 | Tensile property | Elongation at break | 1.5 | 0 | %
Homopolymer | poly[1,3-dioxoisoindoline-2,5-diyl(dimethylsilanediyl)oxy(dimethylsilanediyl)-1,3-dioxoisoindoline-5,2-diyl-1,3-phenyleneoxy-1,4-phenylene-1,3,4-oxadiazole-2,5-diyl-1,4-phenyleneoxy-1,3-phenylene] | P433585 | C46H34N4O8Si2 | Tensile property | Tensile modulus | 1.46 | 0 | GPa
Homopolymer | poly[1,3-dioxoisoindoline-2,5-diyl(dimethylsilanediyl)oxy(dimethylsilanediyl)-1,3-dioxoisoindoline-5,2-diyl-1,3-phenyleneoxy-1,4-phenylene-1,3,4-oxadiazole-2,5-diyl-1,4-phenyleneoxy-1,3-phenylene] | P433585 | C46H34N4O8Si2 | Tensile property | Tensile stress strength at break | 0.01 | 0 | GPa
Homopolymer | poly[1,3-dioxoisoindoline-2,5-diyl(dimethylsilanediyl)oxy(dimethylsilanediyl)-1,3-dioxoisoindoline-5,2-diyl-1,3-phenyleneoxy-1,4-phenylene-1,3,4-oxadiazole-2,5-diyl-1,4-phenyleneoxy-1,3-phenylene] | P433585 | C46H34N4O8Si2 | Polymer Information | SMILES | *c1ccc(cc1)Oc1cccc(c1)N1C(=O)c2c(C1=O)ccc(c2)[Si](O[Si](c1ccc2c(c1)C(=O)N(C2=O)c1cccc(c1)Oc1ccc(cc1)c1nnc(o1)*)(C)C)(C)C
Homopolymer | poly(1,1',3,3'-tetraoxo-4,5'-biisoindoline-2,2'-diyl-1,3-phenylene) | P433586 | C22H10N2O4 | Thermal property | Glass transition temperature | 341 | 0 | C
Homopolymer | poly(1,1',3,3'-tetraoxo-4,5'-biisoindoline-2,2'-diyl-1,3-phenylene) | P433586 | C22H10N2O4 | Polymer Information | SMILES | *c1cccc(c1)N1C(=O)c2c(C1=O)cc(cc2)c1cccc2c1C(=O)N(C2=O)*
Homopolymer | poly(1,1',3,3'-tetraoxo-4,5'-biisoindoline-2,2'-diyl-3,3'-dimethylbiphenyl-4,4'-diyl) | P433587 | C30H18N2O4 | Thermal property | Glass transition temperature | 384 | 0 | C
Homopolymer | poly(1,1',3,3'-tetraoxo-4,5'-biisoindoline-2,2'-diyl-3,3'-dimethylbiphenyl-4,4'-diyl) | P433587 | C30H18N2O4 | Polymer Information | SMILES | Cc1cc(ccc1N1C(=O)c2c(C1=O)cc(cc2)c1cccc2c1C(=O)N(C2=O)*)c1ccc(c(c1)C)*
Homopolymer | poly(1,1',3,3'-tetraoxo-4,5'-biisoindoline-2,2'-diyl-2,2'-dimethylbiphenyl-4,4'-diyl) | P433588 | C30H18N2O4 | Thermal property | Glass transition temperature | 372 | 0 | C
Homopolymer | poly(1,1',3,3'-tetraoxo-4,5'-biisoindoline-2,2'-diyl-2,2'-dimethylbiphenyl-4,4'-diyl) | P433588 | C30H18N2O4 | Polymer Information | SMILES | *c1ccc(c(c1)C)c1ccc(cc1C)N1C(=O)c2c(C1=O)cc(cc2)c1cccc2c1C(=O)N(C2=O)*
Homopolymer | poly[1,1',3,3'-tetraoxo-4,5'-biisoindoline-2,2'-diyl-2,2'-bis(trifluoromethyl)biphenyl-4,4'-diyl] | P433589 | C30H12F6N2O4 | Physical property | Density | 1.485 | 0.0001874667 | g/cm3
Homopolymer | poly[1,1',3,3'-tetraoxo-4,5'-biisoindoline-2,2'-diyl-2,2'-bis(trifluoromethyl)biphenyl-4,4'-diyl] | P433589 | C30H12F6N2O4 | Physical property | Specific volume | 0.6734 | 3.7496e-05 | cm3/g
Homopolymer | poly[1,1',3,3'-tetraoxo-4,5'-biisoindoline-2,2'-diyl-2,2'-bis(trifluoromethyl)biphenyl-4,4'-diyl] | P433589 | C30H12F6N2O4 | Thermal property | Glass transition temperature | 346 | 0 | C
Homopolymer | poly[1,1',3,3'-tetraoxo-4,5'-biisoindoline-2,2'-diyl-2,2'-bis(trifluoromethyl)biphenyl-4,4'-diyl] | P433589 | C30H12F6N2O4 | Thermal property | Thermal decomposition temperature | 589 | 0 | C
Homopolymer | poly[1,1',3,3'-tetraoxo-4,5'-biisoindoline-2,2'-diyl-2,2'-bis(trifluoromethyl)biphenyl-4,4'-diyl] | P433589 | C30H12F6N2O4 | Thermal property | Thermal decomposition weight loss | 5 | 0 | %
Homopolymer | poly[1,1',3,3'-tetraoxo-4,5'-biisoindoline-2,2'-diyl-2,2'-bis(trifluoromethyl)biphenyl-4,4'-diyl] | P433589 | C30H12F6N2O4 | Polymer Information | SMILES | *c1ccc(c(c1)C(F)(F)F)c1ccc(cc1C(F)(F)F)N1C(=O)c2c(C1=O)cc(cc2)c1cccc2c1C(=O)N(C2=O)*
Homopolymer | poly(1,1',3,3'-tetraoxo-4,5'-biisoindoline-2,2'-diyl-1,3-phenyleneoxy-1,4-phenylene) | P433590 | C28H14N2O5 | Thermal property | Glass transition temperature | 286 | 0 | C
Homopolymer | poly(1,1',3,3'-tetraoxo-4,5'-biisoindoline-2,2'-diyl-1,3-phenyleneoxy-1,4-phenylene) | P433590 | C28H14N2O5 | Polymer Information | SMILES | *c1ccc(cc1)Oc1cccc(c1)N1C(=O)c2c(C1=O)cc(cc2)c1cccc2c1C(=O)N(C2=O)*
Homopolymer | poly(1,1',3,3'-tetraoxo-4,5'-biisoindoline-2,2'-diyl-1,4-phenyleneoxy-1,4-phenyleneoxy-1,4-phenylene) | P433591 | C34H18N2O6 | Thermal property | Glass transition temperature | 285 | 0 | C
Homopolymer | poly(1,1',3,3'-tetraoxo-4,5'-biisoindoline-2,2'-diyl-1,4-phenyleneoxy-1,4-phenyleneoxy-1,4-phenylene) | P433591 | C34H18N2O6 | Polymer Information | SMILES | *c1ccc(cc1)Oc1ccc(cc1)Oc1ccc(cc1)N1C(=O)c2c(C1=O)cc(cc2)c1cccc2c1C(=O)N(C2=O)*
Homopolymer | poly(1,1',3,3'-tetraoxo-4,5'-biisoindoline-2,2'-diyl-1,4-phenyleneoxy-1,3-phenyleneoxy-1,4-phenylene) | P433592 | C34H18N2O6 | Thermal property | Glass transition temperature | 259 | 0 | C
Homopolymer | poly(1,1',3,3'-tetraoxo-4,5'-biisoindoline-2,2'-diyl-1,4-phenyleneoxy-1,3-phenyleneoxy-1,4-phenylene) | P433592 | C34H18N2O6 | Polymer Information | SMILES | *c1ccc(cc1)Oc1cccc(c1)Oc1ccc(cc1)N1C(=O)c2c(C1=O)cc(cc2)c1cccc2c1C(=O)N(C2=O)*
Homopolymer | poly(1,1',3,3'-tetraoxo-4,5'-biisoindoline-2,2'-diyl-1,3-phenyleneoxy-1,3-phenyleneoxy-1,3-phenylene) | P433593 | C34H18N2O6 | Thermal property | Glass transition temperature | 213 | 0 | C
Homopolymer | poly(1,1',3,3'-tetraoxo-4,5'-biisoindoline-2,2'-diyl-1,3-phenyleneoxy-1,3-phenyleneoxy-1,3-phenylene) | P433593 | C34H18N2O6 | Polymer Information | SMILES | *c1cccc(c1)Oc1cccc(c1)Oc1cccc(c1)N1C(=O)c2c(C1=O)cc(cc2)c1cccc2c1C(=O)N(C2=O)*
Homopolymer | poly{1,3-dioxoisoindoline-2,5-diyl[bis(trifluoromethyl)methylene]-1,3-dioxoisoindoline-5,2-diylethylene} | P433594 | C21H10F6N2O4 | Thermal property | Glass transition temperature | 180 | 0 | C
Homopolymer | poly{1,3-dioxoisoindoline-2,5-diyl[bis(trifluoromethyl)methylene]-1,3-dioxoisoindoline-5,2-diylethylene} | P433594 | C21H10F6N2O4 | Thermal property | Thermal decomposition temperature | 495 | 33.33333 | C
Homopolymer | poly{1,3-dioxoisoindoline-2,5-diyl[bis(trifluoromethyl)methylene]-1,3-dioxoisoindoline-5,2-diylethylene} | P433594 | C21H10F6N2O4 | Thermal property | Thermal decomposition weight loss | 10 | 0 | %
Homopolymer | poly{1,3-dioxoisoindoline-2,5-diyl[bis(trifluoromethyl)methylene]-1,3-dioxoisoindoline-5,2-diylethylene} | P433594 | C21H10F6N2O4 | Polymer Information | SMILES | *CCN1C(=O)c2c(C1=O)cc(cc2)C(C(F)(F)F)(C(F)(F)F)c1ccc2c(c1)C(=O)N(C2=O)*
Homopolymer | poly{1,3-dioxoisoindoline-2,5-diyl[bis(trifluoromethyl)methylene]-1,3-dioxoisoindoline-5,2-diylpropane-1,3-diyl} | P433595 | C22H12F6N2O4 | Thermal property | Glass transition temperature | 190 | 0 | C
Homopolymer | poly{1,3-dioxoisoindoline-2,5-diyl[bis(trifluoromethyl)methylene]-1,3-dioxoisoindoline-5,2-diylpropane-1,3-diyl} | P433595 | C22H12F6N2O4 | Thermal property | Thermal decomposition temperature | 455 | 133.3333 | C
Homopolymer | poly{1,3-dioxoisoindoline-2,5-diyl[bis(trifluoromethyl)methylene]-1,3-dioxoisoindoline-5,2-diylpropane-1,3-diyl} | P433595 | C22H12F6N2O4 | Thermal property | Thermal decomposition weight loss | 10 | 0 | %
Homopolymer | poly{1,3-dioxoisoindoline-2,5-diyl[bis(trifluoromethyl)methylene]-1,3-dioxoisoindoline-5,2-diylpropane-1,3-diyl} | P433595 | C22H12F6N2O4 | Polymer Information | SMILES | *CCCN1C(=O)c2c(C1=O)cc(cc2)C(C(F)(F)F)(C(F)(F)F)c1ccc2c(c1)C(=O)N(C2=O)*
Homopolymer | poly{1,3-dioxoisoindoline-2,5-diyl[bis(trifluoromethyl)methylene]-1,3-dioxoisoindoline-5,2-diylbutane-1,4-diyl} | P433596 | C23H14F6N2O4 | Thermal property | Glass transition temperature | 185 | 33.33333 | C
Homopolymer | poly{1,3-dioxoisoindoline-2,5-diyl[bis(trifluoromethyl)methylene]-1,3-dioxoisoindoline-5,2-diylbutane-1,4-diyl} | P433596 | C23H14F6N2O4 | Thermal property | Thermal decomposition temperature | 472.5 | 75 | C
Homopolymer | poly{1,3-dioxoisoindoline-2,5-diyl[bis(trifluoromethyl)methylene]-1,3-dioxoisoindoline-5,2-diylbutane-1,4-diyl} | P433596 | C23H14F6N2O4 | Thermal property | Thermal decomposition weight loss | 10 | 0 | %
Homopolymer | poly{1,3-dioxoisoindoline-2,5-diyl[bis(trifluoromethyl)methylene]-1,3-dioxoisoindoline-5,2-diylbutane-1,4-diyl} | P433596 | C23H14F6N2O4 | Polymer Information | SMILES | *CCCCN1C(=O)c2c(C1=O)cc(cc2)C(C(F)(F)F)(C(F)(F)F)c1ccc2c(c1)C(=O)N(C2=O)*
Homopolymer | poly{1,3-dioxoisoindoline-2,5-diyl[bis(trifluoromethyl)methylene]-1,3-dioxoisoindoline-5,2-diylpentane-1,5-diyl} | P433597 | C24H16F6N2O4 | Thermal property | Glass transition temperature | 170 | 133.3333 | C
Homopolymer | poly{1,3-dioxoisoindoline-2,5-diyl[bis(trifluoromethyl)methylene]-1,3-dioxoisoindoline-5,2-diylpentane-1,5-diyl} | P433597 | C24H16F6N2O4 | Thermal property | Thermal decomposition temperature | 465 | 300 | C
Homopolymer | poly{1,3-dioxoisoindoline-2,5-diyl[bis(trifluoromethyl)methylene]-1,3-dioxoisoindoline-5,2-diylpentane-1,5-diyl} | P433597 | C24H16F6N2O4 | Thermal property | Thermal decomposition weight loss | 10 | 0 | %
Homopolymer | poly{1,3-dioxoisoindoline-2,5-diyl[bis(trifluoromethyl)methylene]-1,3-dioxoisoindoline-5,2-diylpentane-1,5-diyl} | P433597 | C24H16F6N2O4 | Polymer Information | SMILES | *CCCCCN1C(=O)c2c(C1=O)cc(cc2)C(C(F)(F)F)(C(F)(F)F)c1ccc2c(c1)C(=O)N(C2=O)*
Homopolymer | poly{1,3-dioxoisoindoline-2,5-diyl[bis(trifluoromethyl)methylene]-1,3-dioxoisoindoline-5,2-diylheptane-1,7-diyl} | P433598 | C26H20F6N2O4 | Thermal property | Glass transition temperature | 150 | 300 | C
Homopolymer | poly{1,3-dioxoisoindoline-2,5-diyl[bis(trifluoromethyl)methylene]-1,3-dioxoisoindoline-5,2-diylheptane-1,7-diyl} | P433598 | C26H20F6N2O4 | Thermal property | Thermal decomposition temperature | 445 | 33.33333 | C
Homopolymer | poly{1,3-dioxoisoindoline-2,5-diyl[bis(trifluoromethyl)methylene]-1,3-dioxoisoindoline-5,2-diylheptane-1,7-diyl} | P433598 | C26H20F6N2O4 | Thermal property | Thermal decomposition weight loss | 10 | 0 | %
Homopolymer | poly{1,3-dioxoisoindoline-2,5-diyl[bis(trifluoromethyl)methylene]-1,3-dioxoisoindoline-5,2-diylheptane-1,7-diyl} | P433598 | C26H20F6N2O4 | Polymer Information | SMILES | *CCCCCCCN1C(=O)c2c(C1=O)ccc(c2)C(C(F)(F)F)(C(F)(F)F)c1ccc2c(c1)C(=O)N(C2=O)*
Homopolymer | poly{1,3-dioxoisoindoline-2,5-diyl[bis(trifluoromethyl)methylene]-1,3-dioxoisoindoline-5,2-diyloctane-1,8-diyl} | P433599 | C27H22F6N2O4 | Thermal property | Glass transition temperature | 138.5 | 363 | C
Homopolymer | poly{1,3-dioxoisoindoline-2,5-diyl[bis(trifluoromethyl)methylene]-1,3-dioxoisoindoline-5,2-diyloctane-1,8-diyl} | P433599 | C27H22F6N2O4 | Thermal property | Thermal decomposition temperature | 445 | 833.3333 | C
Homopolymer | poly{1,3-dioxoisoindoline-2,5-diyl[bis(trifluoromethyl)methylene]-1,3-dioxoisoindoline-5,2-diyloctane-1,8-diyl} | P433599 | C27H22F6N2O4 | Thermal property | Thermal decomposition weight loss | 10 | 0 | %
Homopolymer | poly{1,3-dioxoisoindoline-2,5-diyl[bis(trifluoromethyl)methylene]-1,3-dioxoisoindoline-5,2-diyloctane-1,8-diyl} | P433599 | C27H22F6N2O4 | Polymer Information | SMILES | *CCCCCCCCN1C(=O)c2c(C1=O)ccc(c2)C(C(F)(F)F)(C(F)(F)F)c1ccc2c(c1)C(=O)N(C2=O)*
Homopolymer | poly{1,3-dioxoisoindoline-2,5-diyl[bis(trifluoromethyl)methylene]-1,3-dioxoisoindoline-5,2-diylnonane-1,9-diyl} | P433600 | C28H24F6N2O4 | Thermal property | Glass transition temperature | 122.5 | 208.3333 | C
Homopolymer | poly{1,3-dioxoisoindoline-2,5-diyl[bis(trifluoromethyl)methylene]-1,3-dioxoisoindoline-5,2-diylnonane-1,9-diyl} | P433600 | C28H24F6N2O4 | Thermal property | Thermal decomposition temperature | 443.5 | 736.3333 | C
Homopolymer | poly{1,3-dioxoisoindoline-2,5-diyl[bis(trifluoromethyl)methylene]-1,3-dioxoisoindoline-5,2-diylnonane-1,9-diyl} | P433600 | C28H24F6N2O4 | Thermal property | Thermal decomposition weight loss | 10 | 0 | %
Homopolymer | poly{1,3-dioxoisoindoline-2,5-diyl[bis(trifluoromethyl)methylene]-1,3-dioxoisoindoline-5,2-diylnonane-1,9-diyl} | P433600 | C28H24F6N2O4 | Polymer Information | SMILES | *CCCCCCCCCN1C(=O)c2c(C1=O)cc(cc2)C(C(F)(F)F)(C(F)(F)F)c1ccc2c(c1)C(=O)N(C2=O)*
Homopolymer | poly{1,3-dioxoisoindoline-2,5-diyl[bis(trifluoromethyl)methylene]-1,3-dioxoisoindoline-5,2-diyldecane-1,10-diyl} | P433601 | C29H26F6N2O4 | Thermal property | Glass transition temperature | 119 | 21.33333 | C
Homopolymer | poly{1,3-dioxoisoindoline-2,5-diyl[bis(trifluoromethyl)methylene]-1,3-dioxoisoindoline-5,2-diyldecane-1,10-diyl} | P433601 | C29H26F6N2O4 | Thermal property | Thermal decomposition temperature | 460 | 833.3333 | C
Homopolymer | poly{1,3-dioxoisoindoline-2,5-diyl[bis(trifluoromethyl)methylene]-1,3-dioxoisoindoline-5,2-diyldecane-1,10-diyl} | P433601 | C29H26F6N2O4 | Thermal property | Thermal decomposition weight loss | 10 | 0 | %
Homopolymer | poly{1,3-dioxoisoindoline-2,5-diyl[bis(trifluoromethyl)methylene]-1,3-dioxoisoindoline-5,2-diyldecane-1,10-diyl} | P433601 | C29H26F6N2O4 | Polymer Information | SMILES | *CCCCCCCCCCN1C(=O)c2c(C1=O)cc(cc2)C(C(F)(F)F)(C(F)(F)F)c1ccc2c(c1)C(=O)N(C2=O)*
Homopolymer | poly{1,3-dioxoisoindoline-2,5-diyl[bis(trifluoromethyl)methylene]-1,3-dioxoisoindoline-5,2-diyldodecane-1,12-diyl} | P433602 | C31H30F6N2O4 | Thermal property | Glass transition temperature | 100 | 0 | C
Homopolymer | poly{1,3-dioxoisoindoline-2,5-diyl[bis(trifluoromethyl)methylene]-1,3-dioxoisoindoline-5,2-diyldodecane-1,12-diyl} | P433602 | C31H30F6N2O4 | Thermal property | Thermal decomposition temperature | 417.5 | 675 | C
Homopolymer | poly{1,3-dioxoisoindoline-2,5-diyl[bis(trifluoromethyl)methylene]-1,3-dioxoisoindoline-5,2-diyldodecane-1,12-diyl} | P433602 | C31H30F6N2O4 | Thermal property | Thermal decomposition weight loss | 10 | 0 | %
Homopolymer | poly{1,3-dioxoisoindoline-2,5-diyl[bis(trifluoromethyl)methylene]-1,3-dioxoisoindoline-5,2-diyldodecane-1,12-diyl} | P433602 | C31H30F6N2O4 | Polymer Information | SMILES | *CCCCCCCCCCCCN1C(=O)c2c(C1=O)cc(cc2)C(C(F)(F)F)(C(F)(F)F)c1ccc2c(c1)C(=O)N(C2=O)*
Homopolymer | poly[(1,3-dioxoisoindoline-2,5-diyl)sulfanediyl-1,4-phenylenesulfanediyl-1,4-phenylenesulfanediyl(1,3-dioxoisoindoline-5,2-diyl)-1,4-phenylenesulfanediylthiophene-2,5-diylsulfanediyl-1,4-phenylene] | P433603 | C44H24N2O4S6 | Optical property | Refractive index | 1.7521 | 0
Homopolymer | poly[(1,3-dioxoisoindoline-2,5-diyl)sulfanediyl-1,4-phenylenesulfanediyl-1,4-phenylenesulfanediyl(1,3-dioxoisoindoline-5,2-diyl)-1,4-phenylenesulfanediylthiophene-2,5-diylsulfanediyl-1,4-phenylene] | P433603 | C44H24N2O4S6 | Thermal property | Glass transition temperature | 185.5 | 0.3333333 | C
Homopolymer | poly[(1,3-dioxoisoindoline-2,5-diyl)sulfanediyl-1,4-phenylenesulfanediyl-1,4-phenylenesulfanediyl(1,3-dioxoisoindoline-5,2-diyl)-1,4-phenylenesulfanediylthiophene-2,5-diylsulfanediyl-1,4-phenylene] | P433603 | C44H24N2O4S6 | Thermal property | Thermal decomposition temperature | 442 | 261.3333 | C
Homopolymer | poly[(1,3-dioxoisoindoline-2,5-diyl)sulfanediyl-1,4-phenylenesulfanediyl-1,4-phenylenesulfanediyl(1,3-dioxoisoindoline-5,2-diyl)-1,4-phenylenesulfanediylthiophene-2,5-diylsulfanediyl-1,4-phenylene] | P433603 | C44H24N2O4S6 | Thermal property | Thermal decomposition weight loss | 7.5 | 8.333333 | %
Homopolymer | poly[(1,3-dioxoisoindoline-2,5-diyl)sulfanediyl-1,4-phenylenesulfanediyl-1,4-phenylenesulfanediyl(1,3-dioxoisoindoline-5,2-diyl)-1,4-phenylenesulfanediylthiophene-2,5-diylsulfanediyl-1,4-phenylene] | P433603 | C44H24N2O4S6 | Polymer Information | SMILES | *c1ccc(cc1)Sc1ccc(s1)Sc1ccc(cc1)N1C(=O)c2c(C1=O)cc(cc2)Sc1ccc(cc1)Sc1ccc(cc1)Sc1ccc2c(c1)C(=O)N(C2=O)*
Homopolymer | poly[(1,3-dioxoisoindoline-2,5-diyl)oxy(1,3-dioxoisoindoline-5,2-diyl)-1,4-phenylenesulfanediylthiophene-2,5-diylsulfanediyl-1,4-phenylene] | P433604 | C32H16N2O5S3 | Optical property | Refractive index | 1.7228 | 0
Homopolymer | poly[(1,3-dioxoisoindoline-2,5-diyl)oxy(1,3-dioxoisoindoline-5,2-diyl)-1,4-phenylenesulfanediylthiophene-2,5-diylsulfanediyl-1,4-phenylene] | P433604 | C32H16N2O5S3 | Thermal property | Glass transition temperature | 218 | 5.333333 | C
Homopolymer | poly[(1,3-dioxoisoindoline-2,5-diyl)oxy(1,3-dioxoisoindoline-5,2-diyl)-1,4-phenylenesulfanediylthiophene-2,5-diylsulfanediyl-1,4-phenylene] | P433604 | C32H16N2O5S3 | Thermal property | Thermal decomposition temperature | 419.5 | 736.3333 | C
Homopolymer | poly[(1,3-dioxoisoindoline-2,5-diyl)oxy(1,3-dioxoisoindoline-5,2-diyl)-1,4-phenylenesulfanediylthiophene-2,5-diylsulfanediyl-1,4-phenylene] | P433604 | C32H16N2O5S3 | Thermal property | Thermal decomposition weight loss | 7.5 | 8.333333 | %
Homopolymer | poly[(1,3-dioxoisoindoline-2,5-diyl)oxy(1,3-dioxoisoindoline-5,2-diyl)-1,4-phenylenesulfanediylthiophene-2,5-diylsulfanediyl-1,4-phenylene] | P433604 | C32H16N2O5S3 | Polymer Information | SMILES | *c1ccc(cc1)Sc1ccc(s1)Sc1ccc(cc1)N1C(=O)c2c(C1=O)cc(cc2)Oc1ccc2c(c1)C(=O)N(C2=O)*
Homopolymer | poly[(1,3-dioxoisoindoline-2,5-diyl)sulfanediyl-1,4-phenylenesulfanediyl-1,4-phenylenesulfanediyl(1,3-dioxoisoindoline-5,2-diyl)-1,4-phenylenesulfanediylthiophene-2,5-diylsulfanediylthiophene-2,5-diylsulfanediylthiophene-2,5-diylsulfanediyl-1,4-phenylene] | P433605 | C52H28N2O4S10 | Optical property | Refractive index | 1.7677 | 0
Homopolymer | poly[(1,3-dioxoisoindoline-2,5-diyl)sulfanediyl-1,4-phenylenesulfanediyl-1,4-phenylenesulfanediyl(1,3-dioxoisoindoline-5,2-diyl)-1,4-phenylenesulfanediylthiophene-2,5-diylsulfanediylthiophene-2,5-diylsulfanediylthiophene-2,5-diylsulfanediyl-1,4-phenylene] | P433605 | C52H28N2O4S10 | Thermal property | Glass transition temperature | 177 | 0 | C
Homopolymer | poly[(1,3-dioxoisoindoline-2,5-diyl)sulfanediyl-1,4-phenylenesulfanediyl-1,4-phenylenesulfanediyl(1,3-dioxoisoindoline-5,2-diyl)-1,4-phenylenesulfanediylthiophene-2,5-diylsulfanediylthiophene-2,5-diylsulfanediylthiophene-2,5-diylsulfanediyl-1,4-phenylene] | P433605 | C52H28N2O4S10 | Thermal property | Thermal decomposition temperature | 356 | 432 | C
Homopolymer | poly[(1,3-dioxoisoindoline-2,5-diyl)sulfanediyl-1,4-phenylenesulfanediyl-1,4-phenylenesulfanediyl(1,3-dioxoisoindoline-5,2-diyl)-1,4-phenylenesulfanediylthiophene-2,5-diylsulfanediylthiophene-2,5-diylsulfanediylthiophene-2,5-diylsulfanediyl-1,4-phenylene] | P433605 | C52H28N2O4S10 | Thermal property | Thermal decomposition weight loss | 7.5 | 8.333333 | %
Homopolymer | poly[(1,3-dioxoisoindoline-2,5-diyl)sulfanediyl-1,4-phenylenesulfanediyl-1,4-phenylenesulfanediyl(1,3-dioxoisoindoline-5,2-diyl)-1,4-phenylenesulfanediylthiophene-2,5-diylsulfanediylthiophene-2,5-diylsulfanediylthiophene-2,5-diylsulfanediyl-1,4-phenylene] | P433605 | C52H28N2O4S10 | Polymer Information | SMILES | *c1ccc(cc1)Sc1ccc(s1)Sc1ccc(s1)Sc1ccc(s1)Sc1ccc(cc1)N1C(=O)c2c(C1=O)cc(cc2)Sc1ccc(cc1)Sc1ccc(cc1)Sc1ccc2c(c1)C(=O)N(C2=O)*
Homopolymer | poly[(1,3-dioxoisoindoline-2,5-diyl)oxy(1,3-dioxoisoindoline-5,2-diyl)-1,4-phenylenesulfanediylthiophene-2,5-diylsulfanediylthiophene-2,5-diylsulfanediylthiophene-2,5-diylsulfanediyl-1,4-phenylene] | P433606 | C40H20N2O5S7 | Optical property | Refractive index | 1.7481 | 0
Homopolymer | poly[(1,3-dioxoisoindoline-2,5-diyl)oxy(1,3-dioxoisoindoline-5,2-diyl)-1,4-phenylenesulfanediylthiophene-2,5-diylsulfanediylthiophene-2,5-diylsulfanediylthiophene-2,5-diylsulfanediyl-1,4-phenylene] | P433606 | C40H20N2O5S7 | Thermal property | Glass transition temperature | 158.5 | 3 | C
Homopolymer | poly[(1,3-dioxoisoindoline-2,5-diyl)oxy(1,3-dioxoisoindoline-5,2-diyl)-1,4-phenylenesulfanediylthiophene-2,5-diylsulfanediylthiophene-2,5-diylsulfanediylthiophene-2,5-diylsulfanediyl-1,4-phenylene] | P433606 | C40H20N2O5S7 | Thermal property | Thermal decomposition temperature | 342.5 | 176.3333 | C
Homopolymer | poly[(1,3-dioxoisoindoline-2,5-diyl)oxy(1,3-dioxoisoindoline-5,2-diyl)-1,4-phenylenesulfanediylthiophene-2,5-diylsulfanediylthiophene-2,5-diylsulfanediylthiophene-2,5-diylsulfanediyl-1,4-phenylene] | P433606 | C40H20N2O5S7 | Thermal property | Thermal decomposition weight loss | 7.5 | 8.333333 | %
Homopolymer | poly[(1,3-dioxoisoindoline-2,5-diyl)oxy(1,3-dioxoisoindoline-5,2-diyl)-1,4-phenylenesulfanediylthiophene-2,5-diylsulfanediylthiophene-2,5-diylsulfanediylthiophene-2,5-diylsulfanediyl-1,4-phenylene] | P433606 | C40H20N2O5S7 | Polymer Information | SMILES | *c1ccc(cc1)Sc1ccc(s1)Sc1ccc(s1)Sc1ccc(s1)Sc1ccc(cc1)N1C(=O)c2c(C1=O)cc(cc2)Oc1ccc2c(c1)C(=O)N(C2=O)*
Homopolymer | poly{(1,3-dioxoisoindoline-2,5-diyl)[bis(trifluoromethyl)methylene](1,3-dioxoisoindoline-5,2-diyl)(4-methyl-1,3-phenylene)iminocarbonyloxyethylene({4-[(4-nitrophenyl)diazenyl]phenyl}imino)ethyleneoxycarbonylimino(4-methyl-1,3-phenylene)} | P433607 | C51H36F6N8O10 | Thermal property | Glass transition temperature | 196 | 0 | C
Homopolymer | poly{(1,3-dioxoisoindoline-2,5-diyl)[bis(trifluoromethyl)methylene](1,3-dioxoisoindoline-5,2-diyl)(4-methyl-1,3-phenylene)iminocarbonyloxyethylene({4-[(4-nitrophenyl)diazenyl]phenyl}imino)ethyleneoxycarbonylimino(4-methyl-1,3-phenylene)} | P433607 | C51H36F6N8O10 | Thermal property | Thermal decomposition temperature | 504.5 | 101200.3 | C
Homopolymer | poly{(1,3-dioxoisoindoline-2,5-diyl)[bis(trifluoromethyl)methylene](1,3-dioxoisoindoline-5,2-diyl)(4-methyl-1,3-phenylene)iminocarbonyloxyethylene({4-[(4-nitrophenyl)diazenyl]phenyl}imino)ethyleneoxycarbonylimino(4-methyl-1,3-phenylene)} | P433607 | C51H36F6N8O10 | Thermal property | Thermal decomposition weight loss | 27.5 | 675 | %
Homopolymer | poly{(1,3-dioxoisoindoline-2,5-diyl)[bis(trifluoromethyl)methylene](1,3-dioxoisoindoline-5,2-diyl)(4-methyl-1,3-phenylene)iminocarbonyloxyethylene({4-[(4-nitrophenyl)diazenyl]phenyl}imino)ethyleneoxycarbonylimino(4-methyl-1,3-phenylene)} | P433607 | C51H36F6N8O10 | Polymer Information | SMILES | O=C(Nc1ccc(c(c1)N1C(=O)c2c(C1=O)cc(cc2)*)C)OCCN(c1ccc(cc1)N=Nc1ccc(cc1)[N+](=O)[O-])CCOC(=O)Nc1cc(ccc1C)N1C(=O)c2c(C1=O)cc(cc2)C(C(F)(F)F)(C(F)(F)F)*
Homopolymer | poly[(2,5-dioxopyrrolidine-3,1-diyl)-1,4-phenylenemethylene-1,4-phenylene(2,5-dioxopyrrolidine-1,3-diyl)prop-2-ene-1,3-diyl(6-hydroxy-1,3-phenylene)(dimethylmethylene)(4-hydroxy-1,3-phenylene)prop-1-ene-1,3-diyl] | P433608 | C42H38N2O6 | Thermal property | Glass transition temperature | 215 | 0 | C
Homopolymer | poly[(2,5-dioxopyrrolidine-3,1-diyl)-1,4-phenylenemethylene-1,4-phenylene(2,5-dioxopyrrolidine-1,3-diyl)prop-2-ene-1,3-diyl(6-hydroxy-1,3-phenylene)(dimethylmethylene)(4-hydroxy-1,3-phenylene)prop-1-ene-1,3-diyl] | P433608 | C42H38N2O6 | Thermal property | Thermal decomposition temperature | 236 | 0 | C
Homopolymer | poly[(2,5-dioxopyrrolidine-3,1-diyl)-1,4-phenylenemethylene-1,4-phenylene(2,5-dioxopyrrolidine-1,3-diyl)prop-2-ene-1,3-diyl(6-hydroxy-1,3-phenylene)(dimethylmethylene)(4-hydroxy-1,3-phenylene)prop-1-ene-1,3-diyl] | P433608 | C42H38N2O6 | Thermal property | Thermal decomposition weight loss | 5 | 0 | %
Homopolymer | poly[(2,5-dioxopyrrolidine-3,1-diyl)-1,4-phenylenemethylene-1,4-phenylene(2,5-dioxopyrrolidine-1,3-diyl)prop-2-ene-1,3-diyl(6-hydroxy-1,3-phenylene)(dimethylmethylene)(4-hydroxy-1,3-phenylene)prop-1-ene-1,3-diyl] | P433608 | C42H38N2O6 | Physicochemical property | Water absorption | 2.06 | 0 | wt%
Homopolymer | poly[(2,5-dioxopyrrolidine-3,1-diyl)-1,4-phenylenemethylene-1,4-phenylene(2,5-dioxopyrrolidine-1,3-diyl)prop-2-ene-1,3-diyl(6-hydroxy-1,3-phenylene)(dimethylmethylene)(4-hydroxy-1,3-phenylene)prop-1-ene-1,3-diyl] | P433608 | C42H38N2O6 | Flexural property | Dynamic flexural properties storage modulus | 2.75 | 0 | GPa
Homopolymer | poly[(2,5-dioxopyrrolidine-3,1-diyl)-1,4-phenylenemethylene-1,4-phenylene(2,5-dioxopyrrolidine-1,3-diyl)prop-2-ene-1,3-diyl(6-hydroxy-1,3-phenylene)(dimethylmethylene)(4-hydroxy-1,3-phenylene)prop-1-ene-1,3-diyl] | P433608 | C42H38N2O6 | Flexural property | Dynamic flexural properties loss tanget | 0.32 | 0
Homopolymer | poly[(2,5-dioxopyrrolidine-3,1-diyl)-1,4-phenylenemethylene-1,4-phenylene(2,5-dioxopyrrolidine-1,3-diyl)prop-2-ene-1,3-diyl(6-hydroxy-1,3-phenylene)(dimethylmethylene)(4-hydroxy-1,3-phenylene)prop-1-ene-1,3-diyl] | P433608 | C42H38N2O6 | Flexural property | Flexural stress strength at break | 0.122 | 0 | GPa
Homopolymer | poly[(2,5-dioxopyrrolidine-3,1-diyl)-1,4-phenylenemethylene-1,4-phenylene(2,5-dioxopyrrolidine-1,3-diyl)prop-2-ene-1,3-diyl(6-hydroxy-1,3-phenylene)(dimethylmethylene)(4-hydroxy-1,3-phenylene)prop-1-ene-1,3-diyl] | P433608 | C42H38N2O6 | Polymer Information | SMILES | *CC=Cc1cc(ccc1O)C(c1ccc(c(c1)C=CCC1CC(=O)N(C1=O)c1ccc(cc1)Cc1ccc(cc1)N1C(=O)CC(C1=O)*)O)(C)C
Homopolymer | poly[(1,3-dioxoisoindoline-5,2-diyl)-1,3-phenylene(1,3-dioxoisoindoline-2,5-diyl)oxy(1,3,3-trimethylindane-6,1-diyl)-1,4-phenyleneoxy(1,3-dioxoisoindoline-5,2-diyl)-1,3-phenylene(1,3-dioxoisoindoline-2,5-diyl)oxy-1,4-phenylene(1,3,3-trimethylindane-1,5-diyl)oxy] | P433609 | C80H56N4O12 | Thermal property | Thermal decomposition temperature | 524 | 1.333333 | C
Homopolymer | poly[(1,3-dioxoisoindoline-5,2-diyl)-1,3-phenylene(1,3-dioxoisoindoline-2,5-diyl)oxy(1,3,3-trimethylindane-6,1-diyl)-1,4-phenyleneoxy(1,3-dioxoisoindoline-5,2-diyl)-1,3-phenylene(1,3-dioxoisoindoline-2,5-diyl)oxy-1,4-phenylene(1,3,3-trimethylindane-1,5-diyl)oxy] | P433609 | C80H56N4O12 | Thermal property | Thermal decomposition weight loss | 10 | 0 | %
Homopolymer | poly[(1,3-dioxoisoindoline-5,2-diyl)-1,3-phenylene(1,3-dioxoisoindoline-2,5-diyl)oxy(1,3,3-trimethylindane-6,1-diyl)-1,4-phenyleneoxy(1,3-dioxoisoindoline-5,2-diyl)-1,3-phenylene(1,3-dioxoisoindoline-2,5-diyl)oxy-1,4-phenylene(1,3,3-trimethylindane-1,5-diyl)oxy] | P433609 | C80H56N4O12 | Polymer Information | SMILES | *c1cccc(c1)N1C(=O)c2c(C1=O)ccc(c2)Oc1ccc2c(c1)C(C)(CC2(C)C)c1ccc(cc1)Oc1ccc2c(c1)C(=O)N(C2=O)c1cccc(c1)N1C(=O)c2c(C1=O)cc(cc2)Oc1ccc(cc1)C1(C)CC(c2c1ccc(c2)Oc1ccc2c(c1)C(=O)N(C2=O)*)(C)C
Homopolymer | poly[(1,3-dioxoisoindoline-5,2-diyl)-1,4-phenylenesulfonyl-1,4-phenylene(1,3-dioxoisoindoline-2,5-diyl)oxy(1,3,3-trimethylindane-6,1-diyl)-1,4-phenyleneoxy(1,3-dioxoisoindoline-5,2-diyl)-1,4-phenylenesulfonyl-1,4-phenylene(1,3-dioxoisoindoline-2,5-diyl)oxy-1,4-phenylene(1,3,3-trimethylindane-1,5-diyl)oxy] | P433610 | C92H64N4O16S2 | Thermal property | Thermal decomposition temperature | 522 | 0 | C
Homopolymer | poly[(1,3-dioxoisoindoline-5,2-diyl)-1,4-phenylenesulfonyl-1,4-phenylene(1,3-dioxoisoindoline-2,5-diyl)oxy(1,3,3-trimethylindane-6,1-diyl)-1,4-phenyleneoxy(1,3-dioxoisoindoline-5,2-diyl)-1,4-phenylenesulfonyl-1,4-phenylene(1,3-dioxoisoindoline-2,5-diyl)oxy-1,4-phenylene(1,3,3-trimethylindane-1,5-diyl)oxy] | P433610 | C92H64N4O16S2 | Thermal property | Thermal decomposition weight loss | 10 | 0 | %
Homopolymer | poly[(1,3-dioxoisoindoline-5,2-diyl)-1,4-phenylenesulfonyl-1,4-phenylene(1,3-dioxoisoindoline-2,5-diyl)oxy(1,3,3-trimethylindane-6,1-diyl)-1,4-phenyleneoxy(1,3-dioxoisoindoline-5,2-diyl)-1,4-phenylenesulfonyl-1,4-phenylene(1,3-dioxoisoindoline-2,5-diyl)oxy-1,4-phenylene(1,3,3-trimethylindane-1,5-diyl)oxy] | P433610 | C92H64N4O16S2 | Polymer Information | SMILES | *c1ccc(cc1)S(=O)(=O)c1ccc(cc1)N1C(=O)c2c(C1=O)ccc(c2)Oc1ccc2c(c1)C(C)(CC2(C)C)c1ccc(cc1)Oc1ccc2c(c1)C(=O)N(C2=O)c1ccc(cc1)S(=O)(=O)c1ccc(cc1)N1C(=O)c2c(C1=O)cc(cc2)Oc1ccc(cc1)C1(C)CC(c2c1ccc(c2)Oc1ccc2c(c1)C(=O)N(C2=O)*)(C)C
Homopolymer | poly{[11,11-bis(trifluoromethyl)-1,3,7,9-tetraoxo-2,3,8,9-tetrahydro-1H,7H,11H-pyrano[2,3-f:5,6-f']diisoindole-2,8-diyl][2,2'-bis(trifluoromethyl)biphenyl-4,4'-diyl]} | P433611 | C33H10F12N2O5 | Optical property | Refractive index | 1.55 | 0.0012
Homopolymer | poly{[11,11-bis(trifluoromethyl)-1,3,7,9-tetraoxo-2,3,8,9-tetrahydro-1H,7H,11H-pyrano[2,3-f:5,6-f']diisoindole-2,8-diyl][2,2'-bis(trifluoromethyl)biphenyl-4,4'-diyl]} | P433611 | C33H10F12N2O5 | Thermal property | Thermal decomposition temperature | 473 | 0 | C
Homopolymer | poly{[11,11-bis(trifluoromethyl)-1,3,7,9-tetraoxo-2,3,8,9-tetrahydro-1H,7H,11H-pyrano[2,3-f:5,6-f']diisoindole-2,8-diyl][2,2'-bis(trifluoromethyl)biphenyl-4,4'-diyl]} | P433611 | C33H10F12N2O5 | Thermal property | Thermal decomposition weight loss | 5 | 0 | %
Homopolymer | poly{[11,11-bis(trifluoromethyl)-1,3,7,9-tetraoxo-2,3,8,9-tetrahydro-1H,7H,11H-pyrano[2,3-f:5,6-f']diisoindole-2,8-diyl][2,2'-bis(trifluoromethyl)biphenyl-4,4'-diyl]} | P433611 | C33H10F12N2O5 | Electric property | Dielectric constant ac | 2.5 | 0.01066667
Homopolymer | poly{[11,11-bis(trifluoromethyl)-1,3,7,9-tetraoxo-2,3,8,9-tetrahydro-1H,7H,11H-pyrano[2,3-f:5,6-f']diisoindole-2,8-diyl][2,2'-bis(trifluoromethyl)biphenyl-4,4'-diyl]} | P433611 | C33H10F12N2O5 | Physicochemical property | Water absorption | 1.3 | 0 | wt%
Homopolymer | poly{[11,11-bis(trifluoromethyl)-1,3,7,9-tetraoxo-2,3,8,9-tetrahydro-1H,7H,11H-pyrano[2,3-f:5,6-f']diisoindole-2,8-diyl][2,2'-bis(trifluoromethyl)biphenyl-4,4'-diyl]} | P433611 | C33H10F12N2O5 | Tensile property | Elongation at break | 6 | 0 | %
Homopolymer | poly{[11,11-bis(trifluoromethyl)-1,3,7,9-tetraoxo-2,3,8,9-tetrahydro-1H,7H,11H-pyrano[2,3-f:5,6-f']diisoindole-2,8-diyl][2,2'-bis(trifluoromethyl)biphenyl-4,4'-diyl]} | P433611 | C33H10F12N2O5 | Tensile property | Tensile modulus | 6.1 | 0 | GPa
Homopolymer | poly{[11,11-bis(trifluoromethyl)-1,3,7,9-tetraoxo-2,3,8,9-tetrahydro-1H,7H,11H-pyrano[2,3-f:5,6-f']diisoindole-2,8-diyl][2,2'-bis(trifluoromethyl)biphenyl-4,4'-diyl]} | P433611 | C33H10F12N2O5 | Tensile property | Tensile stress strength at break | 0.2 | 0 | GPa
Homopolymer | poly{[11,11-bis(trifluoromethyl)-1,3,7,9-tetraoxo-2,3,8,9-tetrahydro-1H,7H,11H-pyrano[2,3-f:5,6-f']diisoindole-2,8-diyl][2,2'-bis(trifluoromethyl)biphenyl-4,4'-diyl]} | P433611 | C33H10F12N2O5 | Polymer Information | SMILES | FC([C]1(=C2CC3=C(C=C2Oc2c1cc1c(c2)C(=O)N(C1=O)c1ccc(c(c1)C(F)(F)F)c1ccc(cc1C(F)(F)F)*)C(=O)N(C3=O)*)C(F)(F)F)(F)F
Homopolymer | poly{[11,11-bis(trifluoromethyl)-1,3,7,9-tetraoxo-2,3,8,9-tetrahydro-1H,7H,11H-pyrano[2,3-f:5,6-f']diisoindole-2,8-diyl][2,2'-bis(trifluoromethoxy)biphenyl-4,4'-diyl]} | P433612 | C33H10F12N2O7 | Optical property | Refractive index | 1.55 | 0.002133333
Homopolymer | poly{[11,11-bis(trifluoromethyl)-1,3,7,9-tetraoxo-2,3,8,9-tetrahydro-1H,7H,11H-pyrano[2,3-f:5,6-f']diisoindole-2,8-diyl][2,2'-bis(trifluoromethoxy)biphenyl-4,4'-diyl]} | P433612 | C33H10F12N2O7 | Thermal property | Thermal decomposition temperature | 491 | 0 | C
Homopolymer | poly{[11,11-bis(trifluoromethyl)-1,3,7,9-tetraoxo-2,3,8,9-tetrahydro-1H,7H,11H-pyrano[2,3-f:5,6-f']diisoindole-2,8-diyl][2,2'-bis(trifluoromethoxy)biphenyl-4,4'-diyl]} | P433612 | C33H10F12N2O7 | Thermal property | Thermal decomposition weight loss | 5 | 0 | %
Homopolymer | poly{[11,11-bis(trifluoromethyl)-1,3,7,9-tetraoxo-2,3,8,9-tetrahydro-1H,7H,11H-pyrano[2,3-f:5,6-f']diisoindole-2,8-diyl][2,2'-bis(trifluoromethoxy)biphenyl-4,4'-diyl]} | P433612 | C33H10F12N2O7 | Electric property | Dielectric constant ac | 2.5 | 0.05066667
Homopolymer | poly{[11,11-bis(trifluoromethyl)-1,3,7,9-tetraoxo-2,3,8,9-tetrahydro-1H,7H,11H-pyrano[2,3-f:5,6-f']diisoindole-2,8-diyl][2,2'-bis(trifluoromethoxy)biphenyl-4,4'-diyl]} | P433612 | C33H10F12N2O7 | Physicochemical property | Water absorption | 0.8 | 0 | wt%
Homopolymer | poly{[11,11-bis(trifluoromethyl)-1,3,7,9-tetraoxo-2,3,8,9-tetrahydro-1H,7H,11H-pyrano[2,3-f:5,6-f']diisoindole-2,8-diyl][2,2'-bis(trifluoromethoxy)biphenyl-4,4'-diyl]} | P433612 | C33H10F12N2O7 | Tensile property | Elongation at break | 18 | 0 | %
Homopolymer | poly{[11,11-bis(trifluoromethyl)-1,3,7,9-tetraoxo-2,3,8,9-tetrahydro-1H,7H,11H-pyrano[2,3-f:5,6-f']diisoindole-2,8-diyl][2,2'-bis(trifluoromethoxy)biphenyl-4,4'-diyl]} | P433612 | C33H10F12N2O7 | Tensile property | Tensile modulus | 5.1 | 0 | GPa
Homopolymer | poly{[11,11-bis(trifluoromethyl)-1,3,7,9-tetraoxo-2,3,8,9-tetrahydro-1H,7H,11H-pyrano[2,3-f:5,6-f']diisoindole-2,8-diyl][2,2'-bis(trifluoromethoxy)biphenyl-4,4'-diyl]} | P433612 | C33H10F12N2O7 | Tensile property | Tensile stress strength at break | 0.411 | 0 | GPa
Homopolymer | poly{[11,11-bis(trifluoromethyl)-1,3,7,9-tetraoxo-2,3,8,9-tetrahydro-1H,7H,11H-pyrano[2,3-f:5,6-f']diisoindole-2,8-diyl][2,2'-bis(trifluoromethoxy)biphenyl-4,4'-diyl]} | P433612 | C33H10F12N2O7 | Polymer Information | SMILES | *c1ccc(c(c1)OC(F)(F)F)c1ccc(cc1OC(F)(F)F)N1C(=O)c2c(C1=O)cc1c(c2)OC2=CC3=C(CC2=[C]1(C(F)(F)F)C(F)(F)F)C(=O)N(C3=O)*
Homopolymer | poly[(1,3,6,8-tetraoxo-1,2,3,6,7,8-hexakishydroisoquinolino[6,5,4-def]isoquinoline-2,7-diyl)-2,3,5,6-tetramethyl-1,4-phenylenenitrilomethanylylidene-1,4-phenylene(phenylimino)-1,4-phenylenemathanylylidenenitrilo-2,3,5,6-tetramethyl-1,4-phenylene] | P433613 | C54H43N5O4 | Thermal property | Thermal decomposition temperature | 400 | 133.3333 | C
Homopolymer | poly[(1,3,6,8-tetraoxo-1,2,3,6,7,8-hexakishydroisoquinolino[6,5,4-def]isoquinoline-2,7-diyl)-2,3,5,6-tetramethyl-1,4-phenylenenitrilomethanylylidene-1,4-phenylene(phenylimino)-1,4-phenylenemathanylylidenenitrilo-2,3,5,6-tetramethyl-1,4-phenylene] | P433613 | C54H43N5O4 | Thermal property | Thermal decomposition weight loss | 7.5 | 8.333333 | %
Homopolymer | poly[(1,3,6,8-tetraoxo-1,2,3,6,7,8-hexakishydroisoquinolino[6,5,4-def]isoquinoline-2,7-diyl)-2,3,5,6-tetramethyl-1,4-phenylenenitrilomethanylylidene-1,4-phenylene(phenylimino)-1,4-phenylenemathanylylidenenitrilo-2,3,5,6-tetramethyl-1,4-phenylene] | P433613 | C54H43N5O4 | Polymer Information | SMILES | Cc1c(N=Cc2ccc(cc2)N(c2ccc(cc2)C=Nc2c(C)c(C)c(c(c2C)C)*)c2ccccc2)c(C)c(c(c1C)N1C(=O)c2ccc3c4c2c(C1=O)ccc4C(=O)N(C3=O)*)C
Homopolymer | poly[(1,3,5,7-tetraoxo-2,3,3a,4,4a,6,7,7a,8,8a-decahydro-1H,5H-4,8-ethenobenzo[1,2-c:4,5-c']dipyrrole-2,6-diyl)-1,3-phenyleneoxy-1,3-phenyleneoxy-1,3-phenylene] | P433614 | C30H20N2O6 | Thermal property | Glass transition temperature | 162 | 0 | C
Homopolymer | poly[(1,3,5,7-tetraoxo-2,3,3a,4,4a,6,7,7a,8,8a-decahydro-1H,5H-4,8-ethenobenzo[1,2-c:4,5-c']dipyrrole-2,6-diyl)-1,3-phenyleneoxy-1,3-phenyleneoxy-1,3-phenylene] | P433614 | C30H20N2O6 | Thermal property | Thermal decomposition temperature | 406 | 0 | C
Homopolymer | poly[(1,3,5,7-tetraoxo-2,3,3a,4,4a,6,7,7a,8,8a-decahydro-1H,5H-4,8-ethenobenzo[1,2-c:4,5-c']dipyrrole-2,6-diyl)-1,3-phenyleneoxy-1,3-phenyleneoxy-1,3-phenylene] | P433614 | C30H20N2O6 | Thermal property | Thermal decomposition weight loss | 2 | 0 | %
Homopolymer | poly[(1,3,5,7-tetraoxo-2,3,3a,4,4a,6,7,7a,8,8a-decahydro-1H,5H-4,8-ethenobenzo[1,2-c:4,5-c']dipyrrole-2,6-diyl)-1,3-phenyleneoxy-1,3-phenyleneoxy-1,3-phenylene] | P433614 | C30H20N2O6 | Polymer Information | SMILES | *c1cccc(c1)Oc1cccc(c1)Oc1cccc(c1)N1C(=O)C2C(C1=O)C1C=CC2C2C1C(=O)N(C2=O)*
Homopolymer | poly[(1,3,5,7-tetraoxo-2,3,6,7-tetrahydro-1H,5H-benzo[1,2-c:4,5-c']dipyrrole-2,6-diyl)methylenefuran-2,5-diyl(dimethylmethylene)furan-2,5-diylmethylene] | P433615 | C23H16N2O6 | Thermal property | Glass transition temperature | 138 | 0 | C
Homopolymer | poly[(1,3,5,7-tetraoxo-2,3,6,7-tetrahydro-1H,5H-benzo[1,2-c:4,5-c']dipyrrole-2,6-diyl)methylenefuran-2,5-diyl(dimethylmethylene)furan-2,5-diylmethylene] | P433615 | C23H16N2O6 | Thermal property | Thermal decomposition temperature | 347 | 0 | C
Homopolymer | poly[(1,3,5,7-tetraoxo-2,3,6,7-tetrahydro-1H,5H-benzo[1,2-c:4,5-c']dipyrrole-2,6-diyl)methylenefuran-2,5-diyl(dimethylmethylene)furan-2,5-diylmethylene] | P433615 | C23H16N2O6 | Polymer Information | SMILES | *Cc1ccc(o1)C(c1ccc(o1)Cn1c(=O)c2c(c1=O)cc1c(c2)c(=O)n(c1=O)*)(C)C
Homopolymer | poly[1,3-dioxoisoindoline-2,5-diyloxy-1,3-dioxoisoindoline-5,2-diylmethylenefuran-2,5-diyl(dimethylmethylene)furan-2,5-diylmethylene] | P433616 | C29H20N2O7 | Thermal property | Glass transition temperature | 116 | 0 | C
Homopolymer | poly[1,3-dioxoisoindoline-2,5-diyloxy-1,3-dioxoisoindoline-5,2-diylmethylenefuran-2,5-diyl(dimethylmethylene)furan-2,5-diylmethylene] | P433616 | C29H20N2O7 | Thermal property | Thermal decomposition temperature | 364 | 0 | C
Homopolymer | poly[1,3-dioxoisoindoline-2,5-diyloxy-1,3-dioxoisoindoline-5,2-diylmethylenefuran-2,5-diyl(dimethylmethylene)furan-2,5-diylmethylene] | P433616 | C29H20N2O7 | Polymer Information | SMILES | *Cc1ccc(o1)C(c1ccc(o1)CN1C(=O)c2c(C1=O)cc(cc2)Oc1ccc2c(c1)C(=O)N(C2=O)*)(C)C
Homopolymer | poly[1,3-dioxoisoindoline-2,5-diylbis(trifluoromethyl)methylene-1,3-dioxoisoindoline-5,2-diylmethylenefuran-2,5-diyl(dimethylmethylene)furan-2,5-diylmethylene] | P433617 | C32H20F6N2O6 | Thermal property | Glass transition temperature | 134 | 0 | C
Homopolymer | poly[1,3-dioxoisoindoline-2,5-diylbis(trifluoromethyl)methylene-1,3-dioxoisoindoline-5,2-diylmethylenefuran-2,5-diyl(dimethylmethylene)furan-2,5-diylmethylene] | P433617 | C32H20F6N2O6 | Thermal property | Thermal decomposition temperature | 402 | 0 | C
Homopolymer | poly[1,3-dioxoisoindoline-2,5-diylbis(trifluoromethyl)methylene-1,3-dioxoisoindoline-5,2-diylmethylenefuran-2,5-diyl(dimethylmethylene)furan-2,5-diylmethylene] | P433617 | C32H20F6N2O6 | Polymer Information | SMILES | *Cc1ccc(o1)C(c1ccc(o1)CN1C(=O)c2c(C1=O)cc(cc2)C(C(F)(F)F)(C(F)(F)F)c1ccc2c(c1)C(=O)N(C2=O)*)(C)C
Homopolymer | poly[1,1',3,3'-tetraoxo-5,5'-biisoindoline-2,2'-diylmethylenefuran-2,5-diyl(dimethylmethylene)furan-2,5-diylmethylene] | P433618 | C29H20N2O6 | Thermal property | Glass transition temperature | 129 | 0 | C
Homopolymer | poly[1,1',3,3'-tetraoxo-5,5'-biisoindoline-2,2'-diylmethylenefuran-2,5-diyl(dimethylmethylene)furan-2,5-diylmethylene] | P433618 | C29H20N2O6 | Thermal property | Thermal decomposition temperature | 384 | 0 | C
Homopolymer | poly[1,1',3,3'-tetraoxo-5,5'-biisoindoline-2,2'-diylmethylenefuran-2,5-diyl(dimethylmethylene)furan-2,5-diylmethylene] | P433618 | C29H20N2O6 | Polymer Information | SMILES | *Cc1ccc(o1)C(c1ccc(o1)CN1C(=O)c2c(C1=O)cc(cc2)c1ccc2c(c1)C(=O)N(C2=O)*)(C)C
Homopolymer | poly[(1,3,5,7-tetraoxo-2,3,6,7-tetrahydro-1H,5H-benzo[1,2-c:4,5-c']dipyrrole-2,6-diyl)methylenefuran-2,5-diyl(ethyl)(methyl)methylenefuran-2,5-diylmethylene] | P433619 | C24H18N2O6 | Thermal property | Glass transition temperature | 143 | 0 | C
Homopolymer | poly[(1,3,5,7-tetraoxo-2,3,6,7-tetrahydro-1H,5H-benzo[1,2-c:4,5-c']dipyrrole-2,6-diyl)methylenefuran-2,5-diyl(ethyl)(methyl)methylenefuran-2,5-diylmethylene] | P433619 | C24H18N2O6 | Thermal property | Thermal decomposition temperature | 336 | 0 | C
Homopolymer | poly[(1,3,5,7-tetraoxo-2,3,6,7-tetrahydro-1H,5H-benzo[1,2-c:4,5-c']dipyrrole-2,6-diyl)methylenefuran-2,5-diyl(ethyl)(methyl)methylenefuran-2,5-diylmethylene] | P433619 | C24H18N2O6 | Polymer Information | SMILES | CCC(c1ccc(o1)C*)(c1ccc(o1)Cn1c(=O)c2c(c1=O)cc1c(c2)c(=O)n(c1=O)*)C
Homopolymer | poly[(1,3,5,7-tetraoxo-2,3,6,7-tetrahydro-1H,5H-benzo[1,2-c:4,5-c']dipyrrole-2,6-diyl)methylenefuran-2,5-diyl(methyl)(propyl)methylenefuran-2,5-diylmethylene] | P433620 | C25H20N2O6 | Thermal property | Glass transition temperature | 134 | 0 | C
Homopolymer | poly[(1,3,5,7-tetraoxo-2,3,6,7-tetrahydro-1H,5H-benzo[1,2-c:4,5-c']dipyrrole-2,6-diyl)methylenefuran-2,5-diyl(methyl)(propyl)methylenefuran-2,5-diylmethylene] | P433620 | C25H20N2O6 | Thermal property | Thermal decomposition temperature | 273 | 0 | C
Homopolymer | poly[(1,3,5,7-tetraoxo-2,3,6,7-tetrahydro-1H,5H-benzo[1,2-c:4,5-c']dipyrrole-2,6-diyl)methylenefuran-2,5-diyl(methyl)(propyl)methylenefuran-2,5-diylmethylene] | P433620 | C25H20N2O6 | Polymer Information | SMILES | CCCC(c1ccc(o1)C*)(c1ccc(o1)Cn1c(=O)c2c(c1=O)cc1c(c2)c(=O)n(c1=O)*)C
Homopolymer | poly[(1,3,5,7-tetraoxo-2,3,6,7-tetrahydro-1H,5H-benzo[1,2-c:4,5-c']dipyrrole-2,6-diyl)methylenefuran-2,5-diyl(methyl)methylenefuran-2,5-diylmethylene] | P433621 | C22H14N2O6 | Thermal property | Glass transition temperature | 116 | 0 | C
Homopolymer | poly[(1,3,5,7-tetraoxo-2,3,6,7-tetrahydro-1H,5H-benzo[1,2-c:4,5-c']dipyrrole-2,6-diyl)methylenefuran-2,5-diyl(methyl)methylenefuran-2,5-diylmethylene] | P433621 | C22H14N2O6 | Thermal property | Thermal decomposition temperature | 299 | 0 | C
Homopolymer | poly[(1,3,5,7-tetraoxo-2,3,6,7-tetrahydro-1H,5H-benzo[1,2-c:4,5-c']dipyrrole-2,6-diyl)methylenefuran-2,5-diyl(methyl)methylenefuran-2,5-diylmethylene] | P433621 | C22H14N2O6 | Polymer Information | SMILES | *Cc1ccc(o1)C(c1ccc(o1)Cn1c(=O)c2c(c1=O)cc1c(c2)c(=O)n(c1=O)*)C
Homopolymer | poly[1,3-dioxoisoindoline-2,5-diyloxy-1,3-dioxoisoindoline-5,2-diylmethylenefuran-2,5-diyl(methyl)methylenefuran-2,5-diylmethylene] | P433622 | C28H18N2O7 | Thermal property | Glass transition temperature | 129 | 0 | C
Homopolymer | poly[1,3-dioxoisoindoline-2,5-diyloxy-1,3-dioxoisoindoline-5,2-diylmethylenefuran-2,5-diyl(methyl)methylenefuran-2,5-diylmethylene] | P433622 | C28H18N2O7 | Thermal property | Thermal decomposition temperature | 357 | 0 | C
Homopolymer | poly[1,3-dioxoisoindoline-2,5-diyloxy-1,3-dioxoisoindoline-5,2-diylmethylenefuran-2,5-diyl(methyl)methylenefuran-2,5-diylmethylene] | P433622 | C28H18N2O7 | Polymer Information | SMILES | *Cc1ccc(o1)C(c1ccc(o1)CN1C(=O)c2c(C1=O)cc(cc2)Oc1ccc2c(c1)C(=O)N(C2=O)*)C
Homopolymer | poly(1,3,5,7-tetraoxo-2,3,6,7-tetrahydro-1H,5H-benzo[1,2-c:4,5-c']dipyrrole-2,6-diyl-3-phenyl-1,4-phenyleneoxy-1,4-phenylene) | P433623 | C28H14N2O5 | Thermal property | Glass transition temperature | 329 | 21.33333 | C
Homopolymer | poly(1,3,5,7-tetraoxo-2,3,6,7-tetrahydro-1H,5H-benzo[1,2-c:4,5-c']dipyrrole-2,6-diyl-3-phenyl-1,4-phenyleneoxy-1,4-phenylene) | P433623 | C28H14N2O5 | Thermal property | Thermal decomposition temperature | 549 | 0 | C
Homopolymer | poly(1,3,5,7-tetraoxo-2,3,6,7-tetrahydro-1H,5H-benzo[1,2-c:4,5-c']dipyrrole-2,6-diyl-3-phenyl-1,4-phenyleneoxy-1,4-phenylene) | P433623 | C28H14N2O5 | Thermal property | Thermal decomposition weight loss | 5 | 0 | %
Homopolymer | poly(1,3,5,7-tetraoxo-2,3,6,7-tetrahydro-1H,5H-benzo[1,2-c:4,5-c']dipyrrole-2,6-diyl-3-phenyl-1,4-phenyleneoxy-1,4-phenylene) | P433623 | C28H14N2O5 | Tensile property | Dynamic mechanical properties storage modulus | 1 | 0 | GPa
Homopolymer | poly(1,3,5,7-tetraoxo-2,3,6,7-tetrahydro-1H,5H-benzo[1,2-c:4,5-c']dipyrrole-2,6-diyl-3-phenyl-1,4-phenyleneoxy-1,4-phenylene) | P433623 | C28H14N2O5 | Tensile property | Elongation at break | 38.5 | 0 | %
Homopolymer | poly(1,3,5,7-tetraoxo-2,3,6,7-tetrahydro-1H,5H-benzo[1,2-c:4,5-c']dipyrrole-2,6-diyl-3-phenyl-1,4-phenyleneoxy-1,4-phenylene) | P433623 | C28H14N2O5 | Tensile property | Tensile modulus | 3.3 | 0 | GPa
Homopolymer | poly(1,3,5,7-tetraoxo-2,3,6,7-tetrahydro-1H,5H-benzo[1,2-c:4,5-c']dipyrrole-2,6-diyl-3-phenyl-1,4-phenyleneoxy-1,4-phenylene) | P433623 | C28H14N2O5 | Tensile property | Tensile stress strength at break | 0.158 | 0 | GPa
Homopolymer | poly(1,3,5,7-tetraoxo-2,3,6,7-tetrahydro-1H,5H-benzo[1,2-c:4,5-c']dipyrrole-2,6-diyl-3-phenyl-1,4-phenyleneoxy-1,4-phenylene) | P433623 | C28H14N2O5 | Polymer Information | SMILES | *c1ccc(cc1)Oc1ccc(cc1c1ccccc1)n1c(=O)c2c(c1=O)cc1c(c2)c(=O)n(c1=O)*
Homopolymer | poly[1,3,4-oxadiazole-2,5-diyl-1,4-phenylene(1,3,6,8-tetraoxo-1,2,3,6,7,8-hexsakishydroisoquinoliono[6,5,4-def]isoquinoline-2,7-diyl)-1,4-phenylene] | P433624 | C28H12N4O5 | Thermal property | Thermal decomposition temperature | 477.5 | 1875 | C
Homopolymer | poly[1,3,4-oxadiazole-2,5-diyl-1,4-phenylene(1,3,6,8-tetraoxo-1,2,3,6,7,8-hexsakishydroisoquinoliono[6,5,4-def]isoquinoline-2,7-diyl)-1,4-phenylene] | P433624 | C28H12N4O5 | Thermal property | Thermal decomposition weight loss | 5 | 0 | %
Homopolymer | poly[1,3,4-oxadiazole-2,5-diyl-1,4-phenylene(1,3,6,8-tetraoxo-1,2,3,6,7,8-hexsakishydroisoquinoliono[6,5,4-def]isoquinoline-2,7-diyl)-1,4-phenylene] | P433624 | C28H12N4O5 | Heat resistance and combustion | Oxygen index | 40 | 0 | %
Homopolymer | poly[1,3,4-oxadiazole-2,5-diyl-1,4-phenylene(1,3,6,8-tetraoxo-1,2,3,6,7,8-hexsakishydroisoquinoliono[6,5,4-def]isoquinoline-2,7-diyl)-1,4-phenylene] | P433624 | C28H12N4O5 | Polymer Information | SMILES | *c1ccc(cc1)N1C(=O)c2ccc3c4c2c(C1=O)ccc4C(=O)N(C3=O)c1ccc(cc1)c1nnc(o1)*
Homopolymer | poly[1,3,4-oxadiazole-2,5-diyl-1,4-phenylene-1,3-dioxoisoindoline-2,5-diyl(dimethylsilanediyl)oxy(dimethylsilanediyl)-1,3-dioxoisoindoline-5,2-diyl-1,4-phenylene] | P433625 | C34H26N4O6Si2 | Polymer Information | SMILES | *c1ccc(cc1)N1C(=O)c2c(C1=O)ccc(c2)[Si](O[Si](c1ccc2c(c1)C(=O)N(C2=O)c1ccc(cc1)c1nnc(o1)*)(C)C)(C)C
Homopolymer | poly[1,3,4-oxadiazole-2,5-diyl-1,4-phenyleneoxy-1,4-phenylene(1,3,6,8-tetraoxo-1,2,3,6,7,8-hexakishydroisoquinoliono[6,5,4-def]isoquinoline-2,7-diyl)-1,4-phenyleneoxy-1,4-phenylene] | P433626 | C40H20N4O7 | Polymer Information | SMILES | *c1ccc(cc1)c1ccc(cc1)ON1C(=O)c2ccc3c4c2c(C1=O)ccc4C(=O)N(C3=O)c1ccc(cc1)Oc1ccc(cc1)c1nnc(o1)*
Homopolymer | poly[1,3,4-oxadiazole-2,5-diyl-1,4-phenyleneoxy-1,4-phenylene-1,3-dioxoisoindoline-2,5-diyl(dimethylsilanediyl)oxy(dimethylsilanediyl)-1,3-dioxoisoindoline-5,2-diyl-1,4-phenyleneoxy-1,4-phenylene] | P433627 | C46H34N4O8Si2 | Polymer Information | SMILES | *c1ccc(cc1)c1ccc(cc1)ON1C(=O)c2c(C1=O)ccc(c2)[Si](O[Si](c1ccc2c(c1)C(=O)N(C2=O)c1ccc(cc1)Oc1ccc(cc1)c1nnc(o1)*)(C)C)(C)C
Homopolymer | poly[1,3,4-oxadiazole-2,5-diyl-1,4-phenyleneoxy-1,3-phenylene(1,3,6,8-tetraoxo-1,2,3,6,7,8-hexakishydroisoquinoliono[6,5,4-def]isoquinoline-2,7-diyl)-1,3-phenyleneoxy-1,4-phenylene] | P433628 | C40H20N4O7 | Polymer Information | SMILES | *c1ccc(cc1)c1cccc(c1)ON1C(=O)c2ccc3c4c2c(C1=O)ccc4C(=O)N(C3=O)c1cccc(c1)Oc1ccc(cc1)c1nnc(o1)*
Homopolymer | poly[1,3,4-oxadiazole-2,5-diyl-1,4-phenyleneoxy-1,3-phenylene-1,3-dioxoisoindoline-2,5-diyl(dimethylsilanediyl)oxy(dimethylsilanediyl)-1,3-dioxoisoindoline-5,2-diyl-1,3-phenyleneoxy-1,4-phenylene] | P433629 | C46H34N4O8Si2 | Polymer Information | SMILES | *c1ccc(cc1)c1cccc(c1)ON1C(=O)c2c(C1=O)ccc(c2)[Si](O[Si](c1ccc2c(c1)C(=O)N(C2=O)c1cccc(c1)Oc1ccc(cc1)c1nnc(o1)*)(C)C)(C)C
Homopolymer | poly{(1,3-dioxo-2-phenyl-2,3-dihydro-1H-benzo[f]isoindole-4,9-diyl)-1,4-phenyleneoxy[3,3''-bis(trifluoromethyl)-1,1':3',1''-terphenyl-4,4''-diyl]oxy-1,4-phenylene} | P433630 | C50H27F6NO4 | Thermal property | Glass transition temperature | 271 | 0 | C
Homopolymer | poly{(1,3-dioxo-2-phenyl-2,3-dihydro-1H-benzo[f]isoindole-4,9-diyl)-1,4-phenyleneoxy[3,3''-bis(trifluoromethyl)-1,1':3',1''-terphenyl-4,4''-diyl]oxy-1,4-phenylene} | P433630 | C50H27F6NO4 | Thermal property | Thermal decomposition temperature | 524.5 | 1160.333 | C
Homopolymer | poly{(1,3-dioxo-2-phenyl-2,3-dihydro-1H-benzo[f]isoindole-4,9-diyl)-1,4-phenyleneoxy[3,3''-bis(trifluoromethyl)-1,1':3',1''-terphenyl-4,4''-diyl]oxy-1,4-phenylene} | P433630 | C50H27F6NO4 | Thermal property | Thermal decomposition weight loss | 7.5 | 8.333333 | %
Homopolymer | poly{(1,3-dioxo-2-phenyl-2,3-dihydro-1H-benzo[f]isoindole-4,9-diyl)-1,4-phenyleneoxy[3,3''-bis(trifluoromethyl)-1,1':3',1''-terphenyl-4,4''-diyl]oxy-1,4-phenylene} | P433630 | C50H27F6NO4 | Physicochemical property | Water absorption | 0.5 | 0 | wt%
Homopolymer | poly{(1,3-dioxo-2-phenyl-2,3-dihydro-1H-benzo[f]isoindole-4,9-diyl)-1,4-phenyleneoxy[3,3''-bis(trifluoromethyl)-1,1':3',1''-terphenyl-4,4''-diyl]oxy-1,4-phenylene} | P433630 | C50H27F6NO4 | Tensile property | Elongation at break | 6 | 0 | %
Homopolymer | poly{(1,3-dioxo-2-phenyl-2,3-dihydro-1H-benzo[f]isoindole-4,9-diyl)-1,4-phenyleneoxy[3,3''-bis(trifluoromethyl)-1,1':3',1''-terphenyl-4,4''-diyl]oxy-1,4-phenylene} | P433630 | C50H27F6NO4 | Tensile property | Tensile modulus | 1.53 | 0 | GPa
Homopolymer | poly{(1,3-dioxo-2-phenyl-2,3-dihydro-1H-benzo[f]isoindole-4,9-diyl)-1,4-phenyleneoxy[3,3''-bis(trifluoromethyl)-1,1':3',1''-terphenyl-4,4''-diyl]oxy-1,4-phenylene} | P433630 | C50H27F6NO4 | Tensile property | Tensile stress strength at break | 0.064 | 0 | GPa
Homopolymer | poly{(1,3-dioxo-2-phenyl-2,3-dihydro-1H-benzo[f]isoindole-4,9-diyl)-1,4-phenyleneoxy[3,3''-bis(trifluoromethyl)-1,1':3',1''-terphenyl-4,4''-diyl]oxy-1,4-phenylene} | P433630 | C50H27F6NO4 | Polymer Information | SMILES | *c1ccc(cc1)Oc1ccc(cc1C(F)(F)F)c1cccc(c1)c1ccc(c(c1)C(F)(F)F)Oc1ccc(cc1)c1c2C(=O)N(C(=O)c2c(c2c1cccc2)*)c1ccccc1
Homopolymer | poly[(1,3-dioxo-2-phenyl-2,3-dihydro-1H-benzo[f]isoindole-4,9-diyl)-1,4-phenyleneoxy[3,3''-bis(trifluoromethyl)-1,1':4',1''-terphenyl-4,4''-diyl]oxy-1,4-phenylene] | P433631 | C50H27F6NO4 | Thermal property | Glass transition temperature | 317 | 0 | C
Homopolymer | poly[(1,3-dioxo-2-phenyl-2,3-dihydro-1H-benzo[f]isoindole-4,9-diyl)-1,4-phenyleneoxy[3,3''-bis(trifluoromethyl)-1,1':4',1''-terphenyl-4,4''-diyl]oxy-1,4-phenylene] | P433631 | C50H27F6NO4 | Thermal property | Thermal decomposition temperature | 534.5 | 675 | C
Homopolymer | poly[(1,3-dioxo-2-phenyl-2,3-dihydro-1H-benzo[f]isoindole-4,9-diyl)-1,4-phenyleneoxy[3,3''-bis(trifluoromethyl)-1,1':4',1''-terphenyl-4,4''-diyl]oxy-1,4-phenylene] | P433631 | C50H27F6NO4 | Thermal property | Thermal decomposition weight loss | 7.5 | 8.333333 | %
Homopolymer | poly[(1,3-dioxo-2-phenyl-2,3-dihydro-1H-benzo[f]isoindole-4,9-diyl)-1,4-phenyleneoxy[3,3''-bis(trifluoromethyl)-1,1':4',1''-terphenyl-4,4''-diyl]oxy-1,4-phenylene] | P433631 | C50H27F6NO4 | Physicochemical property | Water absorption | 0.4 | 0 | wt%
Homopolymer | poly[(1,3-dioxo-2-phenyl-2,3-dihydro-1H-benzo[f]isoindole-4,9-diyl)-1,4-phenyleneoxy[3,3''-bis(trifluoromethyl)-1,1':4',1''-terphenyl-4,4''-diyl]oxy-1,4-phenylene] | P433631 | C50H27F6NO4 | Tensile property | Elongation at break | 38 | 0 | %
Homopolymer | poly[(1,3-dioxo-2-phenyl-2,3-dihydro-1H-benzo[f]isoindole-4,9-diyl)-1,4-phenyleneoxy[3,3''-bis(trifluoromethyl)-1,1':4',1''-terphenyl-4,4''-diyl]oxy-1,4-phenylene] | P433631 | C50H27F6NO4 | Tensile property | Tensile modulus | 1.59 | 0 | GPa
Homopolymer | poly[(1,3-dioxo-2-phenyl-2,3-dihydro-1H-benzo[f]isoindole-4,9-diyl)-1,4-phenyleneoxy[3,3''-bis(trifluoromethyl)-1,1':4',1''-terphenyl-4,4''-diyl]oxy-1,4-phenylene] | P433631 | C50H27F6NO4 | Tensile property | Tensile stress strength at break | 0.075 | 0 | GPa
Homopolymer | poly[(1,3-dioxo-2-phenyl-2,3-dihydro-1H-benzo[f]isoindole-4,9-diyl)-1,4-phenyleneoxy[3,3''-bis(trifluoromethyl)-1,1':4',1''-terphenyl-4,4''-diyl]oxy-1,4-phenylene] | P433631 | C50H27F6NO4 | Polymer Information | SMILES | *c1ccc(cc1)Oc1ccc(cc1C(F)(F)F)c1ccc(cc1)c1ccc(c(c1)C(F)(F)F)Oc1ccc(cc1)c1c2C(=O)N(C(=O)c2c(c2c1cccc2)*)c1ccccc1
Homopolymer | poly[(1,3-dioxo-2-phenyl-2,3-dihydro-1H-benzo[f]isoindole-4,9-diyl)-1,4-phenyleneoxy[3,3'''-bis(trifluoromethyl)-1,1':4',1'':4'',1'''-quaterphenyl-4,4'''-diyl]oxy-1,4-phenylene] | P433632 | C56H31F6NO4 | Thermal property | Glass transition temperature | 334 | 0 | C
Homopolymer | poly[(1,3-dioxo-2-phenyl-2,3-dihydro-1H-benzo[f]isoindole-4,9-diyl)-1,4-phenyleneoxy[3,3'''-bis(trifluoromethyl)-1,1':4',1'':4'',1'''-quaterphenyl-4,4'''-diyl]oxy-1,4-phenylene] | P433632 | C56H31F6NO4 | Thermal property | Thermal decomposition temperature | 540 | 432 | C
Homopolymer | poly[(1,3-dioxo-2-phenyl-2,3-dihydro-1H-benzo[f]isoindole-4,9-diyl)-1,4-phenyleneoxy[3,3'''-bis(trifluoromethyl)-1,1':4',1'':4'',1'''-quaterphenyl-4,4'''-diyl]oxy-1,4-phenylene] | P433632 | C56H31F6NO4 | Thermal property | Thermal decomposition weight loss | 7.5 | 8.333333 | %
Homopolymer | poly[(1,3-dioxo-2-phenyl-2,3-dihydro-1H-benzo[f]isoindole-4,9-diyl)-1,4-phenyleneoxy[3,3'''-bis(trifluoromethyl)-1,1':4',1'':4'',1'''-quaterphenyl-4,4'''-diyl]oxy-1,4-phenylene] | P433632 | C56H31F6NO4 | Physicochemical property | Water absorption | 0.6 | 0 | wt%
Homopolymer | poly[(1,3-dioxo-2-phenyl-2,3-dihydro-1H-benzo[f]isoindole-4,9-diyl)-1,4-phenyleneoxy[3,3'''-bis(trifluoromethyl)-1,1':4',1'':4'',1'''-quaterphenyl-4,4'''-diyl]oxy-1,4-phenylene] | P433632 | C56H31F6NO4 | Tensile property | Elongation at break | 41 | 0 | %
Homopolymer | poly[(1,3-dioxo-2-phenyl-2,3-dihydro-1H-benzo[f]isoindole-4,9-diyl)-1,4-phenyleneoxy[3,3'''-bis(trifluoromethyl)-1,1':4',1'':4'',1'''-quaterphenyl-4,4'''-diyl]oxy-1,4-phenylene] | P433632 | C56H31F6NO4 | Tensile property | Tensile modulus | 1.51 | 0 | GPa
Homopolymer | poly[(1,3-dioxo-2-phenyl-2,3-dihydro-1H-benzo[f]isoindole-4,9-diyl)-1,4-phenyleneoxy[3,3'''-bis(trifluoromethyl)-1,1':4',1'':4'',1'''-quaterphenyl-4,4'''-diyl]oxy-1,4-phenylene] | P433632 | C56H31F6NO4 | Tensile property | Tensile stress strength at break | 0.074 | 0 | GPa
Homopolymer | poly[(1,3-dioxo-2-phenyl-2,3-dihydro-1H-benzo[f]isoindole-4,9-diyl)-1,4-phenyleneoxy[3,3'''-bis(trifluoromethyl)-1,1':4',1'':4'',1'''-quaterphenyl-4,4'''-diyl]oxy-1,4-phenylene] | P433632 | C56H31F6NO4 | Polymer Information | SMILES | *c1ccc(cc1)Oc1ccc(cc1C(F)(F)F)c1ccc(cc1)c1ccc(cc1)c1ccc(c(c1)C(F)(F)F)Oc1ccc(cc1)c1c2C(=O)N(C(=O)c2c(c2c1cccc2)*)c1ccccc1
Homopolymer | poly[(1,3-dioxo-2-phenyl-2,3-dihydro-1H-benzo[f]isoindole-4,9-diyl)-1,4-phenyleneoxy(2-trifluoromethyl-1,4-phenylene)anthracene-9,10-diyl(3-trifluoromethyl-1,4-phenylene)oxy-1,4-phenylene] | P433633 | C58H31F6NO4 | Thermal property | Glass transition temperature | 361 | 0 | C
Homopolymer | poly[(1,3-dioxo-2-phenyl-2,3-dihydro-1H-benzo[f]isoindole-4,9-diyl)-1,4-phenyleneoxy(2-trifluoromethyl-1,4-phenylene)anthracene-9,10-diyl(3-trifluoromethyl-1,4-phenylene)oxy-1,4-phenylene] | P433633 | C58H31F6NO4 | Thermal property | Thermal decomposition temperature | 508 | 533.3333 | C
Homopolymer | poly[(1,3-dioxo-2-phenyl-2,3-dihydro-1H-benzo[f]isoindole-4,9-diyl)-1,4-phenyleneoxy(2-trifluoromethyl-1,4-phenylene)anthracene-9,10-diyl(3-trifluoromethyl-1,4-phenylene)oxy-1,4-phenylene] | P433633 | C58H31F6NO4 | Thermal property | Thermal decomposition weight loss | 7.5 | 8.333333 | %
Homopolymer | poly[(1,3-dioxo-2-phenyl-2,3-dihydro-1H-benzo[f]isoindole-4,9-diyl)-1,4-phenyleneoxy(2-trifluoromethyl-1,4-phenylene)anthracene-9,10-diyl(3-trifluoromethyl-1,4-phenylene)oxy-1,4-phenylene] | P433633 | C58H31F6NO4 | Physicochemical property | Water absorption | 0.6 | 0 | wt%
Homopolymer | poly[(1,3-dioxo-2-phenyl-2,3-dihydro-1H-benzo[f]isoindole-4,9-diyl)-1,4-phenyleneoxy(2-trifluoromethyl-1,4-phenylene)anthracene-9,10-diyl(3-trifluoromethyl-1,4-phenylene)oxy-1,4-phenylene] | P433633 | C58H31F6NO4 | Polymer Information | SMILES | *c1ccc(cc1)Oc1ccc(cc1C(F)(F)F)c1c2ccccc2c(c2c1cccc2)c1ccc(c(c1)C(F)(F)F)Oc1ccc(cc1)c1c2C(=O)N(C(=O)c2c(c2c1cccc2)*)c1ccccc1
Homopolymer | poly[(1,3-dioxo-2-phenyl-2,3-dihydro-1H-benzo[f]isoindole-4,9-diyl)-1,4-phenyleneoxy(2-trifluoromethyl-1,4-phenylene)pyridine-2,6-diyl(3-trifluoromethyl-1,4-phenylene)oxy-1,4-phenylene] | P433634 | C49H26F6N2O4 | Thermal property | Glass transition temperature | 298 | 0 | C
Homopolymer | poly[(1,3-dioxo-2-phenyl-2,3-dihydro-1H-benzo[f]isoindole-4,9-diyl)-1,4-phenyleneoxy(2-trifluoromethyl-1,4-phenylene)pyridine-2,6-diyl(3-trifluoromethyl-1,4-phenylene)oxy-1,4-phenylene] | P433634 | C49H26F6N2O4 | Thermal property | Thermal decomposition temperature | 528 | 300 | C
Homopolymer | poly[(1,3-dioxo-2-phenyl-2,3-dihydro-1H-benzo[f]isoindole-4,9-diyl)-1,4-phenyleneoxy(2-trifluoromethyl-1,4-phenylene)pyridine-2,6-diyl(3-trifluoromethyl-1,4-phenylene)oxy-1,4-phenylene] | P433634 | C49H26F6N2O4 | Thermal property | Thermal decomposition weight loss | 7.5 | 8.333333 | %
Homopolymer | poly[(1,3-dioxo-2-phenyl-2,3-dihydro-1H-benzo[f]isoindole-4,9-diyl)-1,4-phenyleneoxy(2-trifluoromethyl-1,4-phenylene)pyridine-2,6-diyl(3-trifluoromethyl-1,4-phenylene)oxy-1,4-phenylene] | P433634 | C49H26F6N2O4 | Physicochemical property | Water absorption | 0.5 | 0 | wt%
Homopolymer | poly[(1,3-dioxo-2-phenyl-2,3-dihydro-1H-benzo[f]isoindole-4,9-diyl)-1,4-phenyleneoxy(2-trifluoromethyl-1,4-phenylene)pyridine-2,6-diyl(3-trifluoromethyl-1,4-phenylene)oxy-1,4-phenylene] | P433634 | C49H26F6N2O4 | Tensile property | Elongation at break | 5 | 0 | %
Homopolymer | poly[(1,3-dioxo-2-phenyl-2,3-dihydro-1H-benzo[f]isoindole-4,9-diyl)-1,4-phenyleneoxy(2-trifluoromethyl-1,4-phenylene)pyridine-2,6-diyl(3-trifluoromethyl-1,4-phenylene)oxy-1,4-phenylene] | P433634 | C49H26F6N2O4 | Tensile property | Tensile modulus | 1.58 | 0 | GPa
Homopolymer | poly[(1,3-dioxo-2-phenyl-2,3-dihydro-1H-benzo[f]isoindole-4,9-diyl)-1,4-phenyleneoxy(2-trifluoromethyl-1,4-phenylene)pyridine-2,6-diyl(3-trifluoromethyl-1,4-phenylene)oxy-1,4-phenylene] | P433634 | C49H26F6N2O4 | Tensile property | Tensile stress strength at break | 0.067 | 0 | GPa
Homopolymer | poly[(1,3-dioxo-2-phenyl-2,3-dihydro-1H-benzo[f]isoindole-4,9-diyl)-1,4-phenyleneoxy(2-trifluoromethyl-1,4-phenylene)pyridine-2,6-diyl(3-trifluoromethyl-1,4-phenylene)oxy-1,4-phenylene] | P433634 | C49H26F6N2O4 | Polymer Information | SMILES | *c1ccc(cc1)Oc1ccc(cc1C(F)(F)F)c1cccc(n1)c1ccc(c(c1)C(F)(F)F)Oc1ccc(cc1)c1c2C(=O)N(C(=O)c2c(c2c1cccc2)*)c1ccccc1
Homopolymer | poly[(1,3-dioxo-2-phenyl-2,3-dihydro-1H-benzo[f]isoindole-4,9-diyl)-1,4-phenyleneoxy(2-trifluoromethyl-1,4-phenylene)thiophene-2,5-diyl(3-trifluoromethyl-1,4-phenylene)oxy-1,4-phenylene] | P433635 | C48H25F6NO4S | Thermal property | Glass transition temperature | 287 | 0 | C
Homopolymer | poly[(1,3-dioxo-2-phenyl-2,3-dihydro-1H-benzo[f]isoindole-4,9-diyl)-1,4-phenyleneoxy(2-trifluoromethyl-1,4-phenylene)thiophene-2,5-diyl(3-trifluoromethyl-1,4-phenylene)oxy-1,4-phenylene] | P433635 | C48H25F6NO4S | Thermal property | Thermal decomposition temperature | 474 | 705.3333 | C
Homopolymer | poly[(1,3-dioxo-2-phenyl-2,3-dihydro-1H-benzo[f]isoindole-4,9-diyl)-1,4-phenyleneoxy(2-trifluoromethyl-1,4-phenylene)thiophene-2,5-diyl(3-trifluoromethyl-1,4-phenylene)oxy-1,4-phenylene] | P433635 | C48H25F6NO4S | Thermal property | Thermal decomposition weight loss | 7.5 | 8.333333 | %
Homopolymer | poly[(1,3-dioxo-2-phenyl-2,3-dihydro-1H-benzo[f]isoindole-4,9-diyl)-1,4-phenyleneoxy(2-trifluoromethyl-1,4-phenylene)thiophene-2,5-diyl(3-trifluoromethyl-1,4-phenylene)oxy-1,4-phenylene] | P433635 | C48H25F6NO4S | Physicochemical property | Water absorption | 0.5 | 0 | wt%
Homopolymer | poly[(1,3-dioxo-2-phenyl-2,3-dihydro-1H-benzo[f]isoindole-4,9-diyl)-1,4-phenyleneoxy(2-trifluoromethyl-1,4-phenylene)thiophene-2,5-diyl(3-trifluoromethyl-1,4-phenylene)oxy-1,4-phenylene] | P433635 | C48H25F6NO4S | Tensile property | Elongation at break | 12 | 0 | %
Homopolymer | poly[(1,3-dioxo-2-phenyl-2,3-dihydro-1H-benzo[f]isoindole-4,9-diyl)-1,4-phenyleneoxy(2-trifluoromethyl-1,4-phenylene)thiophene-2,5-diyl(3-trifluoromethyl-1,4-phenylene)oxy-1,4-phenylene] | P433635 | C48H25F6NO4S | Tensile property | Tensile modulus | 1.58 | 0 | GPa
Homopolymer | poly[(1,3-dioxo-2-phenyl-2,3-dihydro-1H-benzo[f]isoindole-4,9-diyl)-1,4-phenyleneoxy(2-trifluoromethyl-1,4-phenylene)thiophene-2,5-diyl(3-trifluoromethyl-1,4-phenylene)oxy-1,4-phenylene] | P433635 | C48H25F6NO4S | Tensile property | Tensile stress strength at break | 0.096 | 0 | GPa
Homopolymer | poly[(1,3-dioxo-2-phenyl-2,3-dihydro-1H-benzo[f]isoindole-4,9-diyl)-1,4-phenyleneoxy(2-trifluoromethyl-1,4-phenylene)thiophene-2,5-diyl(3-trifluoromethyl-1,4-phenylene)oxy-1,4-phenylene] | P433635 | C48H25F6NO4S | Polymer Information | SMILES | *c1ccc(cc1)Oc1ccc(cc1C(F)(F)F)c1ccc(s1)c1ccc(c(c1)C(F)(F)F)Oc1ccc(cc1)c1c2C(=O)N(C(=O)c2c(c2c1cccc2)*)c1ccccc1
Homopolymer | poly{1,3-dioxoisoindoline-5,2-diyl[5-(1,3-benzoxazol-2-yl)-1,3-phenylene]-1,3-dioxoisoindoline-2,5-diylcarbonyliminopyridine-2,6-diyliminocarbonyl} | P433636 | C36H18N6O7 | Thermal property | Glass transition temperature | 365 | 0 | C
Homopolymer | poly{1,3-dioxoisoindoline-5,2-diyl[5-(1,3-benzoxazol-2-yl)-1,3-phenylene]-1,3-dioxoisoindoline-2,5-diylcarbonyliminopyridine-2,6-diyliminocarbonyl} | P433636 | C36H18N6O7 | Thermal property | Thermal decomposition temperature | 552 | 0 | C
Homopolymer | poly{1,3-dioxoisoindoline-5,2-diyl[5-(1,3-benzoxazol-2-yl)-1,3-phenylene]-1,3-dioxoisoindoline-2,5-diylcarbonyliminopyridine-2,6-diyliminocarbonyl} | P433636 | C36H18N6O7 | Thermal property | Thermal decomposition weight loss | 10 | 0 | %
Homopolymer | poly{1,3-dioxoisoindoline-5,2-diyl[5-(1,3-benzoxazol-2-yl)-1,3-phenylene]-1,3-dioxoisoindoline-2,5-diylcarbonyliminopyridine-2,6-diyliminocarbonyl} | P433636 | C36H18N6O7 | Polymer Information | SMILES | *C(=O)Nc1cccc(n1)NC(=O)c1ccc2c(c1)C(=O)N(C2=O)c1cc(cc(c1)N1C(=O)c2c(C1=O)cc(cc2)*)c1oc2c(n1)cccc2
Homopolymer | poly{1,3-dioxoisoindoline-5,2-diyl[5-(1,3-benzoxazol-2-yl)-1,3-phenylene]-1,3-dioxoisoindoline-2,5-diylcarbonylimino-1,4-phenyleneiminocarbonyl} | P433637 | C37H19N5O7 | Thermal property | Thermal decomposition temperature | 561 | 0 | C
Homopolymer | poly{1,3-dioxoisoindoline-5,2-diyl[5-(1,3-benzoxazol-2-yl)-1,3-phenylene]-1,3-dioxoisoindoline-2,5-diylcarbonylimino-1,4-phenyleneiminocarbonyl} | P433637 | C37H19N5O7 | Thermal property | Thermal decomposition weight loss | 10 | 0 | %
Homopolymer | poly{1,3-dioxoisoindoline-5,2-diyl[5-(1,3-benzoxazol-2-yl)-1,3-phenylene]-1,3-dioxoisoindoline-2,5-diylcarbonylimino-1,4-phenyleneiminocarbonyl} | P433637 | C37H19N5O7 | Polymer Information | SMILES | *C(=O)Nc1ccc(cc1)NC(=O)c1ccc2c(c1)C(=O)N(C2=O)c1cc(cc(c1)N1C(=O)c2c(C1=O)cc(cc2)*)c1oc2c(n1)cccc2
Homopolymer | poly{1,3-dioxoisoindoline-5,2-diyl[5-(1,3-benzoxazol-2-yl)-1,3-phenylene]-1,3-dioxoisoindoline-2,5-diylcarbonylimino-1,4-phenylenesulfonyl-1,4-phenyleneiminocarbonyl} | P433638 | C43H23N5O9S | Thermal property | Glass transition temperature | 367 | 0 | C
Homopolymer | poly{1,3-dioxoisoindoline-5,2-diyl[5-(1,3-benzoxazol-2-yl)-1,3-phenylene]-1,3-dioxoisoindoline-2,5-diylcarbonylimino-1,4-phenylenesulfonyl-1,4-phenyleneiminocarbonyl} | P433638 | C43H23N5O9S | Thermal property | Thermal decomposition temperature | 555 | 0 | C
Homopolymer | poly{1,3-dioxoisoindoline-5,2-diyl[5-(1,3-benzoxazol-2-yl)-1,3-phenylene]-1,3-dioxoisoindoline-2,5-diylcarbonylimino-1,4-phenylenesulfonyl-1,4-phenyleneiminocarbonyl} | P433638 | C43H23N5O9S | Thermal property | Thermal decomposition weight loss | 10 | 0 | %
Homopolymer | poly{1,3-dioxoisoindoline-5,2-diyl[5-(1,3-benzoxazol-2-yl)-1,3-phenylene]-1,3-dioxoisoindoline-2,5-diylcarbonylimino-1,4-phenylenesulfonyl-1,4-phenyleneiminocarbonyl} | P433638 | C43H23N5O9S | Polymer Information | SMILES | *C(=O)Nc1ccc(cc1)S(=O)(=O)c1ccc(cc1)NC(=O)c1ccc2c(c1)C(=O)N(C2=O)c1cc(cc(c1)N1C(=O)c2c(C1=O)cc(cc2)*)c1oc2c(n1)cccc2
Homopolymer | poly{1,3-dioxoisoindoline-5,2-diyl[5-(1,3-benzoxazol-2-yl)-1,3-phenylene]-1,3-dioxoisoindoline-2,5-diylcarbonylimino[5-(benzimidazol-2-yl)-1,3-phenylene]iminocarbonyl} | P433639 | C44H23N7O7 | Thermal property | Glass transition temperature | 371 | 0 | C
Homopolymer | poly{1,3-dioxoisoindoline-5,2-diyl[5-(1,3-benzoxazol-2-yl)-1,3-phenylene]-1,3-dioxoisoindoline-2,5-diylcarbonylimino[5-(benzimidazol-2-yl)-1,3-phenylene]iminocarbonyl} | P433639 | C44H23N7O7 | Thermal property | Thermal decomposition temperature | 587 | 0 | C
Homopolymer | poly{1,3-dioxoisoindoline-5,2-diyl[5-(1,3-benzoxazol-2-yl)-1,3-phenylene]-1,3-dioxoisoindoline-2,5-diylcarbonylimino[5-(benzimidazol-2-yl)-1,3-phenylene]iminocarbonyl} | P433639 | C44H23N7O7 | Thermal property | Thermal decomposition weight loss | 10 | 0 | %
Homopolymer | poly{1,3-dioxoisoindoline-5,2-diyl[5-(1,3-benzoxazol-2-yl)-1,3-phenylene]-1,3-dioxoisoindoline-2,5-diylcarbonylimino[5-(benzimidazol-2-yl)-1,3-phenylene]iminocarbonyl} | P433639 | C44H23N7O7 | Polymer Information | SMILES | *C(=O)Nc1cc(NC(=O)c2ccc3c(c2)C(=O)N(C3=O)c2cc(cc(c2)N2C(=O)c3c(C2=O)cc(cc3)*)c2oc3c(n2)cccc3)cc(c1)c1[nH]c2c(n1)cccc2
Homopolymer | poly{1,3-dioxoisoindoline-5,2-diyl[5-(1,3-benzothiazol-2-yl)-1,3-phenylene]-1,3-dioxoisoindoline-2,5-diylcarbonyliminopyridine-2,6-diyliminocarbonyl} | P433640 | C36H18N6O6S | Thermal property | Glass transition temperature | 358 | 0 | C
Homopolymer | poly{1,3-dioxoisoindoline-5,2-diyl[5-(1,3-benzothiazol-2-yl)-1,3-phenylene]-1,3-dioxoisoindoline-2,5-diylcarbonyliminopyridine-2,6-diyliminocarbonyl} | P433640 | C36H18N6O6S | Thermal property | Thermal decomposition temperature | 548 | 0 | C
Homopolymer | poly{1,3-dioxoisoindoline-5,2-diyl[5-(1,3-benzothiazol-2-yl)-1,3-phenylene]-1,3-dioxoisoindoline-2,5-diylcarbonyliminopyridine-2,6-diyliminocarbonyl} | P433640 | C36H18N6O6S | Thermal property | Thermal decomposition weight loss | 10 | 0 | %
Homopolymer | poly{1,3-dioxoisoindoline-5,2-diyl[5-(1,3-benzothiazol-2-yl)-1,3-phenylene]-1,3-dioxoisoindoline-2,5-diylcarbonyliminopyridine-2,6-diyliminocarbonyl} | P433640 | C36H18N6O6S | Polymer Information | SMILES | *C(=O)Nc1cccc(n1)NC(=O)c1ccc2c(c1)C(=O)N(C2=O)c1cc(cc(c1)N1C(=O)c2c(C1=O)cc(cc2)*)c1sc2c(n1)cccc2
Homopolymer | poly{1,3-dioxoisoindoline-5,2-diyl[5-(1,3-benzothiazol-2-yl)-1,3-phenylene]-1,3-dioxoisoindoline-2,5-diylcarbonylimino-1,4-phenyleneiminocarbonyl} | P433641 | C37H19N5O6S | Thermal property | Glass transition temperature | 356 | 0 | C
Homopolymer | poly{1,3-dioxoisoindoline-5,2-diyl[5-(1,3-benzothiazol-2-yl)-1,3-phenylene]-1,3-dioxoisoindoline-2,5-diylcarbonylimino-1,4-phenyleneiminocarbonyl} | P433641 | C37H19N5O6S | Thermal property | Thermal decomposition temperature | 552 | 0 | C
Homopolymer | poly{1,3-dioxoisoindoline-5,2-diyl[5-(1,3-benzothiazol-2-yl)-1,3-phenylene]-1,3-dioxoisoindoline-2,5-diylcarbonylimino-1,4-phenyleneiminocarbonyl} | P433641 | C37H19N5O6S | Thermal property | Thermal decomposition weight loss | 10 | 0 | %
Homopolymer | poly{1,3-dioxoisoindoline-5,2-diyl[5-(1,3-benzothiazol-2-yl)-1,3-phenylene]-1,3-dioxoisoindoline-2,5-diylcarbonylimino-1,4-phenyleneiminocarbonyl} | P433641 | C37H19N5O6S | Polymer Information | SMILES | *C(=O)Nc1ccc(cc1)NC(=O)c1ccc2c(c1)C(=O)N(C2=O)c1cc(cc(c1)N1C(=O)c2c(C1=O)cc(cc2)*)c1sc2c(n1)cccc2
Homopolymer | poly{1,3-dioxoisoindoline-5,2-diyl[5-(1,3-benzothiazol-2-yl)-1,3-phenylene]-1,3-dioxoisoindoline-2,5-diylcarbonylimino-1,4-phenylenesulfonyl-1,4-phenyleneiminocarbonyl} | P433642 | C43H23N5O8S2 | Thermal property | Glass transition temperature | 357 | 0 | C
Homopolymer | poly{1,3-dioxoisoindoline-5,2-diyl[5-(1,3-benzothiazol-2-yl)-1,3-phenylene]-1,3-dioxoisoindoline-2,5-diylcarbonylimino-1,4-phenylenesulfonyl-1,4-phenyleneiminocarbonyl} | P433642 | C43H23N5O8S2 | Thermal property | Thermal decomposition temperature | 556 | 0 | C
Homopolymer | poly{1,3-dioxoisoindoline-5,2-diyl[5-(1,3-benzothiazol-2-yl)-1,3-phenylene]-1,3-dioxoisoindoline-2,5-diylcarbonylimino-1,4-phenylenesulfonyl-1,4-phenyleneiminocarbonyl} | P433642 | C43H23N5O8S2 | Thermal property | Thermal decomposition weight loss | 10 | 0 | %
Homopolymer | poly{1,3-dioxoisoindoline-5,2-diyl[5-(1,3-benzothiazol-2-yl)-1,3-phenylene]-1,3-dioxoisoindoline-2,5-diylcarbonylimino-1,4-phenylenesulfonyl-1,4-phenyleneiminocarbonyl} | P433642 | C43H23N5O8S2 | Polymer Information | SMILES | *C(=O)Nc1ccc(cc1)S(=O)(=O)c1ccc(cc1)NC(=O)c1ccc2c(c1)C(=O)N(C2=O)c1cc(cc(c1)N1C(=O)c2c(C1=O)cc(cc2)*)c1sc2c(n1)cccc2
Homopolymer | poly{1,3-dioxoisoindoline-5,2-diyl[5-(1,3-benzothiazol-2-yl)-1,3-phenylene]-1,3-dioxoisoindoline-2,5-diylcarbonylimino[5-(benzimidazol-2-yl)-1,3-phenylene]iminocarbonyl} | P433643 | C44H23N7O6S | Thermal property | Glass transition temperature | 368 | 0 | C
Homopolymer | poly{1,3-dioxoisoindoline-5,2-diyl[5-(1,3-benzothiazol-2-yl)-1,3-phenylene]-1,3-dioxoisoindoline-2,5-diylcarbonylimino[5-(benzimidazol-2-yl)-1,3-phenylene]iminocarbonyl} | P433643 | C44H23N7O6S | Thermal property | Thermal decomposition temperature | 568 | 0 | C
Homopolymer | poly{1,3-dioxoisoindoline-5,2-diyl[5-(1,3-benzothiazol-2-yl)-1,3-phenylene]-1,3-dioxoisoindoline-2,5-diylcarbonylimino[5-(benzimidazol-2-yl)-1,3-phenylene]iminocarbonyl} | P433643 | C44H23N7O6S | Thermal property | Thermal decomposition weight loss | 10 | 0 | %
Homopolymer | poly{1,3-dioxoisoindoline-5,2-diyl[5-(1,3-benzothiazol-2-yl)-1,3-phenylene]-1,3-dioxoisoindoline-2,5-diylcarbonylimino[5-(benzimidazol-2-yl)-1,3-phenylene]iminocarbonyl} | P433643 | C44H23N7O6S | Polymer Information | SMILES | *C(=O)Nc1cc(NC(=O)c2ccc3c(c2)C(=O)N(C3=O)c2cc(cc(c2)N2C(=O)c3c(C2=O)cc(cc3)*)c2sc3c(n2)cccc3)cc(c1)c1[nH]c2c(n1)cccc2
Homopolymer | poly[1,3-dioxoisoindoline-5,2-diyl-1,3-phenylene-1,3-dioxoisoindoline-2,5-diylcarbonyliminopyridine-2,6-diyliminocarbonyl] | P433644 | C29H15N5O6 | Thermal property | Glass transition temperature | 339 | 0 | C
Homopolymer | poly[1,3-dioxoisoindoline-5,2-diyl-1,3-phenylene-1,3-dioxoisoindoline-2,5-diylcarbonyliminopyridine-2,6-diyliminocarbonyl] | P433644 | C29H15N5O6 | Thermal property | Thermal decomposition temperature | 531 | 0 | C
Homopolymer | poly[1,3-dioxoisoindoline-5,2-diyl-1,3-phenylene-1,3-dioxoisoindoline-2,5-diylcarbonyliminopyridine-2,6-diyliminocarbonyl] | P433644 | C29H15N5O6 | Thermal property | Thermal decomposition weight loss | 10 | 0 | %
Homopolymer | poly[1,3-dioxoisoindoline-5,2-diyl-1,3-phenylene-1,3-dioxoisoindoline-2,5-diylcarbonyliminopyridine-2,6-diyliminocarbonyl] | P433644 | C29H15N5O6 | Polymer Information | SMILES | *C(=O)Nc1cccc(n1)NC(=O)c1ccc2c(c1)C(=O)N(C2=O)c1cccc(c1)N1C(=O)c2c(C1=O)cc(cc2)*
Homopolymer | poly[1,3-dioxoisoindoline-5,2-diyl-1,3-phenylene-1,3-dioxoisoindoline-2,5-diylcarbonylimino-1,4-phenyleneiminocarbonyl] | P433645 | C30H16N4O6 | Thermal property | Glass transition temperature | 341 | 0 | C
Homopolymer | poly[1,3-dioxoisoindoline-5,2-diyl-1,3-phenylene-1,3-dioxoisoindoline-2,5-diylcarbonylimino-1,4-phenyleneiminocarbonyl] | P433645 | C30H16N4O6 | Thermal property | Thermal decomposition temperature | 533 | 0 | C
Homopolymer | poly[1,3-dioxoisoindoline-5,2-diyl-1,3-phenylene-1,3-dioxoisoindoline-2,5-diylcarbonylimino-1,4-phenyleneiminocarbonyl] | P433645 | C30H16N4O6 | Thermal property | Thermal decomposition weight loss | 10 | 0 | %
Homopolymer | poly[1,3-dioxoisoindoline-5,2-diyl-1,3-phenylene-1,3-dioxoisoindoline-2,5-diylcarbonylimino-1,4-phenyleneiminocarbonyl] | P433645 | C30H16N4O6 | Polymer Information | SMILES | *C(=O)Nc1ccc(cc1)NC(=O)c1ccc2c(c1)C(=O)N(C2=O)c1cccc(c1)N1C(=O)c2c(C1=O)cc(cc2)*
Homopolymer | poly[1,3-dioxoisoindoline-5,2-diyl-1,3-phenylene-1,3-dioxoisoindoline-2,5-diylcarbonylimino-1,4-phenylenesulfonyl-1,4-phenyleneiminocarbonyl] | P433646 | C36H20N4O8S | Thermal property | Glass transition temperature | 342 | 0 | C
Homopolymer | poly[1,3-dioxoisoindoline-5,2-diyl-1,3-phenylene-1,3-dioxoisoindoline-2,5-diylcarbonylimino-1,4-phenylenesulfonyl-1,4-phenyleneiminocarbonyl] | P433646 | C36H20N4O8S | Thermal property | Thermal decomposition temperature | 536 | 0 | C
Homopolymer | poly[1,3-dioxoisoindoline-5,2-diyl-1,3-phenylene-1,3-dioxoisoindoline-2,5-diylcarbonylimino-1,4-phenylenesulfonyl-1,4-phenyleneiminocarbonyl] | P433646 | C36H20N4O8S | Thermal property | Thermal decomposition weight loss | 10 | 0 | %
Homopolymer | poly[1,3-dioxoisoindoline-5,2-diyl-1,3-phenylene-1,3-dioxoisoindoline-2,5-diylcarbonylimino-1,4-phenylenesulfonyl-1,4-phenyleneiminocarbonyl] | P433646 | C36H20N4O8S | Polymer Information | SMILES | *C(=O)Nc1ccc(cc1)S(=O)(=O)c1ccc(cc1)NC(=O)c1ccc2c(c1)C(=O)N(C2=O)c1cccc(c1)N1C(=O)c2c(C1=O)cc(cc2)*
Homopolymer | poly[1,3-dioxoisoindoline-5,2-diyl-1,3-phenylene-1,3-dioxoisoindoline-2,5-diylcarbonylimino[5-(benzimidazol-2-yl)-1,3-phenylene]iminocarbonyl] | P433647 | C37H20N6O6 | Thermal property | Glass transition temperature | 361 | 0 | C
Homopolymer | poly[1,3-dioxoisoindoline-5,2-diyl-1,3-phenylene-1,3-dioxoisoindoline-2,5-diylcarbonylimino[5-(benzimidazol-2-yl)-1,3-phenylene]iminocarbonyl] | P433647 | C37H20N6O6 | Thermal property | Thermal decomposition temperature | 541 | 0 | C
Homopolymer | poly[1,3-dioxoisoindoline-5,2-diyl-1,3-phenylene-1,3-dioxoisoindoline-2,5-diylcarbonylimino[5-(benzimidazol-2-yl)-1,3-phenylene]iminocarbonyl] | P433647 | C37H20N6O6 | Thermal property | Thermal decomposition weight loss | 10 | 0 | %
Homopolymer | poly[1,3-dioxoisoindoline-5,2-diyl-1,3-phenylene-1,3-dioxoisoindoline-2,5-diylcarbonylimino[5-(benzimidazol-2-yl)-1,3-phenylene]iminocarbonyl] | P433647 | C37H20N6O6 | Polymer Information | SMILES | *C(=O)Nc1cc(NC(=O)c2ccc3c(c2)C(=O)N(C3=O)c2cccc(c2)N2C(=O)c3c(C2=O)cc(cc3)*)cc(c1)c1[nH]c2c(n1)cccc2
Homopolymer | poly(iminothiocarbonylimino-1,3-phenyleneiminoisophthaloylimino-1,4-phenylenecarbonyl) | P433648 | C22H16N4O3S | Thermal property | Glass transition temperature | 270 | 0 | C
Homopolymer | poly(iminothiocarbonylimino-1,3-phenyleneiminoisophthaloylimino-1,4-phenylenecarbonyl) | P433648 | C22H16N4O3S | Thermal property | Thermal decomposition temperature | 503 | 5.333333 | C
Homopolymer | poly(iminothiocarbonylimino-1,3-phenyleneiminoisophthaloylimino-1,4-phenylenecarbonyl) | P433648 | C22H16N4O3S | Thermal property | Thermal decomposition weight loss | 5 | 33.33333 | %
Homopolymer | poly(iminothiocarbonylimino-1,3-phenyleneiminoisophthaloylimino-1,4-phenylenecarbonyl) | P433648 | C22H16N4O3S | Heat resistance and combustion | Oxygen index | 47 | 0 | %
Homopolymer | poly(iminothiocarbonylimino-1,3-phenyleneiminoisophthaloylimino-1,4-phenylenecarbonyl) | P433648 | C22H16N4O3S | Polymer Information | SMILES | *Nc1cccc(c1)NC(=O)c1cccc(c1)C(=O)Nc1ccc(cc1)C(=O)NC(=S)*
Homopolymer | poly(iminothiocarbonylimino-1,3-phenyleneiminoterephthaloylimino-1,4-phenylenecarbonyl) | P433649 | C22H16N4O3S | Thermal property | Glass transition temperature | 273 | 0 | C
Homopolymer | poly(iminothiocarbonylimino-1,3-phenyleneiminoterephthaloylimino-1,4-phenylenecarbonyl) | P433649 | C22H16N4O3S | Thermal property | Thermal decomposition temperature | 511 | 21.33333 | C
Homopolymer | poly(iminothiocarbonylimino-1,3-phenyleneiminoterephthaloylimino-1,4-phenylenecarbonyl) | P433649 | C22H16N4O3S | Thermal property | Thermal decomposition weight loss | 5 | 33.33333 | %
Homopolymer | poly(iminothiocarbonylimino-1,3-phenyleneiminoterephthaloylimino-1,4-phenylenecarbonyl) | P433649 | C22H16N4O3S | Heat resistance and combustion | Oxygen index | 51 | 0 | %
Homopolymer | poly(iminothiocarbonylimino-1,3-phenyleneiminoterephthaloylimino-1,4-phenylenecarbonyl) | P433649 | C22H16N4O3S | Polymer Information | SMILES | *Nc1cccc(c1)NC(=O)c1ccc(cc1)C(=O)Nc1ccc(cc1)C(=O)NC(=S)*
Homopolymer | poly(iminothiocarbonylimino-1,3-phenyleneiminohexanedioylimino-1,4-phenylenecarbonyl) | P433650 | C20H20N4O3S | Thermal property | Glass transition temperature | 267 | 0 | C
Homopolymer | poly(iminothiocarbonylimino-1,3-phenyleneiminohexanedioylimino-1,4-phenylenecarbonyl) | P433650 | C20H20N4O3S | Thermal property | Thermal decomposition temperature | 491 | 48 | C
Homopolymer | poly(iminothiocarbonylimino-1,3-phenyleneiminohexanedioylimino-1,4-phenylenecarbonyl) | P433650 | C20H20N4O3S | Thermal property | Thermal decomposition weight loss | 5 | 33.33333 | %
Homopolymer | poly(iminothiocarbonylimino-1,3-phenyleneiminohexanedioylimino-1,4-phenylenecarbonyl) | P433650 | C20H20N4O3S | Polymer Information | SMILES | *Nc1cccc(c1)NC(=O)CCCCC(=O)Nc1ccc(cc1)C(=O)NC(=S)*
Homopolymer | poly(iminothiocarbonylimino-1,3-phenyleneiminodecanedioylimino-1,4-phenylenecarbonyl) | P433651 | C24H28N4O3S | Thermal property | Glass transition temperature | 265 | 0 | C
Homopolymer | poly(iminothiocarbonylimino-1,3-phenyleneiminodecanedioylimino-1,4-phenylenecarbonyl) | P433651 | C24H28N4O3S | Thermal property | Thermal decomposition temperature | 479.5 | 56.33333 | C
Homopolymer | poly(iminothiocarbonylimino-1,3-phenyleneiminodecanedioylimino-1,4-phenylenecarbonyl) | P433651 | C24H28N4O3S | Thermal property | Thermal decomposition weight loss | 5 | 33.33333 | %
Homopolymer | poly(iminothiocarbonylimino-1,3-phenyleneiminodecanedioylimino-1,4-phenylenecarbonyl) | P433651 | C24H28N4O3S | Polymer Information | SMILES | *Nc1cccc(c1)NC(=O)CCCCCCCCC(=O)Nc1ccc(cc1)C(=O)NC(=S)*
Homopolymer | poly(1,3-dioxoisoindoline-5,2-diyl-2,5-dioxopyrrolidine-3,1-diyl-1,4-phenyleneoxy-1,4-phenyleneiminocarbonyl) | P433652 | C25H15N3O6 | Thermal property | Glass transition temperature | 223 | 0 | C
Homopolymer | poly(1,3-dioxoisoindoline-5,2-diyl-2,5-dioxopyrrolidine-3,1-diyl-1,4-phenyleneoxy-1,4-phenyleneiminocarbonyl) | P433652 | C25H15N3O6 | Thermal property | Thermal decomposition temperature | 342 | 0 | C
Homopolymer | poly(1,3-dioxoisoindoline-5,2-diyl-2,5-dioxopyrrolidine-3,1-diyl-1,4-phenyleneoxy-1,4-phenyleneiminocarbonyl) | P433652 | C25H15N3O6 | Thermal property | Thermal decomposition weight loss | 10 | 0 | %
Homopolymer | poly(1,3-dioxoisoindoline-5,2-diyl-2,5-dioxopyrrolidine-3,1-diyl-1,4-phenyleneoxy-1,4-phenyleneiminocarbonyl) | P433652 | C25H15N3O6 | Polymer Information | SMILES | *C(=O)Nc1ccc(cc1)Oc1ccc(cc1)N1C(=O)CC(C1=O)N1C(=O)c2c(C1=O)cc(cc2)*
Homopolymer | poly(1,3-dioxoisoindoline-5,2-diyl-2,5-dioxopyrrolidine-3,1-diyl-1,3-phenyleneiminocarbonyl) | P433653 | C19H11N3O5 | Thermal property | Glass transition temperature | 130 | 0 | C
Homopolymer | poly(1,3-dioxoisoindoline-5,2-diyl-2,5-dioxopyrrolidine-3,1-diyl-1,3-phenyleneiminocarbonyl) | P433653 | C19H11N3O5 | Thermal property | Thermal decomposition temperature | 175 | 0 | C
Homopolymer | poly(1,3-dioxoisoindoline-5,2-diyl-2,5-dioxopyrrolidine-3,1-diyl-1,3-phenyleneiminocarbonyl) | P433653 | C19H11N3O5 | Thermal property | Thermal decomposition weight loss | 10 | 0 | %
Homopolymer | poly(1,3-dioxoisoindoline-5,2-diyl-2,5-dioxopyrrolidine-3,1-diyl-1,3-phenyleneiminocarbonyl) | P433653 | C19H11N3O5 | Polymer Information | SMILES | *C(=O)Nc1cccc(c1)N1C(=O)CC(C1=O)N1C(=O)c2c(C1=O)cc(cc2)*
Homopolymer | poly(1,3-dioxoisoindoline-5,2-diyl-2,5-dioxopyrrolidine-3,1-diylbiphenyl-4,4'-diyliminocarbonyl) | P433654 | C25H15N3O5 | Thermal property | Glass transition temperature | 219 | 0 | C
Homopolymer | poly(1,3-dioxoisoindoline-5,2-diyl-2,5-dioxopyrrolidine-3,1-diylbiphenyl-4,4'-diyliminocarbonyl) | P433654 | C25H15N3O5 | Thermal property | Thermal decomposition temperature | 293 | 0 | C
Homopolymer | poly(1,3-dioxoisoindoline-5,2-diyl-2,5-dioxopyrrolidine-3,1-diylbiphenyl-4,4'-diyliminocarbonyl) | P433654 | C25H15N3O5 | Thermal property | Thermal decomposition weight loss | 10 | 0 | %
Homopolymer | poly(1,3-dioxoisoindoline-5,2-diyl-2,5-dioxopyrrolidine-3,1-diylbiphenyl-4,4'-diyliminocarbonyl) | P433654 | C25H15N3O5 | Polymer Information | SMILES | *C(=O)Nc1ccc(cc1)c1ccc(cc1)N1C(=O)CC(C1=O)N1C(=O)c2c(C1=O)cc(cc2)*
Homopolymer | poly(1,3-dioxoisoindoline-5,2-diyl-2,5-dioxopyrrolidine-3,1-diyl-1,4-phenyleneiminocarbonyl) | P433655 | C19H11N3O5 | Thermal property | Glass transition temperature | 120 | 0 | C
Homopolymer | poly(1,3-dioxoisoindoline-5,2-diyl-2,5-dioxopyrrolidine-3,1-diyl-1,4-phenyleneiminocarbonyl) | P433655 | C19H11N3O5 | Thermal property | Thermal decomposition temperature | 170 | 0 | C
Homopolymer | poly(1,3-dioxoisoindoline-5,2-diyl-2,5-dioxopyrrolidine-3,1-diyl-1,4-phenyleneiminocarbonyl) | P433655 | C19H11N3O5 | Thermal property | Thermal decomposition weight loss | 10 | 0 | %
Homopolymer | poly(1,3-dioxoisoindoline-5,2-diyl-2,5-dioxopyrrolidine-3,1-diyl-1,4-phenyleneiminocarbonyl) | P433655 | C19H11N3O5 | Polymer Information | SMILES | *C(=O)Nc1ccc(cc1)N1C(=O)CC(C1=O)N1C(=O)c2c(C1=O)cc(cc2)*
Homopolymer | poly(1,3-dioxoisoindoline-5,2-diyl-2,5-dioxopyrrolidine-3,1-diyl-1,4-phenylenesulfonyl-1,4-phenyleneiminocarbonyl) | P433656 | C25H15N3O7S | Thermal property | Glass transition temperature | 145 | 0 | C
Homopolymer | poly(1,3-dioxoisoindoline-5,2-diyl-2,5-dioxopyrrolidine-3,1-diyl-1,4-phenylenesulfonyl-1,4-phenyleneiminocarbonyl) | P433656 | C25H15N3O7S | Thermal property | Thermal decomposition temperature | 236 | 0 | C
Homopolymer | poly(1,3-dioxoisoindoline-5,2-diyl-2,5-dioxopyrrolidine-3,1-diyl-1,4-phenylenesulfonyl-1,4-phenyleneiminocarbonyl) | P433656 | C25H15N3O7S | Thermal property | Thermal decomposition weight loss | 10 | 0 | %
Homopolymer | poly(1,3-dioxoisoindoline-5,2-diyl-2,5-dioxopyrrolidine-3,1-diyl-1,4-phenylenesulfonyl-1,4-phenyleneiminocarbonyl) | P433656 | C25H15N3O7S | Polymer Information | SMILES | *C(=O)Nc1ccc(cc1)S(=O)(=O)c1ccc(cc1)N1C(=O)CC(C1=O)N1C(=O)c2c(C1=O)cc(cc2)*
Homopolymer | poly(1,3-dioxoisoindoline-5,2-diyl-2,5-dioxopyrrolidine-3,1-diyl-1,4-phenylenemethylene-1,4-phenyleneiminocarbonyl) | P433657 | C26H17N3O5 | Thermal property | Glass transition temperature | 123 | 0 | C
Homopolymer | poly(1,3-dioxoisoindoline-5,2-diyl-2,5-dioxopyrrolidine-3,1-diyl-1,4-phenylenemethylene-1,4-phenyleneiminocarbonyl) | P433657 | C26H17N3O5 | Thermal property | Thermal decomposition temperature | 200 | 0 | C
Homopolymer | poly(1,3-dioxoisoindoline-5,2-diyl-2,5-dioxopyrrolidine-3,1-diyl-1,4-phenylenemethylene-1,4-phenyleneiminocarbonyl) | P433657 | C26H17N3O5 | Thermal property | Thermal decomposition weight loss | 10 | 0 | %
Homopolymer | poly(1,3-dioxoisoindoline-5,2-diyl-2,5-dioxopyrrolidine-3,1-diyl-1,4-phenylenemethylene-1,4-phenyleneiminocarbonyl) | P433657 | C26H17N3O5 | Polymer Information | SMILES | *C(=O)Nc1ccc(cc1)Cc1ccc(cc1)N1C(=O)CC(C1=O)N1C(=O)c2c(C1=O)cc(cc2)*
Homopolymer | poly(1,3-dioxoisoindoline-5,2-diyl-2,5-dioxopyrrolidine-3,1-diyl-5-methyl-1,2-phenyleneiminocarbonyl) | P433658 | C20H13N3O5 | Thermal property | Glass transition temperature | 237 | 0 | C
Homopolymer | poly(1,3-dioxoisoindoline-5,2-diyl-2,5-dioxopyrrolidine-3,1-diyl-5-methyl-1,2-phenyleneiminocarbonyl) | P433658 | C20H13N3O5 | Thermal property | Thermal decomposition temperature | 224 | 0 | C
Homopolymer | poly(1,3-dioxoisoindoline-5,2-diyl-2,5-dioxopyrrolidine-3,1-diyl-5-methyl-1,2-phenyleneiminocarbonyl) | P433658 | C20H13N3O5 | Thermal property | Thermal decomposition weight loss | 10 | 0 | %
Homopolymer | poly(1,3-dioxoisoindoline-5,2-diyl-2,5-dioxopyrrolidine-3,1-diyl-5-methyl-1,2-phenyleneiminocarbonyl) | P433658 | C20H13N3O5 | Polymer Information | SMILES | Cc1ccc(c(c1)N1C(=O)CC(C1=O)N1C(=O)c2c(C1=O)cc(cc2)*)NC(=O)*
Homopolymer | poly(1,3-dioxoisoindoline-5,2-diyl-2,5-dioxopyrrolidine-3,1-diylnaphthalene-1,8-diyliminocarbonyl) | P433659 | C23H13N3O5 | Thermal property | Glass transition temperature | 193 | 0 | C
Homopolymer | poly(1,3-dioxoisoindoline-5,2-diyl-2,5-dioxopyrrolidine-3,1-diylnaphthalene-1,8-diyliminocarbonyl) | P433659 | C23H13N3O5 | Thermal property | Thermal decomposition temperature | 223 | 0 | C
Homopolymer | poly(1,3-dioxoisoindoline-5,2-diyl-2,5-dioxopyrrolidine-3,1-diylnaphthalene-1,8-diyliminocarbonyl) | P433659 | C23H13N3O5 | Thermal property | Thermal decomposition weight loss | 10 | 0 | %
Homopolymer | poly(1,3-dioxoisoindoline-5,2-diyl-2,5-dioxopyrrolidine-3,1-diylnaphthalene-1,8-diyliminocarbonyl) | P433659 | C23H13N3O5 | Polymer Information | SMILES | *c1ccc2c(c1)C(=O)N(C2=O)C1CC(=O)N(C1=O)c1cccc2c1c(ccc2)NC(=O)*
Homopolymer | poly(1,3-dioxoisoindoline-5,2-diyl{5-[5-(2-pyridyl)-1,3,4-oxadiazol-2-yl]-1,3-phenylene}-1,3-dioxoisoindoline-2,5-diylcarbonylimino{5-[5-(2-pyridyl)-1,3,4-oxadiazol-2-yl]-1,3-phenylene}iminocarbonyl) | P433660 | C44H22N10O8 | Thermal property | Glass transition temperature | 164 | 0 | C
Homopolymer | poly(1,3-dioxoisoindoline-5,2-diyl{5-[5-(2-pyridyl)-1,3,4-oxadiazol-2-yl]-1,3-phenylene}-1,3-dioxoisoindoline-2,5-diylcarbonylimino{5-[5-(2-pyridyl)-1,3,4-oxadiazol-2-yl]-1,3-phenylene}iminocarbonyl) | P433660 | C44H22N10O8 | Thermal property | Thermal decomposition temperature | 275.5 | 0.3333333 | C
Homopolymer | poly(1,3-dioxoisoindoline-5,2-diyl{5-[5-(2-pyridyl)-1,3,4-oxadiazol-2-yl]-1,3-phenylene}-1,3-dioxoisoindoline-2,5-diylcarbonylimino{5-[5-(2-pyridyl)-1,3,4-oxadiazol-2-yl]-1,3-phenylene}iminocarbonyl) | P433660 | C44H22N10O8 | Thermal property | Thermal decomposition weight loss | 10 | 0 | %
Homopolymer | poly(1,3-dioxoisoindoline-5,2-diyl{5-[5-(2-pyridyl)-1,3,4-oxadiazol-2-yl]-1,3-phenylene}-1,3-dioxoisoindoline-2,5-diylcarbonylimino{5-[5-(2-pyridyl)-1,3,4-oxadiazol-2-yl]-1,3-phenylene}iminocarbonyl) | P433660 | C44H22N10O8 | Thermal property | Melting temperature | 298 | 0 | C
Homopolymer | poly(1,3-dioxoisoindoline-5,2-diyl{5-[5-(2-pyridyl)-1,3,4-oxadiazol-2-yl]-1,3-phenylene}-1,3-dioxoisoindoline-2,5-diylcarbonylimino{5-[5-(2-pyridyl)-1,3,4-oxadiazol-2-yl]-1,3-phenylene}iminocarbonyl) | P433660 | C44H22N10O8 | Polymer Information | SMILES | *C(=O)Nc1cc(NC(=O)c2ccc3c(c2)C(=O)N(C3=O)c2cc(cc(c2)N2C(=O)c3c(C2=O)cc(cc3)*)c2nnc(o2)c2ccccn2)cc(c1)c1nnc(o1)c1ccccn1
Homopolymer | poly(1,3-dioxoisoindoline-5,2-diyl{5-[5-(2-pyridyl)-1,3,4-oxadiazol-2-yl]-1,3-phenylene}-1,3-dioxoisoindoline-2,5-diylcarbonylimino-1,4-phenylenemethylene-1,4-phenyleneiminocarbonyl) | P433661 | C44H25N7O7 | Polymer Information | SMILES | *C(=O)Nc1ccc(cc1)Cc1ccc(cc1)NC(=O)c1ccc2c(c1)C(=O)N(C2=O)c1cc(cc(c1)N1C(=O)c2c(C1=O)cc(cc2)*)c1nnc(o1)c1ccccn1
Homopolymer | poly(1,3-dioxoisoindoline-5,2-diyl{5-[5-(2-pyridyl)-1,3,4-oxadiazol-2-yl]-1,3-phenylene}-1,3-dioxoisoindoline-2,5-diylcarbonylimino-1,3-phenylenesulfonyl-1,3-phenyleneiminocarbonyl) | P433662 | C43H23N7O9S | Thermal property | Glass transition temperature | 173 | 0 | C
Homopolymer | poly(1,3-dioxoisoindoline-5,2-diyl{5-[5-(2-pyridyl)-1,3,4-oxadiazol-2-yl]-1,3-phenylene}-1,3-dioxoisoindoline-2,5-diylcarbonylimino-1,3-phenylenesulfonyl-1,3-phenyleneiminocarbonyl) | P433662 | C43H23N7O9S | Thermal property | Thermal decomposition temperature | 401 | 341.3333 | C
Homopolymer | poly(1,3-dioxoisoindoline-5,2-diyl{5-[5-(2-pyridyl)-1,3,4-oxadiazol-2-yl]-1,3-phenylene}-1,3-dioxoisoindoline-2,5-diylcarbonylimino-1,3-phenylenesulfonyl-1,3-phenyleneiminocarbonyl) | P433662 | C43H23N7O9S | Thermal property | Thermal decomposition weight loss | 10 | 0 | %
Homopolymer | poly(1,3-dioxoisoindoline-5,2-diyl{5-[5-(2-pyridyl)-1,3,4-oxadiazol-2-yl]-1,3-phenylene}-1,3-dioxoisoindoline-2,5-diylcarbonylimino-1,3-phenylenesulfonyl-1,3-phenyleneiminocarbonyl) | P433662 | C43H23N7O9S | Thermal property | Melting temperature | 343 | 432 | C
Homopolymer | poly(1,3-dioxoisoindoline-5,2-diyl{5-[5-(2-pyridyl)-1,3,4-oxadiazol-2-yl]-1,3-phenylene}-1,3-dioxoisoindoline-2,5-diylcarbonylimino-1,3-phenylenesulfonyl-1,3-phenyleneiminocarbonyl) | P433662 | C43H23N7O9S | Polymer Information | SMILES | *C(=O)Nc1cccc(c1)S(=O)(=O)c1cccc(c1)NC(=O)c1ccc2c(c1)C(=O)N(C2=O)c1cc(cc(c1)N1C(=O)c2c(C1=O)cc(cc2)*)c1nnc(o1)c1ccccn1
Homopolymer | poly(1,3-dioxoisoindoline-5,2-diyl{5-[5-(2-pyridyl)-1,3,4-oxadiazol-2-yl]-1,3-phenylene}-1,3-dioxoisoindoline-2,5-diylcarbonylimino-1,4-phenylenesulfonyl-1,4-phenyleneiminocarbonyl) | P433663 | C43H23N7O9S | Polymer Information | SMILES | *C(=O)Nc1ccc(cc1)S(=O)(=O)c1ccc(cc1)NC(=O)c1ccc2c(c1)C(=O)N(C2=O)c1cc(cc(c1)N1C(=O)c2c(C1=O)cc(cc2)*)c1nnc(o1)c1ccccn1
Homopolymer | poly(1,3-dioxoisoindoline-5,2-diyl{5-[5-(2-pyridyl)-1,3,4-oxadiazol-2-yl]-1,3-phenylene}-1,3-dioxoisoindoline-2,5-diylcarbonyliminonaphthalene-1,5-diyliminocarbonyl) | P433664 | C41H21N7O7 | Polymer Information | SMILES | *c1ccc2c(c1)C(=O)N(C2=O)c1cc(cc(c1)c1nnc(o1)c1ccccn1)N1C(=O)c2c(C1=O)cc(cc2)C(=O)Nc1cccc2c1cccc2NC(=O)*
Homopolymer | poly(1,3-dioxoisoindoline-5,2-diyl{5-[5-(2-pyridyl)-1,3,4-oxadiazol-2-yl]-1,3-phenylene}-1,3-dioxoisoindoline-2,5-diylcarbonylimino-1,4-phenyleneoxy-1,4-phenyleneiminocarbonyl) | P433665 | C43H23N7O8 | Polymer Information | SMILES | *C(=O)Nc1ccc(cc1)Oc1ccc(cc1)NC(=O)c1ccc2c(c1)C(=O)N(C2=O)c1cc(cc(c1)N1C(=O)c2c(C1=O)cc(cc2)*)c1nnc(o1)c1ccccn1
Homopolymer | poly(1,3-dioxoisoindoline-2,5-diylcarbonylimino-1,4-phenyleneoxy-1,3-phenyleneoxy-1,4-phenyleneiminocarbonyl-1,3-dioxoisoindoline-5,2-diyl-1,4-phenylenesulfanediyl-1,4-phenyleneoxy-1,4-phenylenesulfanediyl-1,4-phenylene) | P433666 | C60H36N4O9S2 | Optical property | Refractive index | 1.94 | 0
Homopolymer | poly(1,3-dioxoisoindoline-2,5-diylcarbonylimino-1,4-phenyleneoxy-1,3-phenyleneoxy-1,4-phenyleneiminocarbonyl-1,3-dioxoisoindoline-5,2-diyl-1,4-phenylenesulfanediyl-1,4-phenyleneoxy-1,4-phenylenesulfanediyl-1,4-phenylene) | P433666 | C60H36N4O9S2 | Thermal property | Glass transition temperature | 179 | 0 | C
Homopolymer | poly(1,3-dioxoisoindoline-2,5-diylcarbonylimino-1,4-phenyleneoxy-1,3-phenyleneoxy-1,4-phenyleneiminocarbonyl-1,3-dioxoisoindoline-5,2-diyl-1,4-phenylenesulfanediyl-1,4-phenyleneoxy-1,4-phenylenesulfanediyl-1,4-phenylene) | P433666 | C60H36N4O9S2 | Thermal property | Thermal decomposition temperature | 495.5 | 1776.333 | C
Homopolymer | poly(1,3-dioxoisoindoline-2,5-diylcarbonylimino-1,4-phenyleneoxy-1,3-phenyleneoxy-1,4-phenyleneiminocarbonyl-1,3-dioxoisoindoline-5,2-diyl-1,4-phenylenesulfanediyl-1,4-phenyleneoxy-1,4-phenylenesulfanediyl-1,4-phenylene) | P433666 | C60H36N4O9S2 | Thermal property | Thermal decomposition weight loss | 5 | 0 | %
Homopolymer | poly(1,3-dioxoisoindoline-2,5-diylcarbonylimino-1,4-phenyleneoxy-1,3-phenyleneoxy-1,4-phenyleneiminocarbonyl-1,3-dioxoisoindoline-5,2-diyl-1,4-phenylenesulfanediyl-1,4-phenyleneoxy-1,4-phenylenesulfanediyl-1,4-phenylene) | P433666 | C60H36N4O9S2 | Polymer Information | SMILES | *C(=O)Nc1ccc(cc1)Oc1cccc(c1)Oc1ccc(cc1)NC(=O)c1ccc2c(c1)C(=O)N(C2=O)c1ccc(cc1)Sc1ccc(cc1)Oc1ccc(cc1)Sc1ccc(cc1)N1C(=O)c2c(C1=O)cc(cc2)*
Homopolymer | poly(1,3-dioxoisoindoline-2,5-diylcarbonylimino-1,4-phenylenefluorene-9,9-diyl-1,4-phenyleneiminocarbonyl-1,3-dioxoisoindoline-5,2-diyl-1,4-phenylenesulfanediyl-1,4-phenyleneoxy-1,4-phenylenesulfanediyl-1,4-phenylene) | P433667 | C67H40N4O7S2 | Physical property | Density | 1.239 | 0 | g/cm3
Homopolymer | poly(1,3-dioxoisoindoline-2,5-diylcarbonylimino-1,4-phenylenefluorene-9,9-diyl-1,4-phenyleneiminocarbonyl-1,3-dioxoisoindoline-5,2-diyl-1,4-phenylenesulfanediyl-1,4-phenyleneoxy-1,4-phenylenesulfanediyl-1,4-phenylene) | P433667 | C67H40N4O7S2 | Physical property | Specific volume | 0.8071 | 0 | cm3/g
Homopolymer | poly(1,3-dioxoisoindoline-2,5-diylcarbonylimino-1,4-phenylenefluorene-9,9-diyl-1,4-phenyleneiminocarbonyl-1,3-dioxoisoindoline-5,2-diyl-1,4-phenylenesulfanediyl-1,4-phenyleneoxy-1,4-phenylenesulfanediyl-1,4-phenylene) | P433667 | C67H40N4O7S2 | Optical property | Refractive index | 1.5 | 0
Homopolymer | poly(1,3-dioxoisoindoline-2,5-diylcarbonylimino-1,4-phenylenefluorene-9,9-diyl-1,4-phenyleneiminocarbonyl-1,3-dioxoisoindoline-5,2-diyl-1,4-phenylenesulfanediyl-1,4-phenyleneoxy-1,4-phenylenesulfanediyl-1,4-phenylene) | P433667 | C67H40N4O7S2 | Thermal property | Glass transition temperature | 264 | 360.2667 | C
Homopolymer | poly(1,3-dioxoisoindoline-2,5-diylcarbonylimino-1,4-phenylenefluorene-9,9-diyl-1,4-phenyleneiminocarbonyl-1,3-dioxoisoindoline-5,2-diyl-1,4-phenylenesulfanediyl-1,4-phenyleneoxy-1,4-phenylenesulfanediyl-1,4-phenylene) | P433667 | C67H40N4O7S2 | Thermal property | Thermal decomposition temperature | 471.5 | 3136.333 | C
Homopolymer | poly(1,3-dioxoisoindoline-2,5-diylcarbonylimino-1,4-phenylenefluorene-9,9-diyl-1,4-phenyleneiminocarbonyl-1,3-dioxoisoindoline-5,2-diyl-1,4-phenylenesulfanediyl-1,4-phenyleneoxy-1,4-phenylenesulfanediyl-1,4-phenylene) | P433667 | C67H40N4O7S2 | Thermal property | Thermal decomposition weight loss | 5 | 0 | %
Homopolymer | poly(1,3-dioxoisoindoline-2,5-diylcarbonylimino-1,4-phenylenefluorene-9,9-diyl-1,4-phenyleneiminocarbonyl-1,3-dioxoisoindoline-5,2-diyl-1,4-phenylenesulfanediyl-1,4-phenyleneoxy-1,4-phenylenesulfanediyl-1,4-phenylene) | P433667 | C67H40N4O7S2 | Polymer Information | SMILES | *C(=O)Nc1ccc(cc1)C1(c2ccc(cc2)NC(=O)c2ccc3c(c2)C(=O)N(C3=O)c2ccc(cc2)Sc2ccc(cc2)Oc2ccc(cc2)Sc2ccc(cc2)N2C(=O)c3c(C2=O)cc(cc3)*)c2ccccc2-c2c1cccc2
Homopolymer | poly(1,3-dioxoisoindoline-2,5-diyloxy-1,4-phenylene(dimethylmethylene)-1,4-phenyleneoxy-1,3-dioxoisoindoline-5,2-diyl-1,4-phenylenesulfanediyl-1,4-phenyleneoxy-1,4-phenylenesulfanediyl-1,4-phenylene) | P433668 | C55H36N2O7S2 | Physical property | Density | 1.21 | 0 | g/cm3
Homopolymer | poly(1,3-dioxoisoindoline-2,5-diyloxy-1,4-phenylene(dimethylmethylene)-1,4-phenyleneoxy-1,3-dioxoisoindoline-5,2-diyl-1,4-phenylenesulfanediyl-1,4-phenyleneoxy-1,4-phenylenesulfanediyl-1,4-phenylene) | P433668 | C55H36N2O7S2 | Physical property | Specific volume | 0.8264 | 0 | cm3/g
Homopolymer | poly(1,3-dioxoisoindoline-2,5-diyloxy-1,4-phenylene(dimethylmethylene)-1,4-phenyleneoxy-1,3-dioxoisoindoline-5,2-diyl-1,4-phenylenesulfanediyl-1,4-phenyleneoxy-1,4-phenylenesulfanediyl-1,4-phenylene) | P433668 | C55H36N2O7S2 | Optical property | Refractive index | 1.96 | 0
Homopolymer | poly(1,3-dioxoisoindoline-2,5-diyloxy-1,4-phenylene(dimethylmethylene)-1,4-phenyleneoxy-1,3-dioxoisoindoline-5,2-diyl-1,4-phenylenesulfanediyl-1,4-phenyleneoxy-1,4-phenylenesulfanediyl-1,4-phenylene) | P433668 | C55H36N2O7S2 | Thermal property | Glass transition temperature | 175 | 232.8 | C
Homopolymer | poly(1,3-dioxoisoindoline-2,5-diyloxy-1,4-phenylene(dimethylmethylene)-1,4-phenyleneoxy-1,3-dioxoisoindoline-5,2-diyl-1,4-phenylenesulfanediyl-1,4-phenyleneoxy-1,4-phenylenesulfanediyl-1,4-phenylene) | P433668 | C55H36N2O7S2 | Thermal property | Thermal decomposition temperature | 505 | 108 | C
Homopolymer | poly(1,3-dioxoisoindoline-2,5-diyloxy-1,4-phenylene(dimethylmethylene)-1,4-phenyleneoxy-1,3-dioxoisoindoline-5,2-diyl-1,4-phenylenesulfanediyl-1,4-phenyleneoxy-1,4-phenylenesulfanediyl-1,4-phenylene) | P433668 | C55H36N2O7S2 | Thermal property | Thermal decomposition weight loss | 5 | 0 | %
Homopolymer | poly(1,3-dioxoisoindoline-2,5-diyloxy-1,4-phenylene(dimethylmethylene)-1,4-phenyleneoxy-1,3-dioxoisoindoline-5,2-diyl-1,4-phenylenesulfanediyl-1,4-phenyleneoxy-1,4-phenylenesulfanediyl-1,4-phenylene) | P433668 | C55H36N2O7S2 | Physicochemical property | Gas permeability coefficient p | 3.44e-14 | 1.301053e-26 | cm3(STP)cm/(cm2*s*Pa)
Homopolymer | poly(1,3-dioxoisoindoline-2,5-diyloxy-1,4-phenylene(dimethylmethylene)-1,4-phenyleneoxy-1,3-dioxoisoindoline-5,2-diyl-1,4-phenylenesulfanediyl-1,4-phenyleneoxy-1,4-phenylenesulfanediyl-1,4-phenylene) | P433668 | C55H36N2O7S2 | Polymer Information | SMILES | *c1ccc(cc1)Sc1ccc(cc1)Oc1ccc(cc1)Sc1ccc(cc1)N1C(=O)c2c(C1=O)cc(cc2)Oc1ccc(cc1)C(c1ccc(cc1)Oc1ccc2c(c1)C(=O)N(C2=O)*)(C)C
Homopolymer | poly{1,3-dioxoisoindoline-2,5-diyl[bis(trifluoromethyl)methylene]-1,3-dioxoisoindoline-5,2-diyl-1,4-phenylenesulfanediyl-1,4-phenyleneoxy-1,4-phenylenesulfanediyl-1,4-phenylene} | P433669 | C43H22F6N2O5S2 | Physical property | Density | 1.375 | 0 | g/cm3
Homopolymer | poly{1,3-dioxoisoindoline-2,5-diyl[bis(trifluoromethyl)methylene]-1,3-dioxoisoindoline-5,2-diyl-1,4-phenylenesulfanediyl-1,4-phenyleneoxy-1,4-phenylenesulfanediyl-1,4-phenylene} | P433669 | C43H22F6N2O5S2 | Physical property | Specific volume | 0.7273 | 0 | cm3/g
Homopolymer | poly{1,3-dioxoisoindoline-2,5-diyl[bis(trifluoromethyl)methylene]-1,3-dioxoisoindoline-5,2-diyl-1,4-phenylenesulfanediyl-1,4-phenyleneoxy-1,4-phenylenesulfanediyl-1,4-phenylene} | P433669 | C43H22F6N2O5S2 | Optical property | Refractive index | 1.64 | 0
Homopolymer | poly{1,3-dioxoisoindoline-2,5-diyl[bis(trifluoromethyl)methylene]-1,3-dioxoisoindoline-5,2-diyl-1,4-phenylenesulfanediyl-1,4-phenyleneoxy-1,4-phenylenesulfanediyl-1,4-phenylene} | P433669 | C43H22F6N2O5S2 | Thermal property | Glass transition temperature | 232 | 65.06667 | C
Homopolymer | poly{1,3-dioxoisoindoline-2,5-diyl[bis(trifluoromethyl)methylene]-1,3-dioxoisoindoline-5,2-diyl-1,4-phenylenesulfanediyl-1,4-phenyleneoxy-1,4-phenylenesulfanediyl-1,4-phenylene} | P433669 | C43H22F6N2O5S2 | Thermal property | Thermal decomposition temperature | 525 | 133.3333 | C
Homopolymer | poly{1,3-dioxoisoindoline-2,5-diyl[bis(trifluoromethyl)methylene]-1,3-dioxoisoindoline-5,2-diyl-1,4-phenylenesulfanediyl-1,4-phenyleneoxy-1,4-phenylenesulfanediyl-1,4-phenylene} | P433669 | C43H22F6N2O5S2 | Thermal property | Thermal decomposition weight loss | 5 | 0 | %
Homopolymer | poly{1,3-dioxoisoindoline-2,5-diyl[bis(trifluoromethyl)methylene]-1,3-dioxoisoindoline-5,2-diyl-1,4-phenylenesulfanediyl-1,4-phenyleneoxy-1,4-phenylenesulfanediyl-1,4-phenylene} | P433669 | C43H22F6N2O5S2 | Physicochemical property | Gas permeability coefficient p | 1.015e-13 | 1.546405e-25 | cm3(STP)cm/(cm2*s*Pa)
Homopolymer | poly{1,3-dioxoisoindoline-2,5-diyl[bis(trifluoromethyl)methylene]-1,3-dioxoisoindoline-5,2-diyl-1,4-phenylenesulfanediyl-1,4-phenyleneoxy-1,4-phenylenesulfanediyl-1,4-phenylene} | P433669 | C43H22F6N2O5S2 | Polymer Information | SMILES | *c1ccc2c(c1)C(=O)N(C2=O)c1ccc(cc1)Sc1ccc(cc1)Oc1ccc(cc1)Sc1ccc(cc1)N1C(=O)c2c(C1=O)cc(cc2)C(C(F)(F)F)(C(F)(F)F)*
Homopolymer | poly[1,3-dioxoisoindoline-2,5-diyloxy-1,4-phenylene(dimethylmethylene)-1,4-phenyleneoxy-1,3-dioxoisoindoline-5,2-diyl-1,4-phenylenenitrilocyclohexa-2,5-diene-1,4-diylidenenitrilo-1,4-phenylene] | P433670 | C49H32N4O6 | Physicochemical property | Gas permeability coefficient p | 3.3e-12 | 0 | cm3(STP)cm/(cm2*s*Pa)
Homopolymer | poly[1,3-dioxoisoindoline-2,5-diyloxy-1,4-phenylene(dimethylmethylene)-1,4-phenyleneoxy-1,3-dioxoisoindoline-5,2-diyl-1,4-phenylenenitrilocyclohexa-2,5-diene-1,4-diylidenenitrilo-1,4-phenylene] | P433670 | C49H32N4O6 | Polymer Information | SMILES | *c1ccc(cc1)N=C1C=CC(=Nc2ccc(cc2)N2C(=O)c3c(C2=O)cc(cc3)Oc2ccc(cc2)C(c2ccc(cc2)Oc2ccc3c(c2)C(=O)N(C3=O)*)(C)C)C=C1
Homopolymer | poly[1,3-dioxoisoindoline-2,5-diylsulfanediyl-1,3-dioxoisoindoline-5,2-diyl-2-(tert-butyl)-1,4-phenylenemethylene-3-(tert-butyl)-1,4-phenylene] | P433671 | C37H32N2O4S | Thermal property | Glass transition temperature | 300.5 | 280.3333 | C
Homopolymer | poly[1,3-dioxoisoindoline-2,5-diylsulfanediyl-1,3-dioxoisoindoline-5,2-diyl-2-(tert-butyl)-1,4-phenylenemethylene-3-(tert-butyl)-1,4-phenylene] | P433671 | C37H32N2O4S | Thermal property | Thermal decomposition temperature | 496.5 | 40.33333 | C
Homopolymer | poly[1,3-dioxoisoindoline-2,5-diylsulfanediyl-1,3-dioxoisoindoline-5,2-diyl-2-(tert-butyl)-1,4-phenylenemethylene-3-(tert-butyl)-1,4-phenylene] | P433671 | C37H32N2O4S | Thermal property | Thermal decomposition weight loss | 7.5 | 8.333333 | %
Homopolymer | poly[1,3-dioxoisoindoline-2,5-diylsulfanediyl-1,3-dioxoisoindoline-5,2-diyl-2-(tert-butyl)-1,4-phenylenemethylene-3-(tert-butyl)-1,4-phenylene] | P433671 | C37H32N2O4S | Tensile property | Dynamic mechanical properties storage modulus | 0.116 | 0 | GPa
Homopolymer | poly[1,3-dioxoisoindoline-2,5-diylsulfanediyl-1,3-dioxoisoindoline-5,2-diyl-2-(tert-butyl)-1,4-phenylenemethylene-3-(tert-butyl)-1,4-phenylene] | P433671 | C37H32N2O4S | Polymer Information | SMILES | O=C1c2cc(ccc2C(=O)N1c1ccc(cc1C(C)(C)C)Cc1ccc(c(c1)C(C)(C)C)*)Sc1ccc2c(c1)C(=O)N(C2=O)*
Homopolymer | poly[1,3-dioxoisoindoline-2,5-diylsulfonyl-1,3-dioxoisoindoline-5,2-diyl-2-(tert-butyl)-1,4-phenylenemethylene-3-(tert-butyl)-1,4-phenylene] | P433672 | C37H32N2O6S | Thermal property | Glass transition temperature | 336 | 645.3333 | C
Homopolymer | poly[1,3-dioxoisoindoline-2,5-diylsulfonyl-1,3-dioxoisoindoline-5,2-diyl-2-(tert-butyl)-1,4-phenylenemethylene-3-(tert-butyl)-1,4-phenylene] | P433672 | C37H32N2O6S | Thermal property | Thermal decomposition temperature | 474.5 | 27 | C
Homopolymer | poly[1,3-dioxoisoindoline-2,5-diylsulfonyl-1,3-dioxoisoindoline-5,2-diyl-2-(tert-butyl)-1,4-phenylenemethylene-3-(tert-butyl)-1,4-phenylene] | P433672 | C37H32N2O6S | Thermal property | Thermal decomposition weight loss | 7.5 | 8.333333 | %
Homopolymer | poly[1,3-dioxoisoindoline-2,5-diylsulfonyl-1,3-dioxoisoindoline-5,2-diyl-2-(tert-butyl)-1,4-phenylenemethylene-3-(tert-butyl)-1,4-phenylene] | P433672 | C37H32N2O6S | Tensile property | Dynamic mechanical properties storage modulus | 0.098 | 0 | GPa
Homopolymer | poly[1,3-dioxoisoindoline-2,5-diylsulfonyl-1,3-dioxoisoindoline-5,2-diyl-2-(tert-butyl)-1,4-phenylenemethylene-3-(tert-butyl)-1,4-phenylene] | P433672 | C37H32N2O6S | Polymer Information | SMILES | O=C1c2cc(ccc2C(=O)N1c1ccc(cc1C(C)(C)C)Cc1ccc(c(c1)C(C)(C)C)*)S(=O)(=O)c1ccc2c(c1)C(=O)N(C2=O)*
Homopolymer | poly{2,5-dioxo-1-[4-(phenyldiazenyl)phenyl]pyrrolidine-3,4-diyl} | P433673 | C16H11N3O2 | Thermal property | Thermal decomposition temperature | 420 | 23406.67 | C
Homopolymer | poly{2,5-dioxo-1-[4-(phenyldiazenyl)phenyl]pyrrolidine-3,4-diyl} | P433673 | C16H11N3O2 | Thermal property | Thermal decomposition weight loss | 25 | 833.3333 | %
Homopolymer | poly{2,5-dioxo-1-[4-(phenyldiazenyl)phenyl]pyrrolidine-3,4-diyl} | P433673 | C16H11N3O2 | Dilute solution property | Intrinsic viscosity eta | 0.189 | 0 | dl/g
Homopolymer | poly{2,5-dioxo-1-[4-(phenyldiazenyl)phenyl]pyrrolidine-3,4-diyl} | P433673 | C16H11N3O2 | Polymer Information | SMILES | *C1C(=O)N(C(=O)C1*)c1ccc(cc1)N=Nc1ccccc1
Homopolymer | poly[(1,3-dioxoisoindoline-5,2-diyl)-1,3-phenyleneoxy(2-cyano-1,3-phenylene)oxy-1,3-phenylene(1,3-dioxoisoindoline-2,5-diyl)carbonylimino-1,3-phenyleneoxy(2-cyano-1,3-phenylene)oxy-1,3-phenyleneoxy(2-cyano-1,3-phenylene)oxy-1,3-phenyleneiminocarbonyl] | P433674 | C69H37N7O12 | Thermal property | Glass transition temperature | 193 | 0 | C
Homopolymer | poly[(1,3-dioxoisoindoline-5,2-diyl)-1,3-phenyleneoxy(2-cyano-1,3-phenylene)oxy-1,3-phenylene(1,3-dioxoisoindoline-2,5-diyl)carbonylimino-1,3-phenyleneoxy(2-cyano-1,3-phenylene)oxy-1,3-phenyleneoxy(2-cyano-1,3-phenylene)oxy-1,3-phenyleneiminocarbonyl] | P433674 | C69H37N7O12 | Thermal property | Thermal decomposition temperature | 445 | 533.3333 | C
Homopolymer | poly[(1,3-dioxoisoindoline-5,2-diyl)-1,3-phenyleneoxy(2-cyano-1,3-phenylene)oxy-1,3-phenylene(1,3-dioxoisoindoline-2,5-diyl)carbonylimino-1,3-phenyleneoxy(2-cyano-1,3-phenylene)oxy-1,3-phenyleneoxy(2-cyano-1,3-phenylene)oxy-1,3-phenyleneiminocarbonyl] | P433674 | C69H37N7O12 | Thermal property | Thermal decomposition weight loss | 7.5 | 8.333333 | %
Homopolymer | poly[(1,3-dioxoisoindoline-5,2-diyl)-1,3-phenyleneoxy(2-cyano-1,3-phenylene)oxy-1,3-phenylene(1,3-dioxoisoindoline-2,5-diyl)carbonylimino-1,3-phenyleneoxy(2-cyano-1,3-phenylene)oxy-1,3-phenyleneoxy(2-cyano-1,3-phenylene)oxy-1,3-phenyleneiminocarbonyl] | P433674 | C69H37N7O12 | Polymer Information | SMILES | N#Cc1c(cccc1Oc1cccc(c1)Oc1cccc(c1C#N)Oc1cccc(c1)NC(=O)*)Oc1cccc(c1)NC(=O)c1ccc2c(c1)C(=O)N(C2=O)c1cccc(c1)Oc1cccc(c1C#N)Oc1cccc(c1)N1C(=O)c2c(C1=O)cc(cc2)*
Homopolymer | poly[(1,3-dioxoisoindoline-5,2-diyl)-1,3-phenyleneoxy(2-cyano-1,3-phenylene)oxy-1,3-phenylene(1,3-dioxoisoindoline-2,5-diyl)carbonylimino-1,3-phenyleneoxy(2-cyano-1,3-phenylene)oxy-1,3-phenyleneiminocarbonyl] | P433675 | C56H30N6O10 | Thermal property | Glass transition temperature | 214 | 0 | C
Homopolymer | poly[(1,3-dioxoisoindoline-5,2-diyl)-1,3-phenyleneoxy(2-cyano-1,3-phenylene)oxy-1,3-phenylene(1,3-dioxoisoindoline-2,5-diyl)carbonylimino-1,3-phenyleneoxy(2-cyano-1,3-phenylene)oxy-1,3-phenyleneiminocarbonyl] | P433675 | C56H30N6O10 | Thermal property | Thermal decomposition temperature | 422.5 | 1008.333 | C
Homopolymer | poly[(1,3-dioxoisoindoline-5,2-diyl)-1,3-phenyleneoxy(2-cyano-1,3-phenylene)oxy-1,3-phenylene(1,3-dioxoisoindoline-2,5-diyl)carbonylimino-1,3-phenyleneoxy(2-cyano-1,3-phenylene)oxy-1,3-phenyleneiminocarbonyl] | P433675 | C56H30N6O10 | Thermal property | Thermal decomposition weight loss | 7.5 | 8.333333 | %
Homopolymer | poly[(1,3-dioxoisoindoline-5,2-diyl)-1,3-phenyleneoxy(2-cyano-1,3-phenylene)oxy-1,3-phenylene(1,3-dioxoisoindoline-2,5-diyl)carbonylimino-1,3-phenyleneoxy(2-cyano-1,3-phenylene)oxy-1,3-phenyleneiminocarbonyl] | P433675 | C56H30N6O10 | Polymer Information | SMILES | N#Cc1c(cccc1Oc1cccc(c1)N1C(=O)c2c(C1=O)cc(cc2)*)Oc1cccc(c1)N1C(=O)c2c(C1=O)cc(cc2)C(=O)Nc1cccc(c1)Oc1cccc(c1C#N)Oc1cccc(c1)NC(=O)*
Homopolymer | poly[(1,3-dioxoisoindoline-5,2-diyl)-1,3-phenyleneoxy(2-cyano-1,3-phenylene)oxy-1,3-phenylene(1,3-dioxoisoindoline-2,5-diyl)carbonylimino-1,4-phenyleneoxy-1,3-phenyleneoxy-1,4-phenyleneiminocarbonyl] | P433676 | C55H31N5O10 | Thermal property | Glass transition temperature | 207 | 0 | C
Homopolymer | poly[(1,3-dioxoisoindoline-5,2-diyl)-1,3-phenyleneoxy(2-cyano-1,3-phenylene)oxy-1,3-phenylene(1,3-dioxoisoindoline-2,5-diyl)carbonylimino-1,4-phenyleneoxy-1,3-phenyleneoxy-1,4-phenyleneiminocarbonyl] | P433676 | C55H31N5O10 | Thermal property | Thermal decomposition temperature | 515 | 33.33333 | C
Homopolymer | poly[(1,3-dioxoisoindoline-5,2-diyl)-1,3-phenyleneoxy(2-cyano-1,3-phenylene)oxy-1,3-phenylene(1,3-dioxoisoindoline-2,5-diyl)carbonylimino-1,4-phenyleneoxy-1,3-phenyleneoxy-1,4-phenyleneiminocarbonyl] | P433676 | C55H31N5O10 | Thermal property | Thermal decomposition weight loss | 7.5 | 8.333333 | %
Homopolymer | poly[(1,3-dioxoisoindoline-5,2-diyl)-1,3-phenyleneoxy(2-cyano-1,3-phenylene)oxy-1,3-phenylene(1,3-dioxoisoindoline-2,5-diyl)carbonylimino-1,4-phenyleneoxy-1,3-phenyleneoxy-1,4-phenyleneiminocarbonyl] | P433676 | C55H31N5O10 | Polymer Information | SMILES | N#Cc1c(cccc1Oc1cccc(c1)N1C(=O)c2c(C1=O)cc(cc2)*)Oc1cccc(c1)N1C(=O)c2c(C1=O)ccc(c2)C(=O)Nc1ccc(cc1)Oc1cccc(c1)Oc1ccc(cc1)NC(=O)*
Homopolymer | poly[(1,3-dioxoisoindoline-5,2-diyl)-1,4-phenyleneoxy(2-cyano-1,3-phenylene)oxy-1,4-phenylene(1,3-dioxoisoindoline-2,5-diyl)carbonylimino-1,3-phenyleneoxy(2-cyano-1,3-phenylene)oxy-1,3-phenyleneoxy(2-cyano-1,3-phenylene)oxy-1,3-phenyleneiminocarbonyl] | P433677 | C69H37N7O12 | Thermal property | Glass transition temperature | 199 | 0 | C
Homopolymer | poly[(1,3-dioxoisoindoline-5,2-diyl)-1,4-phenyleneoxy(2-cyano-1,3-phenylene)oxy-1,4-phenylene(1,3-dioxoisoindoline-2,5-diyl)carbonylimino-1,3-phenyleneoxy(2-cyano-1,3-phenylene)oxy-1,3-phenyleneoxy(2-cyano-1,3-phenylene)oxy-1,3-phenyleneiminocarbonyl] | P433677 | C69H37N7O12 | Thermal property | Thermal decomposition temperature | 417.5 | 1008.333 | C
Homopolymer | poly[(1,3-dioxoisoindoline-5,2-diyl)-1,4-phenyleneoxy(2-cyano-1,3-phenylene)oxy-1,4-phenylene(1,3-dioxoisoindoline-2,5-diyl)carbonylimino-1,3-phenyleneoxy(2-cyano-1,3-phenylene)oxy-1,3-phenyleneoxy(2-cyano-1,3-phenylene)oxy-1,3-phenyleneiminocarbonyl] | P433677 | C69H37N7O12 | Thermal property | Thermal decomposition weight loss | 7.5 | 8.333333 | %
Homopolymer | poly[(1,3-dioxoisoindoline-5,2-diyl)-1,4-phenyleneoxy(2-cyano-1,3-phenylene)oxy-1,4-phenylene(1,3-dioxoisoindoline-2,5-diyl)carbonylimino-1,3-phenyleneoxy(2-cyano-1,3-phenylene)oxy-1,3-phenyleneoxy(2-cyano-1,3-phenylene)oxy-1,3-phenyleneiminocarbonyl] | P433677 | C69H37N7O12 | Polymer Information | SMILES | N#Cc1c(cccc1Oc1cccc(c1)Oc1cccc(c1C#N)Oc1cccc(c1)NC(=O)*)Oc1cccc(c1)NC(=O)c1ccc2c(c1)C(=O)N(C2=O)c1ccc(cc1)Oc1cccc(c1C#N)Oc1ccc(cc1)N1C(=O)c2c(C1=O)cc(cc2)*
Homopolymer | poly[(1,3-dioxoisoindoline-5,2-diyl)-1,4-phenyleneoxy(2-cyano-1,3-phenylene)oxy-1,4-phenylene(1,3-dioxoisoindoline-2,5-diyl)carbonylimino-1,4-phenyleneoxy(2-cyano-1,3-phenylene)oxy-1,4-phenyleneiminocarbonyl] | P433678 | C56H30N6O10 | Thermal property | Glass transition temperature | 220 | 0 | C
Homopolymer | poly[(1,3-dioxoisoindoline-5,2-diyl)-1,4-phenyleneoxy(2-cyano-1,3-phenylene)oxy-1,4-phenylene(1,3-dioxoisoindoline-2,5-diyl)carbonylimino-1,4-phenyleneoxy(2-cyano-1,3-phenylene)oxy-1,4-phenyleneiminocarbonyl] | P433678 | C56H30N6O10 | Thermal property | Thermal decomposition temperature | 372.5 | 4408.333 | C
Homopolymer | poly[(1,3-dioxoisoindoline-5,2-diyl)-1,4-phenyleneoxy(2-cyano-1,3-phenylene)oxy-1,4-phenylene(1,3-dioxoisoindoline-2,5-diyl)carbonylimino-1,4-phenyleneoxy(2-cyano-1,3-phenylene)oxy-1,4-phenyleneiminocarbonyl] | P433678 | C56H30N6O10 | Thermal property | Thermal decomposition weight loss | 7.5 | 8.333333 | %
Homopolymer | poly[(1,3-dioxoisoindoline-5,2-diyl)-1,4-phenyleneoxy(2-cyano-1,3-phenylene)oxy-1,4-phenylene(1,3-dioxoisoindoline-2,5-diyl)carbonylimino-1,4-phenyleneoxy(2-cyano-1,3-phenylene)oxy-1,4-phenyleneiminocarbonyl] | P433678 | C56H30N6O10 | Polymer Information | SMILES | N#Cc1c(cccc1Oc1ccc(cc1)N1C(=O)c2c(C1=O)cc(cc2)*)Oc1ccc(cc1)N1C(=O)c2c(C1=O)cc(cc2)C(=O)Nc1ccc(cc1)Oc1cccc(c1C#N)Oc1ccc(cc1)NC(=O)*
Homopolymer | poly[(1,3-dioxoisoindoline-5,2-diyl)-1,4-phenyleneoxy(2-cyano-1,3-phenylene)oxy-1,4-phenylene(1,3-dioxoisoindoline-2,5-diyl)carbonylimino-1,4-phenyleneoxy-1,3-phenyleneoxy-1,4-phenyleneiminocarbonyl] | P433679 | C55H31N5O10 | Thermal property | Glass transition temperature | 217 | 0 | C
Homopolymer | poly[(1,3-dioxoisoindoline-5,2-diyl)-1,4-phenyleneoxy(2-cyano-1,3-phenylene)oxy-1,4-phenylene(1,3-dioxoisoindoline-2,5-diyl)carbonylimino-1,4-phenyleneoxy-1,3-phenyleneoxy-1,4-phenyleneiminocarbonyl] | P433679 | C55H31N5O10 | Thermal property | Thermal decomposition temperature | 397.5 | 2408.333 | C
Homopolymer | poly[(1,3-dioxoisoindoline-5,2-diyl)-1,4-phenyleneoxy(2-cyano-1,3-phenylene)oxy-1,4-phenylene(1,3-dioxoisoindoline-2,5-diyl)carbonylimino-1,4-phenyleneoxy-1,3-phenyleneoxy-1,4-phenyleneiminocarbonyl] | P433679 | C55H31N5O10 | Thermal property | Thermal decomposition weight loss | 7.5 | 8.333333 | %
Homopolymer | poly[(1,3-dioxoisoindoline-5,2-diyl)-1,4-phenyleneoxy(2-cyano-1,3-phenylene)oxy-1,4-phenylene(1,3-dioxoisoindoline-2,5-diyl)carbonylimino-1,4-phenyleneoxy-1,3-phenyleneoxy-1,4-phenyleneiminocarbonyl] | P433679 | C55H31N5O10 | Polymer Information | SMILES | N#Cc1c(cccc1Oc1ccc(cc1)N1C(=O)c2c(C1=O)cc(cc2)*)Oc1ccc(cc1)N1C(=O)c2c(C1=O)cc(cc2)C(=O)Nc1ccc(cc1)Oc1cccc(c1)Oc1ccc(cc1)NC(=O)*
Homopolymer | poly[1-(2-{4-[(2,4-dinitrophenyl)diazenyl]-2,6-dimethylphenoxy}ethyl)-2,5-dioxopyrrolidine-3,4-diyl] | P433680 | C20H17N5O7 | Polymer Information | SMILES | O=C1N(CCOc2c(C)cc(cc2C)N=Nc2ccc(cc2[N+](=O)[O-])[N+](=O)[O-])C(=O)C(C1*)*
Homopolymer | poly[1-(2-{4-[(2-cyano-4-nitrophenyl)diazenyl]-2,6-dimethylphenoxy}ethyl)-2,5-dioxopyrrolidine-3,4-diyl] | P433681 | C21H17N5O5 | Polymer Information | SMILES | N#Cc1cc(ccc1N=Nc1cc(C)c(c(c1)C)OCCN1C(=O)C(C(C1=O)*)*)[N+](=O)[O-]
Homopolymer | poly[1-(2-{2,6-dimethyl-4-[(4-nitroophenyl)diazenyl]phenoxy}ethyl)-2,5-dioxopyrrolidine-3,4-diyl] | P433682 | C20H18N4O5 | Polymer Information | SMILES | O=C1N(CCOc2c(C)cc(cc2C)N=Nc2ccc(cc2)[N+](=O)[O-])C(=O)C(C1*)*
Homopolymer | poly[1-(2-{4-[(4-cyanophenyl)diazenyl]-2,6-dimethylphenoxy}ethyl)-2,5-dioxopyrrolidine-3,4-diyl] | P433683 | C21H18N4O3 | Polymer Information | SMILES | N#Cc1ccc(cc1)N=Nc1cc(C)c(c(c1)C)OCCN1C(=O)C(C(C1=O)*)*
Homopolymer | poly[(1,3,5,7-tetraoxo-2,3,6,7-tetrahydro-1H,5H-benzo[1,2-c:4,5-c']dipyrrole-2,6-diyl)-1,4-phenyleneiminocarbonyloxy-1,3-phenyleneiminothiocarbonylureylene-1,4-phenylene] | P433684 | C31H18N6O7S | Polymer Information | SMILES | O=C(Nc1ccc(cc1)*)NC(=S)Nc1cccc(c1)OC(=O)Nc1ccc(cc1)n1c(=O)c2c(c1=O)cc1c(c2)c(=O)n(c1=O)*
Homopolymer | poly[(1,3-dioxoisoindoline-2,5-diyl)carbonyl(1,3-dioxoisoindoline-5,2-diyl)-1,4-phenyleneiminocarbonyloxy-1,3-phenyleneiminothiocarbonylureylene-1,4-phenylene] | P433685 | C38H22N6O8S | Polymer Information | SMILES | S=C(NC(=O)Nc1ccc(cc1)N1C(=O)c2c(C1=O)cc(cc2)C(=O)*)Nc1cccc(c1)OC(=O)Nc1ccc(cc1)N1C(=O)c2c(C1=O)cc(cc2)*
Homopolymer | poly{(1,3-dioxoisoindoline-2,5-diyl)[bis(trifluoromethyl)methylene](1,3-dioxoisoindoline-5,2-diyl)-1,4-phenyleneiminocarbonyloxy-1,3-phenyleneiminothiocarbonylureylene-1,4-phenylene} | P433686 | C40H22F6N6O7S | Polymer Information | SMILES | S=C(NC(=O)Nc1ccc(cc1)N1C(=O)c2c(C1=O)cc(cc2)C(C(F)(F)F)(C(F)(F)F)*)Nc1cccc(c1)OC(=O)Nc1ccc(cc1)N1C(=O)c2c(C1=O)cc(cc2)*
Homopolymer | poly{[2,7-bis(2-ethylhexyl)-1,3,6,8-tetraoxo-1,2,3,6,7,8-hexahydro-2,7-diazapyrene-4,9-diyl]thiophene-2,5-diyl(9,9-dioctylfluorene-2,7-diyl)thiophene-2,5-diyl} | P433687 | C67H80N2O4S2 | Polymer Information | SMILES | CCCCCCCCC1(CCCCCCCC)c2cc(ccc2-c2c1cc(cc2)c1ccc(s1)c1cc2C(=O)N(CC(CCCC)CC)C(=O)c3c2c2c1C(=O)N(CC(CCCC)CC)C(=O)c2cc3*)c1ccc(s1)*
Homopolymer | poly[(1,3-dioxoisoindoline-2,5-diyl)carbonylimino-1,3-phenylene] | P433688 | C15H8N2O3 | Polymer Information | SMILES | *C(=O)Nc1cccc(c1)N1C(=O)c2c(C1=O)cc(cc2)*
Homopolymer | poly(1,3-dioxoisoindoline-5,2-diyl-3-phenyl-1,4-phenyleneoxy-2-phenyl-1,4-phenylene-1,3-dioxoisoindoline-2,5-diylcarbonyliminobiphenyl-4,4'-diyliminocarbonyl) | P433689 | C54H32N4O7 | Thermal property | Glass transition temperature | 358 | 0 | C
Homopolymer | poly(1,3-dioxoisoindoline-5,2-diyl-3-phenyl-1,4-phenyleneoxy-2-phenyl-1,4-phenylene-1,3-dioxoisoindoline-2,5-diylcarbonyliminobiphenyl-4,4'-diyliminocarbonyl) | P433689 | C54H32N4O7 | Thermal property | Thermal decomposition temperature | 510 | 8044.214 | C
Homopolymer | poly(1,3-dioxoisoindoline-5,2-diyl-3-phenyl-1,4-phenyleneoxy-2-phenyl-1,4-phenylene-1,3-dioxoisoindoline-2,5-diylcarbonyliminobiphenyl-4,4'-diyliminocarbonyl) | P433689 | C54H32N4O7 | Thermal property | Thermal decomposition weight loss | 7.5 | 8.333333 | %
Homopolymer | poly(1,3-dioxoisoindoline-5,2-diyl-3-phenyl-1,4-phenyleneoxy-2-phenyl-1,4-phenylene-1,3-dioxoisoindoline-2,5-diylcarbonyliminobiphenyl-4,4'-diyliminocarbonyl) | P433689 | C54H32N4O7 | Dilute solution property | Intrinsic viscosity eta | 0.89 | 0 | dl/g
Homopolymer | poly(1,3-dioxoisoindoline-5,2-diyl-3-phenyl-1,4-phenyleneoxy-2-phenyl-1,4-phenylene-1,3-dioxoisoindoline-2,5-diylcarbonyliminobiphenyl-4,4'-diyliminocarbonyl) | P433689 | C54H32N4O7 | Polymer Information | SMILES | *C(=O)Nc1ccc(cc1)c1ccc(cc1)NC(=O)c1ccc2c(c1)C(=O)N(C2=O)c1ccc(c(c1)c1ccccc1)Oc1ccc(cc1c1ccccc1)N1C(=O)c2c(C1=O)cc(cc2)*
Homopolymer | poly(1,3-dioxoisoindoline-5,2-diyl-3-phenyl-1,4-phenyleneoxy-2-phenyl-1,4-phenylene-1,3-dioxoisoindoline-2,5-diylcarbonylimino-1,4-phenyleneoxy-1,4-phenyleneiminocarbonyl) | P433690 | C54H32N4O8 | Thermal property | Glass transition temperature | 345 | 0 | C
Homopolymer | poly(1,3-dioxoisoindoline-5,2-diyl-3-phenyl-1,4-phenyleneoxy-2-phenyl-1,4-phenylene-1,3-dioxoisoindoline-2,5-diylcarbonylimino-1,4-phenyleneoxy-1,4-phenyleneiminocarbonyl) | P433690 | C54H32N4O8 | Thermal property | Thermal decomposition temperature | 496 | 6251.071 | C
Homopolymer | poly(1,3-dioxoisoindoline-5,2-diyl-3-phenyl-1,4-phenyleneoxy-2-phenyl-1,4-phenylene-1,3-dioxoisoindoline-2,5-diylcarbonylimino-1,4-phenyleneoxy-1,4-phenyleneiminocarbonyl) | P433690 | C54H32N4O8 | Thermal property | Thermal decomposition weight loss | 7.5 | 8.333333 | %
Homopolymer | poly(1,3-dioxoisoindoline-5,2-diyl-3-phenyl-1,4-phenyleneoxy-2-phenyl-1,4-phenylene-1,3-dioxoisoindoline-2,5-diylcarbonylimino-1,4-phenyleneoxy-1,4-phenyleneiminocarbonyl) | P433690 | C54H32N4O8 | Dilute solution property | Intrinsic viscosity eta | 0.84 | 0 | dl/g
Homopolymer | poly(1,3-dioxoisoindoline-5,2-diyl-3-phenyl-1,4-phenyleneoxy-2-phenyl-1,4-phenylene-1,3-dioxoisoindoline-2,5-diylcarbonylimino-1,4-phenyleneoxy-1,4-phenyleneiminocarbonyl) | P433690 | C54H32N4O8 | Polymer Information | SMILES | *C(=O)Nc1ccc(cc1)Oc1ccc(cc1)NC(=O)c1ccc2c(c1)C(=O)N(C2=O)c1ccc(c(c1)c1ccccc1)Oc1ccc(cc1c1ccccc1)N1C(=O)c2c(C1=O)cc(cc2)*
Homopolymer | poly(1,3-dioxoisoindoline-5,2-diyl-3-phenyl-1,4-phenyleneoxy-2-phenyl-1,4-phenylene-1,3-dioxoisoindoline-2,5-diylcarbonylimino-5-trifluoromethyl-1,2-phenyleneoxynaphthalene-1,5-diyloxy-4-trifluoromethyl-1,2-phenyleneiminocarbonyl) | P433691 | C66H36F6N4O9 | Thermal property | Glass transition temperature | 376 | 0 | C
Homopolymer | poly(1,3-dioxoisoindoline-5,2-diyl-3-phenyl-1,4-phenyleneoxy-2-phenyl-1,4-phenylene-1,3-dioxoisoindoline-2,5-diylcarbonylimino-5-trifluoromethyl-1,2-phenyleneoxynaphthalene-1,5-diyloxy-4-trifluoromethyl-1,2-phenyleneiminocarbonyl) | P433691 | C66H36F6N4O9 | Thermal property | Thermal decomposition temperature | 516 | 7425.357 | C
Homopolymer | poly(1,3-dioxoisoindoline-5,2-diyl-3-phenyl-1,4-phenyleneoxy-2-phenyl-1,4-phenylene-1,3-dioxoisoindoline-2,5-diylcarbonylimino-5-trifluoromethyl-1,2-phenyleneoxynaphthalene-1,5-diyloxy-4-trifluoromethyl-1,2-phenyleneiminocarbonyl) | P433691 | C66H36F6N4O9 | Thermal property | Thermal decomposition weight loss | 7.5 | 8.333333 | %
Homopolymer | poly(1,3-dioxoisoindoline-5,2-diyl-3-phenyl-1,4-phenyleneoxy-2-phenyl-1,4-phenylene-1,3-dioxoisoindoline-2,5-diylcarbonylimino-5-trifluoromethyl-1,2-phenyleneoxynaphthalene-1,5-diyloxy-4-trifluoromethyl-1,2-phenyleneiminocarbonyl) | P433691 | C66H36F6N4O9 | Dilute solution property | Intrinsic viscosity eta | 0.77 | 0 | dl/g
Homopolymer | poly(1,3-dioxoisoindoline-5,2-diyl-3-phenyl-1,4-phenyleneoxy-2-phenyl-1,4-phenylene-1,3-dioxoisoindoline-2,5-diylcarbonylimino-5-trifluoromethyl-1,2-phenyleneoxynaphthalene-1,5-diyloxy-4-trifluoromethyl-1,2-phenyleneiminocarbonyl) | P433691 | C66H36F6N4O9 | Polymer Information | SMILES | *C(=O)Nc1cc(ccc1Oc1cccc2c1cccc2Oc1ccc(cc1NC(=O)c1ccc2c(c1)C(=O)N(C2=O)c1ccc(c(c1)c1ccccc1)Oc1ccc(cc1c1ccccc1)N1C(=O)c2c(C1=O)cc(cc2)*)C(F)(F)F)C(F)(F)F
Homopolymer | poly(1,3-dioxoisoindoline-5,2-diyl-3-phenyl-1,4-phenyleneoxy-2-phenyl-1,4-phenylene-1,3-dioxoisoindoline-2,5-diylcarbonylimino-3-phenyl-1,4-phenyleneoxy-2-phenyl-1,4-phenyleneiminocarbonyl) | P433692 | C66H40N4O8 | Thermal property | Glass transition temperature | 369 | 0 | C
Homopolymer | poly(1,3-dioxoisoindoline-5,2-diyl-3-phenyl-1,4-phenyleneoxy-2-phenyl-1,4-phenylene-1,3-dioxoisoindoline-2,5-diylcarbonylimino-3-phenyl-1,4-phenyleneoxy-2-phenyl-1,4-phenyleneiminocarbonyl) | P433692 | C66H40N4O8 | Thermal property | Thermal decomposition temperature | 500 | 6232.786 | C
Homopolymer | poly(1,3-dioxoisoindoline-5,2-diyl-3-phenyl-1,4-phenyleneoxy-2-phenyl-1,4-phenylene-1,3-dioxoisoindoline-2,5-diylcarbonylimino-3-phenyl-1,4-phenyleneoxy-2-phenyl-1,4-phenyleneiminocarbonyl) | P433692 | C66H40N4O8 | Thermal property | Thermal decomposition weight loss | 7.5 | 8.333333 | %
Homopolymer | poly(1,3-dioxoisoindoline-5,2-diyl-3-phenyl-1,4-phenyleneoxy-2-phenyl-1,4-phenylene-1,3-dioxoisoindoline-2,5-diylcarbonylimino-3-phenyl-1,4-phenyleneoxy-2-phenyl-1,4-phenyleneiminocarbonyl) | P433692 | C66H40N4O8 | Dilute solution property | Intrinsic viscosity eta | 0.81 | 0 | dl/g
Homopolymer | poly(1,3-dioxoisoindoline-5,2-diyl-3-phenyl-1,4-phenyleneoxy-2-phenyl-1,4-phenylene-1,3-dioxoisoindoline-2,5-diylcarbonylimino-3-phenyl-1,4-phenyleneoxy-2-phenyl-1,4-phenyleneiminocarbonyl) | P433692 | C66H40N4O8 | Polymer Information | SMILES | *C(=O)Nc1ccc(c(c1)c1ccccc1)Oc1ccc(cc1c1ccccc1)NC(=O)c1ccc2c(c1)C(=O)N(C2=O)c1ccc(c(c1)c1ccccc1)Oc1ccc(cc1c1ccccc1)N1C(=O)c2c(C1=O)cc(cc2)*
Homopolymer | poly[(1,3,5,7-tetraoxo-2,3,6,7-tetrahydro-1H,5H-benzo[1,2-c:4,5-c']dipyrrole-2,6-diyl)-5-carboxy-1,3-phenylene] | P433693 | C17H6N2O6 | Polymer Information | SMILES | *c1cc(cc(c1)n1c(=O)c2c(c1=O)cc1c(c2)c(=O)n(c1=O)*)C(=O)O
Homopolymer | poly[(1,3,5,7-tetraoxo-2,3,6,7-tetrahydro-1H,5H-benzo[1,2-c:4,5-c']dipyrrole-2,6-diyl){5-[3-(trimethoxysilyl)propylcarbamoyl]-1,3-phenylene}] | P433694 | C23H21N3O8Si | Polymer Information | SMILES | CO[Si](CCCNC(=O)c1cc(*)cc(c1)n1c(=O)c2c(c1=O)cc1c(c2)c(=O)n(c1=O)*)(OC)OC
Homopolymer | poly[(1,3,5,7-tetraoxo-2,3,6,7-tetrahydro-1H,5H-benzo[1,2-c:4,5-c']dipyrrole-2,6-diyl){5-[3-(trihydroxysilyl)propylcarbamoyl]-1,3-phenylene}] | P433695 | C20H15N3O8Si | Polymer Information | SMILES | *c1cc(cc(c1)n1c(=O)c2c(c1=O)cc1c(c2)c(=O)n(c1=O)*)C(=O)NCCC[Si](O)(O)O
Homopolymer | poly(1,3-dioxoisoindoline-2,5-diyloxy-1,4-phenyleneoxy-1,3-dioxoisoindoline-5,2-diyl-1,4-phenyleneoxy-1,4-phenylenesulfonyl-1,4-phenyleneoxy-1,4-phenylene) | P433696 | C46H26N2O10S | Thermal property | Glass transition temperature | 201 | 0 | C
Homopolymer | poly(1,3-dioxoisoindoline-2,5-diyloxy-1,4-phenyleneoxy-1,3-dioxoisoindoline-5,2-diyl-1,4-phenyleneoxy-1,4-phenylenesulfonyl-1,4-phenyleneoxy-1,4-phenylene) | P433696 | C46H26N2O10S | Thermal property | Thermal decomposition temperature | 524 | 0 | C
Homopolymer | poly(1,3-dioxoisoindoline-2,5-diyloxy-1,4-phenyleneoxy-1,3-dioxoisoindoline-5,2-diyl-1,4-phenyleneoxy-1,4-phenylenesulfonyl-1,4-phenyleneoxy-1,4-phenylene) | P433696 | C46H26N2O10S | Thermal property | Thermal decomposition weight loss | 20 | 0 | %
Homopolymer | poly(1,3-dioxoisoindoline-2,5-diyloxy-1,4-phenyleneoxy-1,3-dioxoisoindoline-5,2-diyl-1,4-phenyleneoxy-1,4-phenylenesulfonyl-1,4-phenyleneoxy-1,4-phenylene) | P433696 | C46H26N2O10S | Electric property | Dielectric constant ac | 5.38 | 0
Homopolymer | poly(1,3-dioxoisoindoline-2,5-diyloxy-1,4-phenyleneoxy-1,3-dioxoisoindoline-5,2-diyl-1,4-phenyleneoxy-1,4-phenylenesulfonyl-1,4-phenyleneoxy-1,4-phenylene) | P433696 | C46H26N2O10S | Polymer Information | SMILES | *c1ccc(cc1)Oc1ccc(cc1)S(=O)(=O)c1ccc(cc1)Oc1ccc(cc1)N1C(=O)c2c(C1=O)cc(cc2)Oc1ccc(cc1)Oc1ccc2c(c1)C(=O)N(C2=O)*
Homopolymer | poly(1,3-dioxoisoindoline-2,5-diyloxy-1,4-phenylene(dimethylmethylene)-1,4-phenyleneoxy-1,3-dioxoisoindoline-5,2-diyl-1,4-phenyleneoxy-1,4-phenylenesulfonyl-1,4-phenyleneoxy-1,4-phenylene) | P433697 | C55H36N2O10S | Thermal property | Glass transition temperature | 200 | 0 | C
Homopolymer | poly(1,3-dioxoisoindoline-2,5-diyloxy-1,4-phenylene(dimethylmethylene)-1,4-phenyleneoxy-1,3-dioxoisoindoline-5,2-diyl-1,4-phenyleneoxy-1,4-phenylenesulfonyl-1,4-phenyleneoxy-1,4-phenylene) | P433697 | C55H36N2O10S | Thermal property | Thermal decomposition temperature | 514 | 0 | C
Homopolymer | poly(1,3-dioxoisoindoline-2,5-diyloxy-1,4-phenylene(dimethylmethylene)-1,4-phenyleneoxy-1,3-dioxoisoindoline-5,2-diyl-1,4-phenyleneoxy-1,4-phenylenesulfonyl-1,4-phenyleneoxy-1,4-phenylene) | P433697 | C55H36N2O10S | Thermal property | Thermal decomposition weight loss | 20 | 0 | %
Homopolymer | poly(1,3-dioxoisoindoline-2,5-diyloxy-1,4-phenylene(dimethylmethylene)-1,4-phenyleneoxy-1,3-dioxoisoindoline-5,2-diyl-1,4-phenyleneoxy-1,4-phenylenesulfonyl-1,4-phenyleneoxy-1,4-phenylene) | P433697 | C55H36N2O10S | Electric property | Dielectric constant ac | 5.37 | 0
Homopolymer | poly(1,3-dioxoisoindoline-2,5-diyloxy-1,4-phenylene(dimethylmethylene)-1,4-phenyleneoxy-1,3-dioxoisoindoline-5,2-diyl-1,4-phenyleneoxy-1,4-phenylenesulfonyl-1,4-phenyleneoxy-1,4-phenylene) | P433697 | C55H36N2O10S | Polymer Information | SMILES | *c1ccc(cc1)Oc1ccc(cc1)S(=O)(=O)c1ccc(cc1)Oc1ccc(cc1)N1C(=O)c2c(C1=O)cc(cc2)Oc1ccc(cc1)C(c1ccc(cc1)Oc1ccc2c(c1)C(=O)N(C2=O)*)(C)C
Homopolymer | poly(1,3-dioxoisoindoline-2,5-diyloxynaphthalene-1,5-diyloxy-1,3-dioxoisoindoline-5,2-diyl-1,4-phenyleneoxy-1,4-phenylenesulfonyl-1,4-phenyleneoxy-1,4-phenylene) | P433698 | C50H28N2O10S | Thermal property | Glass transition temperature | 201 | 0 | C
Homopolymer | poly(1,3-dioxoisoindoline-2,5-diyloxynaphthalene-1,5-diyloxy-1,3-dioxoisoindoline-5,2-diyl-1,4-phenyleneoxy-1,4-phenylenesulfonyl-1,4-phenyleneoxy-1,4-phenylene) | P433698 | C50H28N2O10S | Thermal property | Thermal decomposition temperature | 529 | 0 | C
Homopolymer | poly(1,3-dioxoisoindoline-2,5-diyloxynaphthalene-1,5-diyloxy-1,3-dioxoisoindoline-5,2-diyl-1,4-phenyleneoxy-1,4-phenylenesulfonyl-1,4-phenyleneoxy-1,4-phenylene) | P433698 | C50H28N2O10S | Thermal property | Thermal decomposition weight loss | 20 | 0 | %
Homopolymer | poly(1,3-dioxoisoindoline-2,5-diyloxynaphthalene-1,5-diyloxy-1,3-dioxoisoindoline-5,2-diyl-1,4-phenyleneoxy-1,4-phenylenesulfonyl-1,4-phenyleneoxy-1,4-phenylene) | P433698 | C50H28N2O10S | Electric property | Dielectric constant ac | 4.94 | 0
Homopolymer | poly(1,3-dioxoisoindoline-2,5-diyloxynaphthalene-1,5-diyloxy-1,3-dioxoisoindoline-5,2-diyl-1,4-phenyleneoxy-1,4-phenylenesulfonyl-1,4-phenyleneoxy-1,4-phenylene) | P433698 | C50H28N2O10S | Polymer Information | SMILES | *c1ccc(cc1)Oc1ccc(cc1)S(=O)(=O)c1ccc(cc1)Oc1ccc(cc1)N1C(=O)c2c(C1=O)cc(cc2)Oc1cccc2c1cccc2Oc1ccc2c(c1)C(=O)N(C2=O)*
Homopolymer | poly(1,3-dioxoisoindoline-2,5-diyloxy-1,3-phenyleneoxy-1,3-dioxoisoindoline-5,2-diyl-1,4-phenyleneoxy-1,4-phenylenecarbonyl-1,4-phenyleneoxy-1,4-phenylene) | P433699 | C47H26N2O9 | Thermal property | Glass transition temperature | 201 | 0 | C
Homopolymer | poly(1,3-dioxoisoindoline-2,5-diyloxy-1,3-phenyleneoxy-1,3-dioxoisoindoline-5,2-diyl-1,4-phenyleneoxy-1,4-phenylenecarbonyl-1,4-phenyleneoxy-1,4-phenylene) | P433699 | C47H26N2O9 | Thermal property | Thermal decomposition temperature | 471 | 0 | C
Homopolymer | poly(1,3-dioxoisoindoline-2,5-diyloxy-1,3-phenyleneoxy-1,3-dioxoisoindoline-5,2-diyl-1,4-phenyleneoxy-1,4-phenylenecarbonyl-1,4-phenyleneoxy-1,4-phenylene) | P433699 | C47H26N2O9 | Thermal property | Thermal decomposition weight loss | 20 | 0 | %
Homopolymer | poly(1,3-dioxoisoindoline-2,5-diyloxy-1,3-phenyleneoxy-1,3-dioxoisoindoline-5,2-diyl-1,4-phenyleneoxy-1,4-phenylenecarbonyl-1,4-phenyleneoxy-1,4-phenylene) | P433699 | C47H26N2O9 | Electric property | Dielectric constant ac | 5.1 | 0
Homopolymer | poly(1,3-dioxoisoindoline-2,5-diyloxy-1,3-phenyleneoxy-1,3-dioxoisoindoline-5,2-diyl-1,4-phenyleneoxy-1,4-phenylenecarbonyl-1,4-phenyleneoxy-1,4-phenylene) | P433699 | C47H26N2O9 | Polymer Information | SMILES | *c1ccc(cc1)Oc1ccc(cc1)C(=O)c1ccc(cc1)Oc1ccc(cc1)N1C(=O)c2c(C1=O)cc(cc2)Oc1cccc(c1)Oc1ccc2c(c1)C(=O)N(C2=O)*
Homopolymer | poly(1,3-dioxoisoindoline-2,5-diyloxy-1,4-phenyleneoxy-1,3-dioxoisoindoline-5,2-diyl-1,4-phenyleneoxy-1,4-phenylenecarbonyl-1,4-phenyleneoxy-1,4-phenylene) | P433700 | C47H26N2O9 | Thermal property | Thermal decomposition temperature | 519 | 0 | C
Homopolymer | poly(1,3-dioxoisoindoline-2,5-diyloxy-1,4-phenyleneoxy-1,3-dioxoisoindoline-5,2-diyl-1,4-phenyleneoxy-1,4-phenylenecarbonyl-1,4-phenyleneoxy-1,4-phenylene) | P433700 | C47H26N2O9 | Thermal property | Thermal decomposition weight loss | 20 | 0 | %
Homopolymer | poly(1,3-dioxoisoindoline-2,5-diyloxy-1,4-phenyleneoxy-1,3-dioxoisoindoline-5,2-diyl-1,4-phenyleneoxy-1,4-phenylenecarbonyl-1,4-phenyleneoxy-1,4-phenylene) | P433700 | C47H26N2O9 | Electric property | Dielectric constant ac | 4.98 | 0
Homopolymer | poly(1,3-dioxoisoindoline-2,5-diyloxy-1,4-phenyleneoxy-1,3-dioxoisoindoline-5,2-diyl-1,4-phenyleneoxy-1,4-phenylenecarbonyl-1,4-phenyleneoxy-1,4-phenylene) | P433700 | C47H26N2O9 | Polymer Information | SMILES | *c1ccc(cc1)Oc1ccc(cc1)C(=O)c1ccc(cc1)Oc1ccc(cc1)N1C(=O)c2c(C1=O)cc(cc2)Oc1ccc(cc1)Oc1ccc2c(c1)C(=O)N(C2=O)*
Homopolymer | poly(1,3-dioxoisoindoline-2,5-diyloxy-1,4-phenylene(dimethylmethylene)-1,4-phenyleneoxy-1,3-dioxoisoindoline-5,2-diyl-1,4-phenyleneoxy-1,4-phenylenecarbonyl-1,4-phenyleneoxy-1,4-phenylene) | P433701 | C56H36N2O9 | Thermal property | Thermal decomposition temperature | 429 | 0 | C
Homopolymer | poly(1,3-dioxoisoindoline-2,5-diyloxy-1,4-phenylene(dimethylmethylene)-1,4-phenyleneoxy-1,3-dioxoisoindoline-5,2-diyl-1,4-phenyleneoxy-1,4-phenylenecarbonyl-1,4-phenyleneoxy-1,4-phenylene) | P433701 | C56H36N2O9 | Thermal property | Thermal decomposition weight loss | 20 | 0 | %
Homopolymer | poly(1,3-dioxoisoindoline-2,5-diyloxy-1,4-phenylene(dimethylmethylene)-1,4-phenyleneoxy-1,3-dioxoisoindoline-5,2-diyl-1,4-phenyleneoxy-1,4-phenylenecarbonyl-1,4-phenyleneoxy-1,4-phenylene) | P433701 | C56H36N2O9 | Electric property | Dielectric constant ac | 5.54 | 0
Homopolymer | poly(1,3-dioxoisoindoline-2,5-diyloxy-1,4-phenylene(dimethylmethylene)-1,4-phenyleneoxy-1,3-dioxoisoindoline-5,2-diyl-1,4-phenyleneoxy-1,4-phenylenecarbonyl-1,4-phenyleneoxy-1,4-phenylene) | P433701 | C56H36N2O9 | Polymer Information | SMILES | *c1ccc(cc1)Oc1ccc(cc1)C(=O)c1ccc(cc1)Oc1ccc(cc1)N1C(=O)c2c(C1=O)cc(cc2)Oc1ccc(cc1)C(c1ccc(cc1)Oc1ccc2c(c1)C(=O)N(C2=O)*)(C)C
Homopolymer | poly(1,3-dioxoisoindoline-2,5-diyloxynaphthalene-1,5-diyloxy-1,3-dioxoisoindoline-5,2-diyl-1,4-phenyleneoxy-1,4-phenylenecarbonyl-1,4-phenyleneoxy-1,4-phenylene) | P433702 | C51H28N2O9 | Thermal property | Thermal decomposition temperature | 457 | 0 | C
Homopolymer | poly(1,3-dioxoisoindoline-2,5-diyloxynaphthalene-1,5-diyloxy-1,3-dioxoisoindoline-5,2-diyl-1,4-phenyleneoxy-1,4-phenylenecarbonyl-1,4-phenyleneoxy-1,4-phenylene) | P433702 | C51H28N2O9 | Thermal property | Thermal decomposition weight loss | 20 | 0 | %
Homopolymer | poly(1,3-dioxoisoindoline-2,5-diyloxynaphthalene-1,5-diyloxy-1,3-dioxoisoindoline-5,2-diyl-1,4-phenyleneoxy-1,4-phenylenecarbonyl-1,4-phenyleneoxy-1,4-phenylene) | P433702 | C51H28N2O9 | Electric property | Dielectric constant ac | 4.9 | 0
Homopolymer | poly(1,3-dioxoisoindoline-2,5-diyloxynaphthalene-1,5-diyloxy-1,3-dioxoisoindoline-5,2-diyl-1,4-phenyleneoxy-1,4-phenylenecarbonyl-1,4-phenyleneoxy-1,4-phenylene) | P433702 | C51H28N2O9 | Polymer Information | SMILES | *c1ccc(cc1)Oc1ccc(cc1)C(=O)c1ccc(cc1)Oc1ccc(cc1)N1C(=O)c2c(C1=O)cc(cc2)Oc1cccc2c1cccc2Oc1ccc2c(c1)C(=O)N(C2=O)*
Homopolymer | poly[(1,3,5,7-tetraoxo-2,3,6,7-tetrahydro-1H,5H-benzo[1,2-c:4,5-c']dipyrrole-2,6-diyl)thiocarbonylimino-1,4-phenyleneoxy-1,4-phenyleneiminothiocarbonyl] | P433703 | C24H12N4O5S2 | Thermal property | Glass transition temperature | 265 | 0 | C
Homopolymer | poly[(1,3,5,7-tetraoxo-2,3,6,7-tetrahydro-1H,5H-benzo[1,2-c:4,5-c']dipyrrole-2,6-diyl)thiocarbonylimino-1,4-phenyleneoxy-1,4-phenyleneiminothiocarbonyl] | P433703 | C24H12N4O5S2 | Thermal property | Thermal decomposition temperature | 530 | 2365.067 | C
Homopolymer | poly[(1,3,5,7-tetraoxo-2,3,6,7-tetrahydro-1H,5H-benzo[1,2-c:4,5-c']dipyrrole-2,6-diyl)thiocarbonylimino-1,4-phenyleneoxy-1,4-phenyleneiminothiocarbonyl] | P433703 | C24H12N4O5S2 | Thermal property | Thermal decomposition weight loss | 5 | 33.33333 | %
Homopolymer | poly[(1,3,5,7-tetraoxo-2,3,6,7-tetrahydro-1H,5H-benzo[1,2-c:4,5-c']dipyrrole-2,6-diyl)thiocarbonylimino-1,4-phenyleneoxy-1,4-phenyleneiminothiocarbonyl] | P433703 | C24H12N4O5S2 | Heat resistance and combustion | Oxygen index | 55 | 0 | %
Homopolymer | poly[(1,3,5,7-tetraoxo-2,3,6,7-tetrahydro-1H,5H-benzo[1,2-c:4,5-c']dipyrrole-2,6-diyl)thiocarbonylimino-1,4-phenyleneoxy-1,4-phenyleneiminothiocarbonyl] | P433703 | C24H12N4O5S2 | Polymer Information | SMILES | *C(=S)Nc1ccc(cc1)Oc1ccc(cc1)NC(=S)n1c(=O)c2c(c1=O)cc1c(c2)c(=O)n(c1=O)*
Homopolymer | poly(1,3-dioxoisoindoline-2,5-diylcarbonyl-1,3-dioxoisoindoline-5,2-diylthiocarbonylimino-1,4-phenyleneoxy-1,4-phenyleneiminothiocarbonyl) | P433704 | C31H16N4O6S2 | Thermal property | Glass transition temperature | 262 | 0 | C
Homopolymer | poly(1,3-dioxoisoindoline-2,5-diylcarbonyl-1,3-dioxoisoindoline-5,2-diylthiocarbonylimino-1,4-phenyleneoxy-1,4-phenyleneiminothiocarbonyl) | P433704 | C31H16N4O6S2 | Thermal property | Thermal decomposition temperature | 519 | 2656.267 | C
Homopolymer | poly(1,3-dioxoisoindoline-2,5-diylcarbonyl-1,3-dioxoisoindoline-5,2-diylthiocarbonylimino-1,4-phenyleneoxy-1,4-phenyleneiminothiocarbonyl) | P433704 | C31H16N4O6S2 | Thermal property | Thermal decomposition weight loss | 5 | 33.33333 | %
Homopolymer | poly(1,3-dioxoisoindoline-2,5-diylcarbonyl-1,3-dioxoisoindoline-5,2-diylthiocarbonylimino-1,4-phenyleneoxy-1,4-phenyleneiminothiocarbonyl) | P433704 | C31H16N4O6S2 | Heat resistance and combustion | Oxygen index | 54 | 0 | %
Homopolymer | poly(1,3-dioxoisoindoline-2,5-diylcarbonyl-1,3-dioxoisoindoline-5,2-diylthiocarbonylimino-1,4-phenyleneoxy-1,4-phenyleneiminothiocarbonyl) | P433704 | C31H16N4O6S2 | Polymer Information | SMILES | *C(=S)Nc1ccc(cc1)Oc1ccc(cc1)NC(=S)N1C(=O)c2c(C1=O)cc(cc2)C(=O)c1ccc2c(c1)C(=O)N(C2=O)*
Homopolymer | poly{1,3-dioxoisoindoline-2,5-diyl[bis(trifluoromethyl)methylene]-1,3-dioxoisoindoline-5,2-diylthiocarbonylimino-1,4-phenyleneoxy-1,4-phenyleneiminothiocarbonyl} | P433705 | C33H16F6N4O5S2 | Thermal property | Glass transition temperature | 260 | 0 | C
Homopolymer | poly{1,3-dioxoisoindoline-2,5-diyl[bis(trifluoromethyl)methylene]-1,3-dioxoisoindoline-5,2-diylthiocarbonylimino-1,4-phenyleneoxy-1,4-phenyleneiminothiocarbonyl} | P433705 | C33H16F6N4O5S2 | Thermal property | Thermal decomposition temperature | 516 | 2664.267 | C
Homopolymer | poly{1,3-dioxoisoindoline-2,5-diyl[bis(trifluoromethyl)methylene]-1,3-dioxoisoindoline-5,2-diylthiocarbonylimino-1,4-phenyleneoxy-1,4-phenyleneiminothiocarbonyl} | P433705 | C33H16F6N4O5S2 | Thermal property | Thermal decomposition weight loss | 5 | 33.33333 | %
Homopolymer | poly{1,3-dioxoisoindoline-2,5-diyl[bis(trifluoromethyl)methylene]-1,3-dioxoisoindoline-5,2-diylthiocarbonylimino-1,4-phenyleneoxy-1,4-phenyleneiminothiocarbonyl} | P433705 | C33H16F6N4O5S2 | Heat resistance and combustion | Oxygen index | 50 | 0 | %
Homopolymer | poly{1,3-dioxoisoindoline-2,5-diyl[bis(trifluoromethyl)methylene]-1,3-dioxoisoindoline-5,2-diylthiocarbonylimino-1,4-phenyleneoxy-1,4-phenyleneiminothiocarbonyl} | P433705 | C33H16F6N4O5S2 | Polymer Information | SMILES | *C(=S)Nc1ccc(cc1)Oc1ccc(cc1)NC(=S)N1C(=O)c2c(C1=O)cc(cc2)C(C(F)(F)F)(C(F)(F)F)c1ccc2c(c1)C(=O)N(C2=O)*
Homopolymer | poly[(4-methyl-1,3-dioxo-3a,6,7,7a-tetrahydroisoindoline-2,6-diyl)-2,5-dioxopyrrolidine-3,1-diyl-1,4-phenyleneoxy-1,4-phenylene] | P433706 | C25H20N2O5 | Thermal property | Glass transition temperature | 278 | 0 | C
Homopolymer | poly[(4-methyl-1,3-dioxo-3a,6,7,7a-tetrahydroisoindoline-2,6-diyl)-2,5-dioxopyrrolidine-3,1-diyl-1,4-phenyleneoxy-1,4-phenylene] | P433706 | C25H20N2O5 | Thermal property | Thermal decomposition temperature | 461.5 | 243 | C
Homopolymer | poly[(4-methyl-1,3-dioxo-3a,6,7,7a-tetrahydroisoindoline-2,6-diyl)-2,5-dioxopyrrolidine-3,1-diyl-1,4-phenyleneoxy-1,4-phenylene] | P433706 | C25H20N2O5 | Thermal property | Thermal decomposition weight loss | 10 | 0 | %
Homopolymer | poly[(4-methyl-1,3-dioxo-3a,6,7,7a-tetrahydroisoindoline-2,6-diyl)-2,5-dioxopyrrolidine-3,1-diyl-1,4-phenyleneoxy-1,4-phenylene] | P433706 | C25H20N2O5 | Polymer Information | SMILES | *c1ccc(cc1)Oc1ccc(cc1)N1C(=O)CC(C1=O)C1C=C(C)C2C(C1)C(=O)N(C2=O)*
Homopolymer | poly[(4-methyl-1,3-dioxo-3a,6,7,7a-tetrahydroisoindoline-2,6-diyl)-2,5-dioxopyrrolidine-3,1-diyl(5'-{4-[3,4,5-tris(dodecyoxy)benzoyloxy]phenylcarbamoyl}-1,1':3',1''-terphenyl-3,3''-diyl)] | P433707 | C81H105N3O10 | Thermal property | Glass transition temperature | 270 | 0 | C
Homopolymer | poly[(4-methyl-1,3-dioxo-3a,6,7,7a-tetrahydroisoindoline-2,6-diyl)-2,5-dioxopyrrolidine-3,1-diyl(5'-{4-[3,4,5-tris(dodecyoxy)benzoyloxy]phenylcarbamoyl}-1,1':3',1''-terphenyl-3,3''-diyl)] | P433707 | C81H105N3O10 | Thermal property | Thermal decomposition temperature | 409.5 | 120.3333 | C
Homopolymer | poly[(4-methyl-1,3-dioxo-3a,6,7,7a-tetrahydroisoindoline-2,6-diyl)-2,5-dioxopyrrolidine-3,1-diyl(5'-{4-[3,4,5-tris(dodecyoxy)benzoyloxy]phenylcarbamoyl}-1,1':3',1''-terphenyl-3,3''-diyl)] | P433707 | C81H105N3O10 | Thermal property | Thermal decomposition weight loss | 10 | 0 | %
Homopolymer | poly[(4-methyl-1,3-dioxo-3a,6,7,7a-tetrahydroisoindoline-2,6-diyl)-2,5-dioxopyrrolidine-3,1-diyl(5'-{4-[3,4,5-tris(dodecyoxy)benzoyloxy]phenylcarbamoyl}-1,1':3',1''-terphenyl-3,3''-diyl)] | P433707 | C81H105N3O10 | Polymer Information | SMILES | CCCCCCCCCCCCOc1cc(cc(c1OCCCCCCCCCCCC)OCCCCCCCCCCCC)C(=O)Oc1ccc(cc1)NC(=O)c1cc(cc(c1)c1cccc(c1)N1C(=O)CC(C1=O)C1C=C(C)C2C(C1)C(=O)N(C2=O)*)c1cccc(c1)*
Homopolymer | poly[1,3-dioxoisoindoline-2,5-diylsulfonyl-1,3-dioxoisoindoline-5,2-diyl(5'-{4-[3,4,5-tris(dodecyoxy)benzoyloxy]phenylcarbamoyl}-1,1':3',1''-terphenyl-3,3''-diyl)] | P433708 | C84H99N3O12S | Thermal property | Glass transition temperature | 268 | 0 | C
Homopolymer | poly[1,3-dioxoisoindoline-2,5-diylsulfonyl-1,3-dioxoisoindoline-5,2-diyl(5'-{4-[3,4,5-tris(dodecyoxy)benzoyloxy]phenylcarbamoyl}-1,1':3',1''-terphenyl-3,3''-diyl)] | P433708 | C84H99N3O12S | Thermal property | Thermal decomposition temperature | 415.5 | 27 | C
Homopolymer | poly[1,3-dioxoisoindoline-2,5-diylsulfonyl-1,3-dioxoisoindoline-5,2-diyl(5'-{4-[3,4,5-tris(dodecyoxy)benzoyloxy]phenylcarbamoyl}-1,1':3',1''-terphenyl-3,3''-diyl)] | P433708 | C84H99N3O12S | Thermal property | Thermal decomposition weight loss | 10 | 0 | %
Homopolymer | poly[1,3-dioxoisoindoline-2,5-diylsulfonyl-1,3-dioxoisoindoline-5,2-diyl(5'-{4-[3,4,5-tris(dodecyoxy)benzoyloxy]phenylcarbamoyl}-1,1':3',1''-terphenyl-3,3''-diyl)] | P433708 | C84H99N3O12S | Polymer Information | SMILES | CCCCCCCCCCCCOc1cc(cc(c1OCCCCCCCCCCCC)OCCCCCCCCCCCC)C(=O)Oc1ccc(cc1)NC(=O)c1cc(cc(c1)c1cccc(c1)N1C(=O)c2c(C1=O)ccc(c2)S(=O)(=O)c1ccc2c(c1)C(=O)N(C2=O)*)c1cccc(c1)*
Homopolymer | poly(1-oxo-1,2-dihydrophthalazine-2,4-diyl-1,4-phenylene-oxy-1,4-phenylene-1,3-dioxoisoindoline-2,5-diyl-oxy-1,3-dioxoisoindoline-5,2-diyl-1,4-phenylene) | P433709 | C42H22N4O7 | Polymer Information | SMILES | *c1ccc(cc1)Oc1ccc(cc1)N1C(=O)c2c(C1=O)cc(cc2)Oc1ccc2c(c1)C(=O)N(C2=O)c1ccc(cc1)n1nc(*)c2c(c1=O)cccc2
Homopolymer | poly(1-oxo-1,2-dihydrophthalazine-2,4-diyl-1,4-phenylene-oxy-1,4-phenylene-1,3-dioxoisoindoline-2,5-diylcarbonyl-1,3-dioxoisoindoline-5,2-diyl-1,4-phenylene) | P433710 | C43H22N4O7 | Polymer Information | SMILES | *c1ccc(cc1)Oc1ccc(cc1)N1C(=O)c2c(C1=O)cc(cc2)C(=O)c1ccc2c(c1)C(=O)N(C2=O)c1ccc(cc1)n1nc(*)c2c(c1=O)cccc2
Homopolymer | poly[(1,3-dioxoisoindoline-2,5-diyl)[bis(trifluoromethyl)methylene](1,3-dioxoisoindoline-5,2-diyl){5-[(1,1-bis(2-cyanoethoxymethyl)-2-cyanoethoxy)ethylcarbamoyl]-1,3-phenylene}] | P433711 | C39H28F6N6O8 | Optical property | Refractive index | 1.51 | 0.00632
Homopolymer | poly[(1,3-dioxoisoindoline-2,5-diyl)[bis(trifluoromethyl)methylene](1,3-dioxoisoindoline-5,2-diyl){5-[(1,1-bis(2-cyanoethoxymethyl)-2-cyanoethoxy)ethylcarbamoyl]-1,3-phenylene}] | P433711 | C39H28F6N6O8 | Thermal property | Thermal decomposition temperature | 350 | 0 | C
Homopolymer | poly[(1,3-dioxoisoindoline-2,5-diyl)[bis(trifluoromethyl)methylene](1,3-dioxoisoindoline-5,2-diyl){5-[(1,1-bis(2-cyanoethoxymethyl)-2-cyanoethoxy)ethylcarbamoyl]-1,3-phenylene}] | P433711 | C39H28F6N6O8 | Thermal property | Thermal decomposition weight loss | 10 | 0 | %
Homopolymer | poly[(1,3-dioxoisoindoline-2,5-diyl)[bis(trifluoromethyl)methylene](1,3-dioxoisoindoline-5,2-diyl){5-[(1,1-bis(2-cyanoethoxymethyl)-2-cyanoethoxy)ethylcarbamoyl]-1,3-phenylene}] | P433711 | C39H28F6N6O8 | Electric property | Dielectric constant ac | 2.25 | 0.04536
Homopolymer | poly[(1,3-dioxoisoindoline-2,5-diyl)[bis(trifluoromethyl)methylene](1,3-dioxoisoindoline-5,2-diyl){5-[(1,1-bis(2-cyanoethoxymethyl)-2-cyanoethoxy)ethylcarbamoyl]-1,3-phenylene}] | P433711 | C39H28F6N6O8 | Polymer Information | SMILES | N#CCCOCC(NC(=O)c1cc(cc(c1)N1C(=O)c2c(C1=O)cc(cc2)*)N1C(=O)c2c(C1=O)cc(cc2)C(C(F)(F)F)(C(F)(F)F)*)(COCCC#N)COCCC#N
Homopolymer | poly{(1,3-dioxoisoindoline-2,5-diyl)[bis(trifluoromethyl)methylene](1,3-dioxoisoindoline-5,2-diyl)(6-acetoxy-1,3-phenylene)[bis(trifluoromethyl)methylene](4-acetoxy-1,3-phenylene)} | P433712 | C38H18F12N2O8 | Physical property | Density | 1.435 | 0.0003 | g/cm3
Homopolymer | poly{(1,3-dioxoisoindoline-2,5-diyl)[bis(trifluoromethyl)methylene](1,3-dioxoisoindoline-5,2-diyl)(6-acetoxy-1,3-phenylene)[bis(trifluoromethyl)methylene](4-acetoxy-1,3-phenylene)} | P433712 | C38H18F12N2O8 | Physical property | Specific volume | 0.697 | 6.533333e-05 | cm3/g
Homopolymer | poly{(1,3-dioxoisoindoline-2,5-diyl)[bis(trifluoromethyl)methylene](1,3-dioxoisoindoline-5,2-diyl)(6-acetoxy-1,3-phenylene)[bis(trifluoromethyl)methylene](4-acetoxy-1,3-phenylene)} | P433712 | C38H18F12N2O8 | Thermal property | Glass transition temperature | 265 | 113.8667 | C
Homopolymer | poly{(1,3-dioxoisoindoline-2,5-diyl)[bis(trifluoromethyl)methylene](1,3-dioxoisoindoline-5,2-diyl)(6-acetoxy-1,3-phenylene)[bis(trifluoromethyl)methylene](4-acetoxy-1,3-phenylene)} | P433712 | C38H18F12N2O8 | Physicochemical property | Gas permeability coefficient p | 3.6e-13 | 2.235952e-24 | cm3(STP)cm/(cm2*s*Pa)
Homopolymer | poly{(1,3-dioxoisoindoline-2,5-diyl)[bis(trifluoromethyl)methylene](1,3-dioxoisoindoline-5,2-diyl)(6-acetoxy-1,3-phenylene)[bis(trifluoromethyl)methylene](4-acetoxy-1,3-phenylene)} | P433712 | C38H18F12N2O8 | Tensile property | Elongation at break | 2.5 | 0 | %
Homopolymer | poly{(1,3-dioxoisoindoline-2,5-diyl)[bis(trifluoromethyl)methylene](1,3-dioxoisoindoline-5,2-diyl)(6-acetoxy-1,3-phenylene)[bis(trifluoromethyl)methylene](4-acetoxy-1,3-phenylene)} | P433712 | C38H18F12N2O8 | Tensile property | Tensile modulus | 2.9 | 0 | GPa
Homopolymer | poly{(1,3-dioxoisoindoline-2,5-diyl)[bis(trifluoromethyl)methylene](1,3-dioxoisoindoline-5,2-diyl)(6-acetoxy-1,3-phenylene)[bis(trifluoromethyl)methylene](4-acetoxy-1,3-phenylene)} | P433712 | C38H18F12N2O8 | Tensile property | Tensile stress strength at break | 0.065 | 0 | GPa
Homopolymer | poly{(1,3-dioxoisoindoline-2,5-diyl)[bis(trifluoromethyl)methylene](1,3-dioxoisoindoline-5,2-diyl)(6-acetoxy-1,3-phenylene)[bis(trifluoromethyl)methylene](4-acetoxy-1,3-phenylene)} | P433712 | C38H18F12N2O8 | Polymer Information | SMILES | CC(=O)Oc1ccc(cc1N1C(=O)c2c(C1=O)cc(cc2)C(C(F)(F)F)(C(F)(F)F)*)C(C(F)(F)F)(C(F)(F)F)c1ccc(c(c1)N1C(=O)c2c(C1=O)cc(cc2)*)OC(=O)C
Homopolymer | poly{[1-(dimethylamino)ureylene]-1,4-phenylenemethylene-1,4-phenyleneiminocarbonyl} | P433713 | C17H18N4O2 | Polymer Information | SMILES | *N(C(=O)Nc1ccc(cc1)Cc1ccc(cc1)NC(=O)*)N(C)C
Homopolymer | poly[(1,3-dioxoisoindoline-2,5-diyl)sulfonyl(1,3-dioxoisoindoline-5,2-diyl)-1,4-phenyleneoxy-1,4-phenylene(dimethylmethylene)-1,4-phenyleneoxy-1,4-phenylene] | P433714 | C43H28N2O8S | Polymer Information | SMILES | *c1ccc(cc1)Oc1ccc(cc1)C(c1ccc(cc1)Oc1ccc(cc1)N1C(=O)c2c(C1=O)cc(cc2)S(=O)(=O)c1ccc2c(c1)C(=O)N(C2=O)*)(C)C
Homopolymer | poly{1,3-dioxoisoindoline-2,5-diylbis(trifluoromethyl)methylene-1,3-dioxoisoindoline-5,2-diyl-5-[(adamantan-1-ylmethoxy)carbonyl]-1,3-phenylene} | P433716 | C37H26F6N2O6 | Polymer Information | SMILES | *c1ccc2c(c1)C(=O)N(C2=O)c1cc(cc(c1)N1C(=O)c2c(C1=O)cc(cc2)C(C(F)(F)F)(C(F)(F)F)*)C(=O)OCC12CC3CC(C2)CC(C1)C3
Homopolymer | poly{1,3-dioxoisoindoline-2,5-diylbis(trifluoromethyl)methylene-1,3-dioxoisoindoline-5,2-diyl-5-[(adamantan-2-yloxy)carbonyl]-1,3-phenylene} | P433717 | C36H24F6N2O6 | Polymer Information | SMILES | *c1ccc2c(c1)C(=O)N(C2=O)c1cc(cc(c1)N1C(=O)c2c(C1=O)cc(cc2)C(C(F)(F)F)(C(F)(F)F)*)C(=O)OC1C2CC3CC1CC(C2)C3
Homopolymer | poly{1,3-dioxoisoindoline-2,5-diylbis(trifluoromethyl)methylene-1,3-dioxoisoindoline-5,2-diyl-5-[(adamantan-1-yloxy)carbonyl]-1,3-phenylene} | P433718 | C36H24F6N2O6 | Polymer Information | SMILES | *c1ccc2c(c1)C(=O)N(C2=O)c1cc(cc(c1)N1C(=O)c2c(C1=O)cc(cc2)C(C(F)(F)F)(C(F)(F)F)*)C(=O)OC12CC3CC(C2)CC(C1)C3
Homopolymer | poly[1,3,4-oxadiazole-2,5-diyl-1,4-phenyleneoxy-1,4-phenylene(1,3,6,8-tetraoxo-1,3,6,8-tetrahydro-2H,7H-2,7-diazapyrene-2,7-diyl)-1,4-phenyleneoxy-1,4-phenylene] | P433719 | C40H20N4O7 | Thermal property | Thermal decomposition temperature | 485 | 300 | C
Homopolymer | poly[1,3,4-oxadiazole-2,5-diyl-1,4-phenyleneoxy-1,4-phenylene(1,3,6,8-tetraoxo-1,3,6,8-tetrahydro-2H,7H-2,7-diazapyrene-2,7-diyl)-1,4-phenyleneoxy-1,4-phenylene] | P433719 | C40H20N4O7 | Thermal property | Thermal decomposition weight loss | 5 | 33.33333 | %
Homopolymer | poly[1,3,4-oxadiazole-2,5-diyl-1,4-phenyleneoxy-1,4-phenylene(1,3,6,8-tetraoxo-1,3,6,8-tetrahydro-2H,7H-2,7-diazapyrene-2,7-diyl)-1,4-phenyleneoxy-1,4-phenylene] | P433719 | C40H20N4O7 | Polymer Information | SMILES | *c1ccc(cc1)Oc1ccc(cc1)N1C(=O)c2ccc3c4c2c(C1=O)ccc4C(=O)N(C3=O)c1ccc(cc1)Oc1ccc(cc1)c1nnc(o1)*
Homopolymer | poly[1,3,4-oxadiazole-2,5-diyl-1,4-phenyleneoxy-1,3-phenylene(1,3,6,8-tetraoxo-1,3,6,8-tetrahydro-2H,7H-2,7-diazapyrene-2,7-diyl)-1,3-phenyleneoxy-1,4-phenylene] | P433720 | C40H20N4O7 | Thermal property | Glass transition temperature | 318 | 0 | C
Homopolymer | poly[1,3,4-oxadiazole-2,5-diyl-1,4-phenyleneoxy-1,3-phenylene(1,3,6,8-tetraoxo-1,3,6,8-tetrahydro-2H,7H-2,7-diazapyrene-2,7-diyl)-1,3-phenyleneoxy-1,4-phenylene] | P433720 | C40H20N4O7 | Thermal property | Thermal decomposition temperature | 451.5 | 3 | C
Homopolymer | poly[1,3,4-oxadiazole-2,5-diyl-1,4-phenyleneoxy-1,3-phenylene(1,3,6,8-tetraoxo-1,3,6,8-tetrahydro-2H,7H-2,7-diazapyrene-2,7-diyl)-1,3-phenyleneoxy-1,4-phenylene] | P433720 | C40H20N4O7 | Thermal property | Thermal decomposition weight loss | 5 | 33.33333 | %
Homopolymer | poly[1,3,4-oxadiazole-2,5-diyl-1,4-phenyleneoxy-1,3-phenylene(1,3,6,8-tetraoxo-1,3,6,8-tetrahydro-2H,7H-2,7-diazapyrene-2,7-diyl)-1,3-phenyleneoxy-1,4-phenylene] | P433720 | C40H20N4O7 | Polymer Information | SMILES | *c1ccc(cc1)Oc1cccc(c1)N1C(=O)c2ccc3c4c2c(C1=O)ccc4C(=O)N(C3=O)c1cccc(c1)Oc1ccc(cc1)c1nnc(o1)*
Homopolymer | poly{1,3-dioxoisoindoline-2,5-diylcarbonyloxyethylene[4-(1,2,2-tricyanoethenyl)phenylimino]ethyleneoxycarbonyl-1,3-dioxoisoindoline-5,2-diyl-2,6-dimethyl-1,4-phenylenemethylene-3,5-dimethyl-1,4-phenylene} | P433721 | C50H36N6O8 | Optical property | Refractive index | 1.9 | 0
Homopolymer | poly{1,3-dioxoisoindoline-2,5-diylcarbonyloxyethylene[4-(1,2,2-tricyanoethenyl)phenylimino]ethyleneoxycarbonyl-1,3-dioxoisoindoline-5,2-diyl-2,6-dimethyl-1,4-phenylenemethylene-3,5-dimethyl-1,4-phenylene} | P433721 | C50H36N6O8 | Thermal property | Glass transition temperature | 208 | 0 | C
Homopolymer | poly{1,3-dioxoisoindoline-2,5-diylcarbonyloxyethylene[4-(1,2,2-tricyanoethenyl)phenylimino]ethyleneoxycarbonyl-1,3-dioxoisoindoline-5,2-diyl-2,6-dimethyl-1,4-phenylenemethylene-3,5-dimethyl-1,4-phenylene} | P433721 | C50H36N6O8 | Polymer Information | SMILES | N#CC(=C(c1ccc(cc1)N(CCOC(=O)c1ccc2c(c1)C(=O)N(C2=O)c1c(C)cc(cc1C)Cc1cc(C)c(c(c1)C)N1C(=O)c2c(C1=O)cc(cc2)*)CCOC(=O)*)C#N)C#N
Homopolymer | poly{1,3-dioxoisoindoline-2,5-diylcarbonyloxyethylene[4-(phenyldiazenyl)phenylimino]ethyleneoxycarbonyl-1,3-dioxoisoindoline-5,2-diyl-2,6-dimethyl-1,4-phenylenemethylene-3,5-dimethyl-1,4-phenylene} | P433722 | C51H41N5O8 | Polymer Information | SMILES | *C(=O)OCCN(c1ccc(cc1)N=Nc1ccccc1)CCOC(=O)c1ccc2c(c1)C(=O)N(C2=O)c1c(C)cc(cc1C)Cc1cc(C)c(c(c1)C)N1C(=O)c2c(C1=O)cc(cc2)*
Homopolymer | poly(1,3-dioxoisoindoline-2,5-diylcarbonyloxyethylene{4-[4-(1,2,2-tricyanoethenyl)phenyldiazenyl]phenylimino}ethyleneoxycarbonyl-1,3-dioxoisoindoline-5,2-diyl-2,6-dimethyl-1,4-phenylenemethylene-3,5-dimethyl-1,4-phenylene) | P433723 | C56H40N8O8 | Polymer Information | SMILES | N#CC(=C(c1ccc(cc1)N=Nc1ccc(cc1)N(CCOC(=O)c1ccc2c(c1)C(=O)N(C2=O)c1c(C)cc(cc1C)Cc1cc(C)c(c(c1)C)N1C(=O)c2c(C1=O)cc(cc2)*)CCOC(=O)*)C#N)C#N
Homopolymer | poly{1,3-dioxoisoindoline-5,2-diyl[4-(phenyldiazenyl)-1,3-phenylene]-1,3-dioxoisoindoline-2,5-diylcarbonyloxyethylene(phenylimino)ethyleneoxycarbonyl} | P433724 | C40H27N5O8 | Optical property | Refractive index | 1.92 | 0
Homopolymer | poly{1,3-dioxoisoindoline-5,2-diyl[4-(phenyldiazenyl)-1,3-phenylene]-1,3-dioxoisoindoline-2,5-diylcarbonyloxyethylene(phenylimino)ethyleneoxycarbonyl} | P433724 | C40H27N5O8 | Thermal property | Glass transition temperature | 156 | 0 | C
Homopolymer | poly{1,3-dioxoisoindoline-5,2-diyl[4-(phenyldiazenyl)-1,3-phenylene]-1,3-dioxoisoindoline-2,5-diylcarbonyloxyethylene(phenylimino)ethyleneoxycarbonyl} | P433724 | C40H27N5O8 | Polymer Information | SMILES | *C(=O)OCCN(c1ccccc1)CCOC(=O)c1ccc2c(c1)C(=O)N(C2=O)c1ccc(c(c1)N1C(=O)c2c(C1=O)cc(cc2)*)N=Nc1ccccc1
Homopolymer | poly(1,3-dioxoisoindoline-5,2-diyl{4-[4-(1,2,2-tricyanoethenyl)phenyldiazenyl]-1,3-phenylene}-1,3-dioxoisoindoline-2,5-diylcarbonyloxyethylene[4-(1,2,2-tricynoethenyl)phenylimino]ethyleneoxycarbonyl) | P433725 | C50H25N11O8 | Optical property | Refractive index | 1.92 | 0
Homopolymer | poly(1,3-dioxoisoindoline-5,2-diyl{4-[4-(1,2,2-tricyanoethenyl)phenyldiazenyl]-1,3-phenylene}-1,3-dioxoisoindoline-2,5-diylcarbonyloxyethylene[4-(1,2,2-tricynoethenyl)phenylimino]ethyleneoxycarbonyl) | P433725 | C50H25N11O8 | Thermal property | Glass transition temperature | 187 | 0 | C
Homopolymer | poly(1,3-dioxoisoindoline-5,2-diyl{4-[4-(1,2,2-tricyanoethenyl)phenyldiazenyl]-1,3-phenylene}-1,3-dioxoisoindoline-2,5-diylcarbonyloxyethylene[4-(1,2,2-tricynoethenyl)phenylimino]ethyleneoxycarbonyl) | P433725 | C50H25N11O8 | Polymer Information | SMILES | N#CC(=C(c1ccc(cc1)N=Nc1ccc(cc1N1C(=O)c2c(C1=O)cc(cc2)*)N1C(=O)c2c(C1=O)cc(cc2)C(=O)OCCN(c1ccc(cc1)C(=C(C#N)C#N)C#N)CCOC(=O)*)C#N)C#N
Homopolymer | poly{1,3-dioxoisoindoline-5,2-diyl[4-(phenyldiazenyl)-1,3-phenylene]-1,3-dioxoisoindoline-2,5-diylcarbonyloxyethylene[4-(phenyldiazenyl)phenylimino]ethyleneoxycarbonyl} | P433726 | C46H31N7O8 | Optical property | Refractive index | 1.82 | 0
Homopolymer | poly{1,3-dioxoisoindoline-5,2-diyl[4-(phenyldiazenyl)-1,3-phenylene]-1,3-dioxoisoindoline-2,5-diylcarbonyloxyethylene[4-(phenyldiazenyl)phenylimino]ethyleneoxycarbonyl} | P433726 | C46H31N7O8 | Thermal property | Glass transition temperature | 119 | 0 | C
Homopolymer | poly{1,3-dioxoisoindoline-5,2-diyl[4-(phenyldiazenyl)-1,3-phenylene]-1,3-dioxoisoindoline-2,5-diylcarbonyloxyethylene[4-(phenyldiazenyl)phenylimino]ethyleneoxycarbonyl} | P433726 | C46H31N7O8 | Polymer Information | SMILES | *C(=O)OCCN(c1ccc(cc1)N=Nc1ccccc1)CCOC(=O)c1ccc2c(c1)C(=O)N(C2=O)c1ccc(c(c1)N1C(=O)c2c(C1=O)ccc(c2)*)N=Nc1ccccc1
Homopolymer | poly(1,3-dioxoisoindoline-5,2-diyl{4-[4-(1,2,2-tricyanoethyenyl)phenyldiazenyl]-1,3-phenylene}-1,3-dioxoisoindoline-2,5-diylcarbonyloxyethylene{4-[4-(1,2,2-tricyanoethenyl)phenyldiazenyl]phenylimino}ethyleneoxycarbonyl) | P433727 | C56H29N13O8 | Optical property | Refractive index | 1.87 | 0
Homopolymer | poly(1,3-dioxoisoindoline-5,2-diyl{4-[4-(1,2,2-tricyanoethyenyl)phenyldiazenyl]-1,3-phenylene}-1,3-dioxoisoindoline-2,5-diylcarbonyloxyethylene{4-[4-(1,2,2-tricyanoethenyl)phenyldiazenyl]phenylimino}ethyleneoxycarbonyl) | P433727 | C56H29N13O8 | Thermal property | Glass transition temperature | 121 | 0 | C
Homopolymer | poly(1,3-dioxoisoindoline-5,2-diyl{4-[4-(1,2,2-tricyanoethyenyl)phenyldiazenyl]-1,3-phenylene}-1,3-dioxoisoindoline-2,5-diylcarbonyloxyethylene{4-[4-(1,2,2-tricyanoethenyl)phenyldiazenyl]phenylimino}ethyleneoxycarbonyl) | P433727 | C56H29N13O8 | Polymer Information | SMILES | N#CC(=C(C#N)C#N)c1ccc(cc1)N=Nc1ccc(cc1)N(CCOC(=O)*)CCOC(=O)c1ccc2c(c1)C(=O)N(C2=O)c1ccc(c(c1)N1C(=O)c2c(C1=O)ccc(c2)*)N=Nc1ccc(cc1)C(=C(C#N)C#N)C#N
Homopolymer | poly[1,3-dioxoisoindoline-2,5-diyl(dimethylmethylene)-1,3-dioxoisoindoline-5,2-diyl-1,4-phenyleneoxy-1,4-phenylene(dimethylmethylene)-1,4-phenyleneoxy-1,4-phenylene] | P433728 | C46H34N2O6 | Thermal property | Thermal decomposition temperature | 576.5 | 936.3333 | C
Homopolymer | poly[1,3-dioxoisoindoline-2,5-diyl(dimethylmethylene)-1,3-dioxoisoindoline-5,2-diyl-1,4-phenyleneoxy-1,4-phenylene(dimethylmethylene)-1,4-phenyleneoxy-1,4-phenylene] | P433728 | C46H34N2O6 | Thermal property | Thermal decomposition weight loss | 5 | 33.33333 | %
Homopolymer | poly[1,3-dioxoisoindoline-2,5-diyl(dimethylmethylene)-1,3-dioxoisoindoline-5,2-diyl-1,4-phenyleneoxy-1,4-phenylene(dimethylmethylene)-1,4-phenyleneoxy-1,4-phenylene] | P433728 | C46H34N2O6 | Electric property | Dielectric constant ac | 3.08 | 0.02821099
Homopolymer | poly[1,3-dioxoisoindoline-2,5-diyl(dimethylmethylene)-1,3-dioxoisoindoline-5,2-diyl-1,4-phenyleneoxy-1,4-phenylene(dimethylmethylene)-1,4-phenyleneoxy-1,4-phenylene] | P433728 | C46H34N2O6 | Polymer Information | SMILES | *c1ccc2c(c1)C(=O)N(C2=O)c1ccc(cc1)Oc1ccc(cc1)C(c1ccc(cc1)Oc1ccc(cc1)N1C(=O)c2c(C1=O)cc(cc2)C(C)(C)*)(C)C
Homopolymer | poly[(1,3,6,8-tetraoxo-1,2,3,6,7,8-hexahydroisoquinolino[6,5,4-d,e,f]isoquinoline-2,7-diyl)-1,3-phenyleneoxy-1,4-phenylenesulfonyl-1,4-phenyleneoxy-1,3-phenylene] | P433729 | C38H20N2O8S | Polymer Information | SMILES | *c1cccc(c1)Oc1ccc(cc1)S(=O)(=O)c1ccc(cc1)Oc1cccc(c1)N1C(=O)c2ccc3c4c2c(C1=O)ccc4C(=O)N(C3=O)*
Homopolymer | poly{[3-(2-fluorophenyl)-2,4-dioxo-3-azabicyclo[3.3.0]octane-6,8-diyl]ethene-1,2-diyl} | P433730 | C15H12FNO2 | Thermal property | Glass transition temperature | 238.9 | 0 | C
Homopolymer | poly{[3-(2-fluorophenyl)-2,4-dioxo-3-azabicyclo[3.3.0]octane-6,8-diyl]ethene-1,2-diyl} | P433730 | C15H12FNO2 | Tensile property | Dynamic mechanical properties storage modulus | 0.1 | 0 | GPa
Homopolymer | poly{[3-(2-fluorophenyl)-2,4-dioxo-3-azabicyclo[3.3.0]octane-6,8-diyl]ethene-1,2-diyl} | P433730 | C15H12FNO2 | Tensile property | Dynamic mechanical properties loss tangent | 1 | 0
Homopolymer | poly{[3-(2-fluorophenyl)-2,4-dioxo-3-azabicyclo[3.3.0]octane-6,8-diyl]ethene-1,2-diyl} | P433730 | C15H12FNO2 | Polymer Information | SMILES | *C=CC1CC(C2C1C(=O)N(C2=O)c1ccccc1F)*
Homopolymer | poly{[3-(3-fluorophenyl)-2,4-dioxo-3-azabicyclo[3.3.0]octane-6,8-diyl]ethene-1,2-diyl} | P433731 | C15H12FNO2 | Thermal property | Glass transition temperature | 207.8 | 0 | C
Homopolymer | poly{[3-(3-fluorophenyl)-2,4-dioxo-3-azabicyclo[3.3.0]octane-6,8-diyl]ethene-1,2-diyl} | P433731 | C15H12FNO2 | Tensile property | Dynamic mechanical properties storage modulus | 0.1 | 0 | GPa
Homopolymer | poly{[3-(3-fluorophenyl)-2,4-dioxo-3-azabicyclo[3.3.0]octane-6,8-diyl]ethene-1,2-diyl} | P433731 | C15H12FNO2 | Tensile property | Dynamic mechanical properties loss tangent | 1 | 0
Homopolymer | poly{[3-(3-fluorophenyl)-2,4-dioxo-3-azabicyclo[3.3.0]octane-6,8-diyl]ethene-1,2-diyl} | P433731 | C15H12FNO2 | Polymer Information | SMILES | *C=CC1CC(C2C1C(=O)N(C2=O)c1cccc(c1)F)*
Homopolymer | poly{[3-(4-fluorophenyl)-2,4-dioxo-3-azabicyclo[3.3.0]octane-6,8-diyl]ethene-1,2-diyl} | P433733 | C15H12FNO2 | Thermal property | Glass transition temperature | 225 | 0 | C
Homopolymer | poly{[3-(4-fluorophenyl)-2,4-dioxo-3-azabicyclo[3.3.0]octane-6,8-diyl]ethene-1,2-diyl} | P433733 | C15H12FNO2 | Polymer Information | SMILES | *C=CC1CC(C2C1C(=O)N(C2=O)c1ccc(cc1)F)*
Homopolymer | poly{[3-(2-chlorophenyl)-2,4-dioxo-3-azabicyclo[3.3.0]octane-6,8-diyl]ethene-1,2-diyl} | P433734 | C15H12ClNO2 | Thermal property | Glass transition temperature | 255.6 | 0 | C
Homopolymer | poly{[3-(2-chlorophenyl)-2,4-dioxo-3-azabicyclo[3.3.0]octane-6,8-diyl]ethene-1,2-diyl} | P433734 | C15H12ClNO2 | Tensile property | Dynamic mechanical properties storage modulus | 0.1 | 0 | GPa
Homopolymer | poly{[3-(2-chlorophenyl)-2,4-dioxo-3-azabicyclo[3.3.0]octane-6,8-diyl]ethene-1,2-diyl} | P433734 | C15H12ClNO2 | Tensile property | Dynamic mechanical properties loss tangent | 1 | 0
Homopolymer | poly{[3-(2-chlorophenyl)-2,4-dioxo-3-azabicyclo[3.3.0]octane-6,8-diyl]ethene-1,2-diyl} | P433734 | C15H12ClNO2 | Polymer Information | SMILES | *C=CC1CC(C2C1C(=O)N(C2=O)c1ccccc1Cl)*
Homopolymer | poly{[3-(3-chlorophenyl)-2,4-dioxo-3-azabicyclo[3.3.0]octane-6,8-diyl]ethene-1,2-diyl} | P433735 | C15H12ClNO2 | Thermal property | Glass transition temperature | 204.8 | 0 | C
Homopolymer | poly{[3-(3-chlorophenyl)-2,4-dioxo-3-azabicyclo[3.3.0]octane-6,8-diyl]ethene-1,2-diyl} | P433735 | C15H12ClNO2 | Tensile property | Dynamic mechanical properties storage modulus | 0.1 | 0 | GPa
Homopolymer | poly{[3-(3-chlorophenyl)-2,4-dioxo-3-azabicyclo[3.3.0]octane-6,8-diyl]ethene-1,2-diyl} | P433735 | C15H12ClNO2 | Tensile property | Dynamic mechanical properties loss tangent | 1 | 0
Homopolymer | poly{[3-(3-chlorophenyl)-2,4-dioxo-3-azabicyclo[3.3.0]octane-6,8-diyl]ethene-1,2-diyl} | P433735 | C15H12ClNO2 | Polymer Information | SMILES | *C=CC1CC(C2C1C(=O)N(C2=O)c1cccc(c1)Cl)*
Homopolymer | poly{[3-(4-chlorophenyl)-2,4-dioxo-3-azabicyclo[3.3.0]octane-6,8-diyl]ethene-1,2-diyl} | P433736 | C15H12ClNO2 | Thermal property | Glass transition temperature | 226.3 | 0 | C
Homopolymer | poly{[3-(4-chlorophenyl)-2,4-dioxo-3-azabicyclo[3.3.0]octane-6,8-diyl]ethene-1,2-diyl} | P433736 | C15H12ClNO2 | Polymer Information | SMILES | *C=CC1CC(C2C1C(=O)N(C2=O)c1ccc(cc1)Cl)*
Homopolymer | poly{[3-(2-bromophenyl)-2,4-dioxo-3-azabicyclo[3.3.0]octane-6,8-diyl]ethene-1,2-diyl} | P433737 | C15H12BrNO2 | Thermal property | Glass transition temperature | 270.2 | 0 | C
Homopolymer | poly{[3-(2-bromophenyl)-2,4-dioxo-3-azabicyclo[3.3.0]octane-6,8-diyl]ethene-1,2-diyl} | P433737 | C15H12BrNO2 | Tensile property | Dynamic mechanical properties storage modulus | 0.1 | 0 | GPa
Homopolymer | poly{[3-(2-bromophenyl)-2,4-dioxo-3-azabicyclo[3.3.0]octane-6,8-diyl]ethene-1,2-diyl} | P433737 | C15H12BrNO2 | Tensile property | Dynamic mechanical properties loss tangent | 1 | 0
Homopolymer | poly{[3-(2-bromophenyl)-2,4-dioxo-3-azabicyclo[3.3.0]octane-6,8-diyl]ethene-1,2-diyl} | P433737 | C15H12BrNO2 | Polymer Information | SMILES | *C=CC1CC(C2C1C(=O)N(C2=O)c1ccccc1Br)*
Homopolymer | poly{[3-(3-bromophenyl)-2,4-dioxo-3-azabicyclo[3.3.0]octane-6,8-diyl]ethene-1,2-diyl} | P433738 | C15H12BrNO2 | Thermal property | Glass transition temperature | 203.5 | 0 | C
Homopolymer | poly{[3-(3-bromophenyl)-2,4-dioxo-3-azabicyclo[3.3.0]octane-6,8-diyl]ethene-1,2-diyl} | P433738 | C15H12BrNO2 | Tensile property | Dynamic mechanical properties storage modulus | 0.1 | 0 | GPa
Homopolymer | poly{[3-(3-bromophenyl)-2,4-dioxo-3-azabicyclo[3.3.0]octane-6,8-diyl]ethene-1,2-diyl} | P433738 | C15H12BrNO2 | Tensile property | Dynamic mechanical properties loss tangent | 1 | 0
Homopolymer | poly{[3-(3-bromophenyl)-2,4-dioxo-3-azabicyclo[3.3.0]octane-6,8-diyl]ethene-1,2-diyl} | P433738 | C15H12BrNO2 | Polymer Information | SMILES | *C=CC1CC(C2C1C(=O)N(C2=O)c1cccc(c1)Br)*
Homopolymer | poly{[3-(4-bromophenyl)-2,4-dioxo-3-azabicyclo[3.3.0]octane-6,8-diyl]ethene-1,2-diyl} | P433739 | C15H12BrNO2 | Thermal property | Glass transition temperature | 227.8 | 0 | C
Homopolymer | poly{[3-(4-bromophenyl)-2,4-dioxo-3-azabicyclo[3.3.0]octane-6,8-diyl]ethene-1,2-diyl} | P433739 | C15H12BrNO2 | Polymer Information | SMILES | *C=CC1CC(C2C1C(=O)N(C2=O)c1ccc(cc1)Br)*
Homopolymer | poly{[3-(3-iodophenyl)-2,4-dioxo-3-azabicyclo[3.3.0]octane-6,8-diyl]ethene-1,2-diyl} | P433740 | C15H12INO2 | Thermal property | Glass transition temperature | 199 | 0 | C
Homopolymer | poly{[3-(3-iodophenyl)-2,4-dioxo-3-azabicyclo[3.3.0]octane-6,8-diyl]ethene-1,2-diyl} | P433740 | C15H12INO2 | Polymer Information | SMILES | *C=CC1CC(C2C1C(=O)N(C2=O)c1cccc(c1)I)*
Homopolymer | poly(2,5-dioxo-1-{4-[(triethylammonio)methyl]phenyl}pyrrolidine-3,4-diyl) | P433741 | C17H23N2O2 | Polymer Information | SMILES | CC[N+](Cc1ccc(cc1)N1C(=O)C(C(C1=O)*)*)(CC)CC
Homopolymer | poly(2,5-dioxo-1-{4-[(trimethylammonio)methyl]phenyl}pyrrolidine-3,4-diyl) | P433742 | C14H17N2O2 | Polymer Information | SMILES | *C1C(=O)N(C(=O)C1*)c1ccc(cc1)C[N+](C)(C)C
Homopolymer | poly[1-(4-{[dimethyl(phenyl)ammonio]methyl}phenyl)-2,5-dioxopyrrolidine-3,4-diyl] | P433743 | C19H19N2O2 | Polymer Information | SMILES | *C1C(=O)N(C(=O)C1*)c1ccc(cc1)C[N+](c1ccccc1)(C)C
Homopolymer | poly{2,5-dioxo-1-[4-(pyridiniomethyl)phenyl]pyrrolidine-3,4-diyl} | P433744 | C16H13N2O2 | Polymer Information | SMILES | O=C1N(c2ccc(cc2)C[NH+]2CC=CC=C2)C(=O)C(C1*)*
Homopolymer | poly(1-{[2,5-dioxopyrrolidine-1,3,4-triyl-1-(4,1-phenylene)]ethylene-4,1-phenylene}-2,5-dioxopyrrolidine-3,4-diyl) | P433745 | C22H16N2O4 | Polymer Information | SMILES | C1(C(=O)N(C(=O)C1*)c1ccc(cc1)CCc1ccc(cc1)N1C(=O)C(C(C1=O)*)*)*
Homopolymer | poly[(1,3-dioxoisoindoline-2,5-diyl)oxy-1,4-phenyleneoxy(1,3-dioxoisoindoline-5,2-diyl)(2-methyl-1,4-phenylene)methylene(3-methyl-1,4-phenylene)] | P433746 | C37H24N2O6 | Physical property | Density | 1.296 | 0 | g/cm3
Homopolymer | poly[(1,3-dioxoisoindoline-2,5-diyl)oxy-1,4-phenyleneoxy(1,3-dioxoisoindoline-5,2-diyl)(2-methyl-1,4-phenylene)methylene(3-methyl-1,4-phenylene)] | P433746 | C37H24N2O6 | Physical property | Specific volume | 0.7716 | 0 | cm3/g
Homopolymer | poly[(1,3-dioxoisoindoline-2,5-diyl)oxy-1,4-phenyleneoxy(1,3-dioxoisoindoline-5,2-diyl)(2-methyl-1,4-phenylene)methylene(3-methyl-1,4-phenylene)] | P433746 | C37H24N2O6 | Thermal property | Glass transition temperature | 268 | 0 | C
Homopolymer | poly[(1,3-dioxoisoindoline-2,5-diyl)oxy-1,4-phenyleneoxy(1,3-dioxoisoindoline-5,2-diyl)(2-methyl-1,4-phenylene)methylene(3-methyl-1,4-phenylene)] | P433746 | C37H24N2O6 | Physicochemical property | Gas permeability coefficient p | 5.585e-14 | 1.982908e-25 | cm3(STP)cm/(cm2*s*Pa)
Homopolymer | poly[(1,3-dioxoisoindoline-2,5-diyl)oxy-1,4-phenyleneoxy(1,3-dioxoisoindoline-5,2-diyl)(2-methyl-1,4-phenylene)methylene(3-methyl-1,4-phenylene)] | P433746 | C37H24N2O6 | Polymer Information | SMILES | *N1C(=O)c2c(C1=O)cc(cc2)Oc1ccc(cc1)Oc1ccc2c(c1)C(=O)N(C2=O)c1ccc(cc1C)Cc1ccc(c(c1)C)*
Homopolymer | poly[(1,3-dioxoisoindoline-2,5-diyl)oxy-1,4-phenyleneoxy(1,3-dioxoisoindoline-5,2-diyl)(3-methyl-1,4-phenylene)methylene(2-methyl-1,4-phenylene)] | P433747 | C37H24N2O6 | Physical property | Density | 1.301 | 0 | g/cm3
Homopolymer | poly[(1,3-dioxoisoindoline-2,5-diyl)oxy-1,4-phenyleneoxy(1,3-dioxoisoindoline-5,2-diyl)(3-methyl-1,4-phenylene)methylene(2-methyl-1,4-phenylene)] | P433747 | C37H24N2O6 | Physical property | Specific volume | 0.7686 | 0 | cm3/g
Homopolymer | poly[(1,3-dioxoisoindoline-2,5-diyl)oxy-1,4-phenyleneoxy(1,3-dioxoisoindoline-5,2-diyl)(3-methyl-1,4-phenylene)methylene(2-methyl-1,4-phenylene)] | P433747 | C37H24N2O6 | Thermal property | Glass transition temperature | 264 | 0 | C
Homopolymer | poly[(1,3-dioxoisoindoline-2,5-diyl)oxy-1,4-phenyleneoxy(1,3-dioxoisoindoline-5,2-diyl)(3-methyl-1,4-phenylene)methylene(2-methyl-1,4-phenylene)] | P433747 | C37H24N2O6 | Physicochemical property | Gas permeability coefficient p | 5.09e-14 | 1.746262e-25 | cm3(STP)cm/(cm2*s*Pa)
Homopolymer | poly[(1,3-dioxoisoindoline-2,5-diyl)oxy-1,4-phenyleneoxy(1,3-dioxoisoindoline-5,2-diyl)(3-methyl-1,4-phenylene)methylene(2-methyl-1,4-phenylene)] | P433747 | C37H24N2O6 | Polymer Information | SMILES | *c1ccc(c(c1)C)Cc1ccc(cc1C)N1C(=O)c2c(C1=O)cc(cc2)Oc1ccc(cc1)Oc1ccc2c(c1)C(=O)N(C2=O)*
Homopolymer | poly[ureylenecarbonyliminomethylene(5-formyl-4-hydroxy-1,3-phenylene)methylene] | P433748 | C11H11N3O4 | Thermal property | Thermal decomposition temperature | 310 | 22533.33 | C
Homopolymer | poly[ureylenecarbonyliminomethylene(5-formyl-4-hydroxy-1,3-phenylene)methylene] | P433748 | C11H11N3O4 | Thermal property | Thermal decomposition weight loss | 50 | 0 | %
Homopolymer | poly[ureylenecarbonyliminomethylene(5-formyl-4-hydroxy-1,3-phenylene)methylene] | P433748 | C11H11N3O4 | Thermal property | Melting temperature | 140 | 0 | C
Homopolymer | poly[ureylenecarbonyliminomethylene(5-formyl-4-hydroxy-1,3-phenylene)methylene] | P433748 | C11H11N3O4 | Electric property | Electric conductivity | 2.2e-11 | 0 | 1/(ohm*cm)
Homopolymer | poly[ureylenecarbonyliminomethylene(5-formyl-4-hydroxy-1,3-phenylene)methylene] | P433748 | C11H11N3O4 | Electric property | Volume resistivity | 45000000000 | 0 | ohm*cm
Homopolymer | poly[ureylenecarbonyliminomethylene(5-formyl-4-hydroxy-1,3-phenylene)methylene] | P433748 | C11H11N3O4 | Dilute solution property | Intrinsic viscosity eta | 0.15 | 0 | dl/g
Homopolymer | poly[ureylenecarbonyliminomethylene(5-formyl-4-hydroxy-1,3-phenylene)methylene] | P433748 | C11H11N3O4 | Polymer Information | SMILES | *NC(=O)NC(=O)NCc1cc(C*)cc(c1O)C=O
Homopolymer | poly[ureylenecarbonyliminomethyleneureylenecarbonyliminomethylene(5-formyl-4-hydroxy-1,3-phenylene)methylene] | P433749 | C14H16N6O6 | Thermal property | Thermal decomposition temperature | 265 | 9633.333 | C
Homopolymer | poly[ureylenecarbonyliminomethyleneureylenecarbonyliminomethylene(5-formyl-4-hydroxy-1,3-phenylene)methylene] | P433749 | C14H16N6O6 | Thermal property | Thermal decomposition weight loss | 50 | 0 | %
Homopolymer | poly[ureylenecarbonyliminomethyleneureylenecarbonyliminomethylene(5-formyl-4-hydroxy-1,3-phenylene)methylene] | P433749 | C14H16N6O6 | Thermal property | Melting temperature | 145 | 0 | C
Homopolymer | poly[ureylenecarbonyliminomethyleneureylenecarbonyliminomethylene(5-formyl-4-hydroxy-1,3-phenylene)methylene] | P433749 | C14H16N6O6 | Electric property | Electric conductivity | 6.3e-11 | 0 | 1/(ohm*cm)
Homopolymer | poly[ureylenecarbonyliminomethyleneureylenecarbonyliminomethylene(5-formyl-4-hydroxy-1,3-phenylene)methylene] | P433749 | C14H16N6O6 | Electric property | Volume resistivity | 16000000000 | 0 | ohm*cm
Homopolymer | poly[ureylenecarbonyliminomethyleneureylenecarbonyliminomethylene(5-formyl-4-hydroxy-1,3-phenylene)methylene] | P433749 | C14H16N6O6 | Dilute solution property | Intrinsic viscosity eta | 0.19 | 0 | dl/g
Homopolymer | poly[ureylenecarbonyliminomethyleneureylenecarbonyliminomethylene(5-formyl-4-hydroxy-1,3-phenylene)methylene] | P433749 | C14H16N6O6 | Polymer Information | SMILES | *NC(=O)NC(=O)NCNC(=O)NC(=O)NCc1cc(C*)cc(c1O)C=O
Homopolymer | poly[ureylenecarbonyliminomethylene(5-formyl-4-hydroxy-1,3-phenylene)methylene(5-formyl-4-hydroxy-1,3-phenylene)methylene] | P433750 | C19H17N3O6 | Thermal property | Thermal decomposition temperature | 360 | 34133.33 | C
Homopolymer | poly[ureylenecarbonyliminomethylene(5-formyl-4-hydroxy-1,3-phenylene)methylene(5-formyl-4-hydroxy-1,3-phenylene)methylene] | P433750 | C19H17N3O6 | Thermal property | Thermal decomposition weight loss | 50 | 0 | %
Homopolymer | poly[ureylenecarbonyliminomethylene(5-formyl-4-hydroxy-1,3-phenylene)methylene(5-formyl-4-hydroxy-1,3-phenylene)methylene] | P433750 | C19H17N3O6 | Thermal property | Melting temperature | 150 | 0 | C
Homopolymer | poly[ureylenecarbonyliminomethylene(5-formyl-4-hydroxy-1,3-phenylene)methylene(5-formyl-4-hydroxy-1,3-phenylene)methylene] | P433750 | C19H17N3O6 | Electric property | Electric conductivity | 2.2e-10 | 0 | 1/(ohm*cm)
Homopolymer | poly[ureylenecarbonyliminomethylene(5-formyl-4-hydroxy-1,3-phenylene)methylene(5-formyl-4-hydroxy-1,3-phenylene)methylene] | P433750 | C19H17N3O6 | Electric property | Volume resistivity | 4500000000 | 0 | ohm*cm
Homopolymer | poly[ureylenecarbonyliminomethylene(5-formyl-4-hydroxy-1,3-phenylene)methylene(5-formyl-4-hydroxy-1,3-phenylene)methylene] | P433750 | C19H17N3O6 | Dilute solution property | Intrinsic viscosity eta | 0.3 | 0 | dl/g
Homopolymer | poly[ureylenecarbonyliminomethylene(5-formyl-4-hydroxy-1,3-phenylene)methylene(5-formyl-4-hydroxy-1,3-phenylene)methylene] | P433750 | C19H17N3O6 | Polymer Information | SMILES | *NC(=O)NC(=O)NCc1cc(cc(c1O)C=O)Cc1cc(C*)cc(c1O)C=O
Homopolymer | poly[ureylenecarbonyliminomethylene(5-formyl-4-hydroxy-1,3-phenylene)methylene(5-formyl-4-hydroxy-1,3-phenylene)methylene(5-formyl-4-hydroxy-1,3-phenylene)methylene] | P433751 | C27H23N3O8 | Thermal property | Thermal decomposition temperature | 400 | 8533.333 | C
Homopolymer | poly[ureylenecarbonyliminomethylene(5-formyl-4-hydroxy-1,3-phenylene)methylene(5-formyl-4-hydroxy-1,3-phenylene)methylene(5-formyl-4-hydroxy-1,3-phenylene)methylene] | P433751 | C27H23N3O8 | Thermal property | Thermal decomposition weight loss | 50 | 0 | %
Homopolymer | poly[ureylenecarbonyliminomethylene(5-formyl-4-hydroxy-1,3-phenylene)methylene(5-formyl-4-hydroxy-1,3-phenylene)methylene(5-formyl-4-hydroxy-1,3-phenylene)methylene] | P433751 | C27H23N3O8 | Thermal property | Melting temperature | 153 | 0 | C
Homopolymer | poly[ureylenecarbonyliminomethylene(5-formyl-4-hydroxy-1,3-phenylene)methylene(5-formyl-4-hydroxy-1,3-phenylene)methylene(5-formyl-4-hydroxy-1,3-phenylene)methylene] | P433751 | C27H23N3O8 | Electric property | Electric conductivity | 5.6e-10 | 0 | 1/(ohm*cm)
Homopolymer | poly[ureylenecarbonyliminomethylene(5-formyl-4-hydroxy-1,3-phenylene)methylene(5-formyl-4-hydroxy-1,3-phenylene)methylene(5-formyl-4-hydroxy-1,3-phenylene)methylene] | P433751 | C27H23N3O8 | Electric property | Volume resistivity | 1800000000 | 0 | ohm*cm
Homopolymer | poly[ureylenecarbonyliminomethylene(5-formyl-4-hydroxy-1,3-phenylene)methylene(5-formyl-4-hydroxy-1,3-phenylene)methylene(5-formyl-4-hydroxy-1,3-phenylene)methylene] | P433751 | C27H23N3O8 | Dilute solution property | Intrinsic viscosity eta | 0.385 | 0 | dl/g
Homopolymer | poly[ureylenecarbonyliminomethylene(5-formyl-4-hydroxy-1,3-phenylene)methylene(5-formyl-4-hydroxy-1,3-phenylene)methylene(5-formyl-4-hydroxy-1,3-phenylene)methylene] | P433751 | C27H23N3O8 | Polymer Information | SMILES | *NC(=O)NC(=O)NCc1cc(cc(c1O)C=O)Cc1cc(cc(c1O)C=O)Cc1cc(C*)cc(c1O)C=O
Homopolymer | poly[ureylenecarbonyliminomethylene(5-formyl-4-hydroxy-1,3-phenylene)methylene(5-formyl-4-hydroxy-1,3-phenylene)methylene(5-formyl-4-hydroxy-1,3-phenylene)methylene(5-formyl-4-hydroxy-1,3-phenylene)methylene] | P433752 | C35H29N3O10 | Thermal property | Thermal decomposition temperature | 403.5 | 44896.33 | C
Homopolymer | poly[ureylenecarbonyliminomethylene(5-formyl-4-hydroxy-1,3-phenylene)methylene(5-formyl-4-hydroxy-1,3-phenylene)methylene(5-formyl-4-hydroxy-1,3-phenylene)methylene(5-formyl-4-hydroxy-1,3-phenylene)methylene] | P433752 | C35H29N3O10 | Thermal property | Thermal decomposition weight loss | 50 | 0 | %
Homopolymer | poly[ureylenecarbonyliminomethylene(5-formyl-4-hydroxy-1,3-phenylene)methylene(5-formyl-4-hydroxy-1,3-phenylene)methylene(5-formyl-4-hydroxy-1,3-phenylene)methylene(5-formyl-4-hydroxy-1,3-phenylene)methylene] | P433752 | C35H29N3O10 | Thermal property | Melting temperature | 156 | 0 | C
Homopolymer | poly[ureylenecarbonyliminomethylene(5-formyl-4-hydroxy-1,3-phenylene)methylene(5-formyl-4-hydroxy-1,3-phenylene)methylene(5-formyl-4-hydroxy-1,3-phenylene)methylene(5-formyl-4-hydroxy-1,3-phenylene)methylene] | P433752 | C35H29N3O10 | Electric property | Electric conductivity | 1.6e-09 | 0 | 1/(ohm*cm)
Homopolymer | poly[ureylenecarbonyliminomethylene(5-formyl-4-hydroxy-1,3-phenylene)methylene(5-formyl-4-hydroxy-1,3-phenylene)methylene(5-formyl-4-hydroxy-1,3-phenylene)methylene(5-formyl-4-hydroxy-1,3-phenylene)methylene] | P433752 | C35H29N3O10 | Electric property | Volume resistivity | 620000000 | 0 | ohm*cm
Homopolymer | poly[ureylenecarbonyliminomethylene(5-formyl-4-hydroxy-1,3-phenylene)methylene(5-formyl-4-hydroxy-1,3-phenylene)methylene(5-formyl-4-hydroxy-1,3-phenylene)methylene(5-formyl-4-hydroxy-1,3-phenylene)methylene] | P433752 | C35H29N3O10 | Dilute solution property | Intrinsic viscosity eta | 0.4 | 0 | dl/g
Homopolymer | poly[ureylenecarbonyliminomethylene(5-formyl-4-hydroxy-1,3-phenylene)methylene(5-formyl-4-hydroxy-1,3-phenylene)methylene(5-formyl-4-hydroxy-1,3-phenylene)methylene(5-formyl-4-hydroxy-1,3-phenylene)methylene] | P433752 | C35H29N3O10 | Polymer Information | SMILES | *NC(=O)NC(=O)NCc1cc(Cc2cc(cc(c2O)C=O)Cc2cc(cc(c2O)C=O)Cc2cc(C*)cc(c2O)C=O)cc(c1O)C=O
Homopolymer | poly{3-[6-(ethene-2,1-diyl)-2,4-dioxo-3-azabicyclo[3.3.0]octane-3,6,8-triyl]-3-(dodecane-12,1-diyl)-(2,4-dioxo-3-azabicyclo[3.3.0]octane-6,8-diyl)ethene-1,2-diyl} | P433753 | C30H40N2O4 | Polymer Information | SMILES | *C=CC1CC(C2C1C(=O)N(C2=O)CCCCCCCCCCCCN1C(=O)C2C(C1=O)C(CC2*)C=C*)*
Homopolymer | poly{(1,3-dioxo-2,3-dihydro-1H-benzo[de]isoquinoline-2,6-diyl)carbonyl(1,3-dioxo-2,3-dihydro-1H-benzo[de]isoquinoline-6,2-diyl)-1,4-phenylene[bis(trifluoromethyl)methylene]-1,4-phenylene} | P433754 | C40H18F6N2O5 | Polymer Information | SMILES | *C(=O)c1ccc2c3c1cccc3C(=O)N(C2=O)c1ccc(cc1)C(C(F)(F)F)(C(F)(F)F)c1ccc(cc1)N1C(=O)c2cccc3c2c(C1=O)ccc3*
Homopolymer | poly{[4,8-bis(octyloxy)-1,3,5,7-tetraoxo-2,3,6,7-tetrahydro-1H,5H-benzo[1,2-c:4,5-c']dipyrrole-2,6-diyl]-1,4-phenylene} | P433755 | C32H38N2O6 | Thermal property | Thermal decomposition temperature | 394.5 | 16.33333 | C
Homopolymer | poly{[4,8-bis(octyloxy)-1,3,5,7-tetraoxo-2,3,6,7-tetrahydro-1H,5H-benzo[1,2-c:4,5-c']dipyrrole-2,6-diyl]-1,4-phenylene} | P433755 | C32H38N2O6 | Thermal property | Thermal decomposition weight loss | 5 | 33.33333 | %
Homopolymer | poly{[4,8-bis(octyloxy)-1,3,5,7-tetraoxo-2,3,6,7-tetrahydro-1H,5H-benzo[1,2-c:4,5-c']dipyrrole-2,6-diyl]-1,4-phenylene} | P433755 | C32H38N2O6 | Polymer Information | SMILES | CCCCCCCCOc1c2c(=O)n(c(=O)c2c(c2c1c(=O)n(c2=O)c1ccc(cc1)*)OCCCCCCCC)*
Homopolymer | poly{[4,8-bis(dodecyloxy)-1,3,5,7-tetraoxo-2,3,6,7-tetrahydro-1H,5H-benzo[1,2-c:4,5-c']dipyrrole-2,6-diyl]-1,4-phenylene} | P433756 | C40H54N2O6 | Thermal property | Thermal decomposition temperature | 409 | 48 | C
Homopolymer | poly{[4,8-bis(dodecyloxy)-1,3,5,7-tetraoxo-2,3,6,7-tetrahydro-1H,5H-benzo[1,2-c:4,5-c']dipyrrole-2,6-diyl]-1,4-phenylene} | P433756 | C40H54N2O6 | Thermal property | Thermal decomposition weight loss | 5 | 33.33333 | %
Homopolymer | poly{[4,8-bis(dodecyloxy)-1,3,5,7-tetraoxo-2,3,6,7-tetrahydro-1H,5H-benzo[1,2-c:4,5-c']dipyrrole-2,6-diyl]-1,4-phenylene} | P433756 | C40H54N2O6 | Polymer Information | SMILES | CCCCCCCCCCCCOc1c2c(=O)n(c(=O)c2c(c2c1c(=O)n(c2=O)c1ccc(cc1)*)OCCCCCCCCCCCC)*
Homopolymer | poly{[4,8-bis(octyloxy)-1,3,5,7-tetraoxo-2,3,6,7-tetrahydro-1H,5H-benzo[1,2-c:4,5-c']dipyrrole-2,6-diyl]-3,3'-dimethylbiphenyl-4,4'-diyl} | P433757 | C40H46N2O6 | Thermal property | Glass transition temperature | 294 | 0 | C
Homopolymer | poly{[4,8-bis(octyloxy)-1,3,5,7-tetraoxo-2,3,6,7-tetrahydro-1H,5H-benzo[1,2-c:4,5-c']dipyrrole-2,6-diyl]-3,3'-dimethylbiphenyl-4,4'-diyl} | P433757 | C40H46N2O6 | Thermal property | Thermal decomposition temperature | 401 | 85.33333 | C
Homopolymer | poly{[4,8-bis(octyloxy)-1,3,5,7-tetraoxo-2,3,6,7-tetrahydro-1H,5H-benzo[1,2-c:4,5-c']dipyrrole-2,6-diyl]-3,3'-dimethylbiphenyl-4,4'-diyl} | P433757 | C40H46N2O6 | Thermal property | Thermal decomposition weight loss | 5 | 33.33333 | %
Homopolymer | poly{[4,8-bis(octyloxy)-1,3,5,7-tetraoxo-2,3,6,7-tetrahydro-1H,5H-benzo[1,2-c:4,5-c']dipyrrole-2,6-diyl]-3,3'-dimethylbiphenyl-4,4'-diyl} | P433757 | C40H46N2O6 | Polymer Information | SMILES | CCCCCCCCOc1c2c(=O)n(c(=O)c2c(c2c1c(=O)n(c2=O)*)OCCCCCCCC)c1ccc(cc1C)c1ccc(c(c1)C)*
Homopolymer | poly{[4,8-bis(dodecyloxy)-1,3,5,7-tetraoxo-2,3,6,7-tetrahydro-1H,5H-benzo[1,2-c:4,5-c']dipyrrole-2,6-diyl]-3,3'-dimethylbiphenyl-4,4'-diyl} | P433758 | C48H62N2O6 | Thermal property | Thermal decomposition temperature | 408.5 | 120.3333 | C
Homopolymer | poly{[4,8-bis(dodecyloxy)-1,3,5,7-tetraoxo-2,3,6,7-tetrahydro-1H,5H-benzo[1,2-c:4,5-c']dipyrrole-2,6-diyl]-3,3'-dimethylbiphenyl-4,4'-diyl} | P433758 | C48H62N2O6 | Thermal property | Thermal decomposition weight loss | 5 | 33.33333 | %
Homopolymer | poly{[4,8-bis(dodecyloxy)-1,3,5,7-tetraoxo-2,3,6,7-tetrahydro-1H,5H-benzo[1,2-c:4,5-c']dipyrrole-2,6-diyl]-3,3'-dimethylbiphenyl-4,4'-diyl} | P433758 | C48H62N2O6 | Polymer Information | SMILES | CCCCCCCCCCCCOc1c2c(=O)n(c(=O)c2c(c2c1c(=O)n(c2=O)c1ccc(cc1C)c1ccc(c(c1)C)*)OCCCCCCCCCCCC)*
Homopolymer | poly{[4,8-bis(octyloxy)-1,3,5,7-tetraoxo-2,3,6,7-tetrahydro-1H,5H-benzo[1,2-c:4,5-c']dipyrrole-2,6-diyl]-1,4-phenyleneoxy-1,4-phenylene} | P433759 | C38H42N2O7 | Thermal property | Glass transition temperature | 220 | 0 | C
Homopolymer | poly{[4,8-bis(octyloxy)-1,3,5,7-tetraoxo-2,3,6,7-tetrahydro-1H,5H-benzo[1,2-c:4,5-c']dipyrrole-2,6-diyl]-1,4-phenyleneoxy-1,4-phenylene} | P433759 | C38H42N2O7 | Thermal property | Thermal decomposition temperature | 398.5 | 56.33333 | C
Homopolymer | poly{[4,8-bis(octyloxy)-1,3,5,7-tetraoxo-2,3,6,7-tetrahydro-1H,5H-benzo[1,2-c:4,5-c']dipyrrole-2,6-diyl]-1,4-phenyleneoxy-1,4-phenylene} | P433759 | C38H42N2O7 | Thermal property | Thermal decomposition weight loss | 5 | 33.33333 | %
Homopolymer | poly{[4,8-bis(octyloxy)-1,3,5,7-tetraoxo-2,3,6,7-tetrahydro-1H,5H-benzo[1,2-c:4,5-c']dipyrrole-2,6-diyl]-1,4-phenyleneoxy-1,4-phenylene} | P433759 | C38H42N2O7 | Polymer Information | SMILES | CCCCCCCCOc1c2c(=O)n(c(=O)c2c(c2c1c(=O)n(c2=O)*)OCCCCCCCC)c1ccc(cc1)Oc1ccc(cc1)*
Homopolymer | poly{[4,8-bis(dodecyloxy)-1,3,5,7-tetraoxo-2,3,6,7-tetrahydro-1H,5H-benzo[1,2-c:4,5-c']dipyrrole-2,6-diyl]-1,4-phenyleneoxy-1,4-phenylene} | P433760 | C46H58N2O7 | Thermal property | Thermal decomposition temperature | 402 | 65.33333 | C
Homopolymer | poly{[4,8-bis(dodecyloxy)-1,3,5,7-tetraoxo-2,3,6,7-tetrahydro-1H,5H-benzo[1,2-c:4,5-c']dipyrrole-2,6-diyl]-1,4-phenyleneoxy-1,4-phenylene} | P433760 | C46H58N2O7 | Thermal property | Thermal decomposition weight loss | 5 | 33.33333 | %
Homopolymer | poly{[4,8-bis(dodecyloxy)-1,3,5,7-tetraoxo-2,3,6,7-tetrahydro-1H,5H-benzo[1,2-c:4,5-c']dipyrrole-2,6-diyl]-1,4-phenyleneoxy-1,4-phenylene} | P433760 | C46H58N2O7 | Polymer Information | SMILES | CCCCCCCCCCCCOc1c2c(=O)n(c(=O)c2c(c2c1c(=O)n(c2=O)c1ccc(cc1)Oc1ccc(cc1)*)OCCCCCCCCCCCC)*
Homopolymer | poly{[4,8-bis(octyloxy)-1,3,5,7-tetraoxo-2,3,6,7-tetrahydro-1H,5H-benzo[1,2-c:4,5-c']dipyrrole-2,6-diyl]-1,4-phenylenemethylene-1,4-phenylene} | P433761 | C39H44N2O6 | Thermal property | Glass transition temperature | 188 | 0 | C
Homopolymer | poly{[4,8-bis(octyloxy)-1,3,5,7-tetraoxo-2,3,6,7-tetrahydro-1H,5H-benzo[1,2-c:4,5-c']dipyrrole-2,6-diyl]-1,4-phenylenemethylene-1,4-phenylene} | P433761 | C39H44N2O6 | Thermal property | Thermal decomposition temperature | 397.5 | 40.33333 | C
Homopolymer | poly{[4,8-bis(octyloxy)-1,3,5,7-tetraoxo-2,3,6,7-tetrahydro-1H,5H-benzo[1,2-c:4,5-c']dipyrrole-2,6-diyl]-1,4-phenylenemethylene-1,4-phenylene} | P433761 | C39H44N2O6 | Thermal property | Thermal decomposition weight loss | 5 | 33.33333 | %
Homopolymer | poly{[4,8-bis(octyloxy)-1,3,5,7-tetraoxo-2,3,6,7-tetrahydro-1H,5H-benzo[1,2-c:4,5-c']dipyrrole-2,6-diyl]-1,4-phenylenemethylene-1,4-phenylene} | P433761 | C39H44N2O6 | Polymer Information | SMILES | CCCCCCCCOc1c2c(=O)n(c(=O)c2c(c2c1c(=O)n(c2=O)*)OCCCCCCCC)c1ccc(cc1)Cc1ccc(cc1)*
Homopolymer | poly{[4,8-bis(dodecyloxy)-1,3,5,7-tetraoxo-2,3,6,7-tetrahydro-1H,5H-benzo[1,2-c:4,5-c']dipyrrole-2,6-diyl]-1,4-phenylenemethylene-1,4-phenylene} | P433762 | C47H60N2O6 | Thermal property | Glass transition temperature | 170 | 0 | C
Homopolymer | poly{[4,8-bis(dodecyloxy)-1,3,5,7-tetraoxo-2,3,6,7-tetrahydro-1H,5H-benzo[1,2-c:4,5-c']dipyrrole-2,6-diyl]-1,4-phenylenemethylene-1,4-phenylene} | P433762 | C47H60N2O6 | Thermal property | Thermal decomposition temperature | 411 | 21.33333 | C
Homopolymer | poly{[4,8-bis(dodecyloxy)-1,3,5,7-tetraoxo-2,3,6,7-tetrahydro-1H,5H-benzo[1,2-c:4,5-c']dipyrrole-2,6-diyl]-1,4-phenylenemethylene-1,4-phenylene} | P433762 | C47H60N2O6 | Thermal property | Thermal decomposition weight loss | 5 | 33.33333 | %
Homopolymer | poly{[4,8-bis(dodecyloxy)-1,3,5,7-tetraoxo-2,3,6,7-tetrahydro-1H,5H-benzo[1,2-c:4,5-c']dipyrrole-2,6-diyl]-1,4-phenylenemethylene-1,4-phenylene} | P433762 | C47H60N2O6 | Thermal property | Melting temperature | 334 | 0 | C
Homopolymer | poly{[4,8-bis(dodecyloxy)-1,3,5,7-tetraoxo-2,3,6,7-tetrahydro-1H,5H-benzo[1,2-c:4,5-c']dipyrrole-2,6-diyl]-1,4-phenylenemethylene-1,4-phenylene} | P433762 | C47H60N2O6 | Polymer Information | SMILES | CCCCCCCCCCCCOc1c2c(=O)n(c(=O)c2c(c2c1c(=O)n(c2=O)c1ccc(cc1)Cc1ccc(cc1)*)OCCCCCCCCCCCC)*
Homopolymer | poly{[4,8-bis(octyloxy)-1,3,5,7-tetraoxo-2,3,6,7-tetrahydro-1H,5H-benzo[1,2-c:4,5-c']dipyrrole-2,6-diyl]-1,4-phenyleneoxy-1,4-phenylene[bis(trifluoromethyl)methylene]-1,4-phenyleneoxy-1,4-phenylene} | P433763 | C53H50F6N2O8 | Thermal property | Glass transition temperature | 148 | 0 | C
Homopolymer | poly{[4,8-bis(octyloxy)-1,3,5,7-tetraoxo-2,3,6,7-tetrahydro-1H,5H-benzo[1,2-c:4,5-c']dipyrrole-2,6-diyl]-1,4-phenyleneoxy-1,4-phenylene[bis(trifluoromethyl)methylene]-1,4-phenyleneoxy-1,4-phenylene} | P433763 | C53H50F6N2O8 | Thermal property | Thermal decomposition temperature | 399 | 133.3333 | C
Homopolymer | poly{[4,8-bis(octyloxy)-1,3,5,7-tetraoxo-2,3,6,7-tetrahydro-1H,5H-benzo[1,2-c:4,5-c']dipyrrole-2,6-diyl]-1,4-phenyleneoxy-1,4-phenylene[bis(trifluoromethyl)methylene]-1,4-phenyleneoxy-1,4-phenylene} | P433763 | C53H50F6N2O8 | Thermal property | Thermal decomposition weight loss | 5 | 33.33333 | %
Homopolymer | poly{[4,8-bis(octyloxy)-1,3,5,7-tetraoxo-2,3,6,7-tetrahydro-1H,5H-benzo[1,2-c:4,5-c']dipyrrole-2,6-diyl]-1,4-phenyleneoxy-1,4-phenylene[bis(trifluoromethyl)methylene]-1,4-phenyleneoxy-1,4-phenylene} | P433763 | C53H50F6N2O8 | Polymer Information | SMILES | CCCCCCCCOc1c2c(=O)n(c(=O)c2c(c2c1c(=O)n(c2=O)*)OCCCCCCCC)c1ccc(cc1)Oc1ccc(cc1)C(C(F)(F)F)(C(F)(F)F)c1ccc(cc1)Oc1ccc(cc1)*
Homopolymer | poly{[4,8-bis(dodecyloxy)-1,3,5,7-tetraoxo-2,3,6,7-tetrahydro-1H,5H-benzo[1,2-c:4,5-c']dipyrrole-2,6-diyl]-1,4-phenyleneoxy-1,4-phenylene[bis(trifluoromethyl)methylene]-1,4-phenyleneoxy-1,4-phenylene} | P433764 | C61H66F6N2O8 | Thermal property | Glass transition temperature | 117 | 0 | C
Homopolymer | poly{[4,8-bis(dodecyloxy)-1,3,5,7-tetraoxo-2,3,6,7-tetrahydro-1H,5H-benzo[1,2-c:4,5-c']dipyrrole-2,6-diyl]-1,4-phenyleneoxy-1,4-phenylene[bis(trifluoromethyl)methylene]-1,4-phenyleneoxy-1,4-phenylene} | P433764 | C61H66F6N2O8 | Thermal property | Thermal decomposition temperature | 404 | 161.3333 | C
Homopolymer | poly{[4,8-bis(dodecyloxy)-1,3,5,7-tetraoxo-2,3,6,7-tetrahydro-1H,5H-benzo[1,2-c:4,5-c']dipyrrole-2,6-diyl]-1,4-phenyleneoxy-1,4-phenylene[bis(trifluoromethyl)methylene]-1,4-phenyleneoxy-1,4-phenylene} | P433764 | C61H66F6N2O8 | Thermal property | Thermal decomposition weight loss | 5 | 33.33333 | %
Homopolymer | poly{[4,8-bis(dodecyloxy)-1,3,5,7-tetraoxo-2,3,6,7-tetrahydro-1H,5H-benzo[1,2-c:4,5-c']dipyrrole-2,6-diyl]-1,4-phenyleneoxy-1,4-phenylene[bis(trifluoromethyl)methylene]-1,4-phenyleneoxy-1,4-phenylene} | P433764 | C61H66F6N2O8 | Polymer Information | SMILES | CCCCCCCCCCCCOc1c2c(c(c3c1c(=O)n(c3=O)*)OCCCCCCCCCCCC)c(=O)n(c2=O)c1ccc(cc1)Oc1ccc(cc1)C(C(F)(F)F)(C(F)(F)F)c1ccc(cc1)Oc1ccc(cc1)*
Homopolymer | poly((1,3-dioxoisoindoline-5,2-diyl){5-(trifluoromethyl)-2-[4-(trifluoromethyl)phenoxy]-1,3-phenylene}(1,3-dioxoisoindoline-2,5-diyl)carbonylimino-1,4-phenyleneoxy-1,4-phenyleneiminocarbonyl) | P433765 | C44H22F6N4O8 | Thermal property | Glass transition temperature | 295 | 0 | C
Homopolymer | poly((1,3-dioxoisoindoline-5,2-diyl){5-(trifluoromethyl)-2-[4-(trifluoromethyl)phenoxy]-1,3-phenylene}(1,3-dioxoisoindoline-2,5-diyl)carbonylimino-1,4-phenyleneoxy-1,4-phenyleneiminocarbonyl) | P433765 | C44H22F6N4O8 | Thermal property | Thermal decomposition temperature | 523.5 | 280.3333 | C
Homopolymer | poly((1,3-dioxoisoindoline-5,2-diyl){5-(trifluoromethyl)-2-[4-(trifluoromethyl)phenoxy]-1,3-phenylene}(1,3-dioxoisoindoline-2,5-diyl)carbonylimino-1,4-phenyleneoxy-1,4-phenyleneiminocarbonyl) | P433765 | C44H22F6N4O8 | Thermal property | Thermal decomposition weight loss | 7.5 | 8.333333 | %
Homopolymer | poly((1,3-dioxoisoindoline-5,2-diyl){5-(trifluoromethyl)-2-[4-(trifluoromethyl)phenoxy]-1,3-phenylene}(1,3-dioxoisoindoline-2,5-diyl)carbonylimino-1,4-phenyleneoxy-1,4-phenyleneiminocarbonyl) | P433765 | C44H22F6N4O8 | Dilute solution property | Intrinsic viscosity eta | 0.98 | 0 | dl/g
Homopolymer | poly((1,3-dioxoisoindoline-5,2-diyl){5-(trifluoromethyl)-2-[4-(trifluoromethyl)phenoxy]-1,3-phenylene}(1,3-dioxoisoindoline-2,5-diyl)carbonylimino-1,4-phenyleneoxy-1,4-phenyleneiminocarbonyl) | P433765 | C44H22F6N4O8 | Polymer Information | SMILES | *C(=O)Nc1ccc(cc1)Oc1ccc(cc1)NC(=O)c1ccc2c(c1)C(=O)N(C2=O)c1cc(cc(c1Oc1ccc(cc1)C(F)(F)F)N1C(=O)c2c(C1=O)cc(cc2)*)C(F)(F)F
Homopolymer | poly((1,3-dioxoisoindoline-5,2-diyl){5-(trifluoromethyl)-2-[4-(trifluoromethyl)phenoxy]-1,3-phenylene}(1,3-dioxoisoindoline-2,5-diyl)carbonylimino(3-phenyl-1,4-phenylene)oxy(2-phenyl-1,4-phenylene)iminocarbonyl) | P433766 | C56H30F6N4O8 | Thermal property | Glass transition temperature | 312 | 0 | C
Homopolymer | poly((1,3-dioxoisoindoline-5,2-diyl){5-(trifluoromethyl)-2-[4-(trifluoromethyl)phenoxy]-1,3-phenylene}(1,3-dioxoisoindoline-2,5-diyl)carbonylimino(3-phenyl-1,4-phenylene)oxy(2-phenyl-1,4-phenylene)iminocarbonyl) | P433766 | C56H30F6N4O8 | Thermal property | Thermal decomposition temperature | 524.5 | 75 | C
Homopolymer | poly((1,3-dioxoisoindoline-5,2-diyl){5-(trifluoromethyl)-2-[4-(trifluoromethyl)phenoxy]-1,3-phenylene}(1,3-dioxoisoindoline-2,5-diyl)carbonylimino(3-phenyl-1,4-phenylene)oxy(2-phenyl-1,4-phenylene)iminocarbonyl) | P433766 | C56H30F6N4O8 | Thermal property | Thermal decomposition weight loss | 7.5 | 8.333333 | %
Homopolymer | poly((1,3-dioxoisoindoline-5,2-diyl){5-(trifluoromethyl)-2-[4-(trifluoromethyl)phenoxy]-1,3-phenylene}(1,3-dioxoisoindoline-2,5-diyl)carbonylimino(3-phenyl-1,4-phenylene)oxy(2-phenyl-1,4-phenylene)iminocarbonyl) | P433766 | C56H30F6N4O8 | Dilute solution property | Intrinsic viscosity eta | 1.02 | 0 | dl/g
Homopolymer | poly((1,3-dioxoisoindoline-5,2-diyl){5-(trifluoromethyl)-2-[4-(trifluoromethyl)phenoxy]-1,3-phenylene}(1,3-dioxoisoindoline-2,5-diyl)carbonylimino(3-phenyl-1,4-phenylene)oxy(2-phenyl-1,4-phenylene)iminocarbonyl) | P433766 | C56H30F6N4O8 | Polymer Information | SMILES | *C(=O)Nc1ccc(c(c1)c1ccccc1)Oc1ccc(cc1c1ccccc1)NC(=O)c1ccc2c(c1)C(=O)N(C2=O)c1cc(cc(c1Oc1ccc(cc1)C(F)(F)F)N1C(=O)c2c(C1=O)cc(cc2)*)C(F)(F)F
Homopolymer | poly((1,3-dioxoisoindoline-5,2-diyl){5-(trifluoromethyl)-2-[4-(trifluoromethyl)phenoxy]-1,3-phenylene}(1,3-dioxoisoindoline-2,5-diyl)carbonylimino{5-(trifluoromethyl)-2-[4-(trifluoromethyl)phenoxy]-1,3-phenylene}iminocarbonyl) | P433767 | C46H20F12N4O8 | Thermal property | Glass transition temperature | 315 | 0 | C
Homopolymer | poly((1,3-dioxoisoindoline-5,2-diyl){5-(trifluoromethyl)-2-[4-(trifluoromethyl)phenoxy]-1,3-phenylene}(1,3-dioxoisoindoline-2,5-diyl)carbonylimino{5-(trifluoromethyl)-2-[4-(trifluoromethyl)phenoxy]-1,3-phenylene}iminocarbonyl) | P433767 | C46H20F12N4O8 | Thermal property | Thermal decomposition temperature | 539 | 65.33333 | C
Homopolymer | poly((1,3-dioxoisoindoline-5,2-diyl){5-(trifluoromethyl)-2-[4-(trifluoromethyl)phenoxy]-1,3-phenylene}(1,3-dioxoisoindoline-2,5-diyl)carbonylimino{5-(trifluoromethyl)-2-[4-(trifluoromethyl)phenoxy]-1,3-phenylene}iminocarbonyl) | P433767 | C46H20F12N4O8 | Thermal property | Thermal decomposition weight loss | 7.5 | 8.333333 | %
Homopolymer | poly((1,3-dioxoisoindoline-5,2-diyl){5-(trifluoromethyl)-2-[4-(trifluoromethyl)phenoxy]-1,3-phenylene}(1,3-dioxoisoindoline-2,5-diyl)carbonylimino{5-(trifluoromethyl)-2-[4-(trifluoromethyl)phenoxy]-1,3-phenylene}iminocarbonyl) | P433767 | C46H20F12N4O8 | Dilute solution property | Intrinsic viscosity eta | 0.86 | 0 | dl/g
Homopolymer | poly((1,3-dioxoisoindoline-5,2-diyl){5-(trifluoromethyl)-2-[4-(trifluoromethyl)phenoxy]-1,3-phenylene}(1,3-dioxoisoindoline-2,5-diyl)carbonylimino{5-(trifluoromethyl)-2-[4-(trifluoromethyl)phenoxy]-1,3-phenylene}iminocarbonyl) | P433767 | C46H20F12N4O8 | Polymer Information | SMILES | *C(=O)Nc1cc(cc(c1Oc1ccc(cc1)C(F)(F)F)NC(=O)c1ccc2c(c1)C(=O)N(C2=O)c1cc(cc(c1Oc1ccc(cc1)C(F)(F)F)N1C(=O)c2c(C1=O)ccc(c2)*)C(F)(F)F)C(F)(F)F
Homopolymer | poly((1,3-dioxoisoindoline-5,2-diyl){5-(trifluoromethyl)-2-[4-(trifluoromethyl)phenoxy]-1,3-phenylene}(1,3-dioxoisoindoline-2,5-diyl)carbonylimino-1,4-phenyleneoxy-1,1'-binaphthalene-2,2'-diyloxy-1,4-phenyleneiminocarbonyl) | P433768 | C64H34F6N4O9 | Thermal property | Glass transition temperature | 324 | 0 | C
Homopolymer | poly((1,3-dioxoisoindoline-5,2-diyl){5-(trifluoromethyl)-2-[4-(trifluoromethyl)phenoxy]-1,3-phenylene}(1,3-dioxoisoindoline-2,5-diyl)carbonylimino-1,4-phenyleneoxy-1,1'-binaphthalene-2,2'-diyloxy-1,4-phenyleneiminocarbonyl) | P433768 | C64H34F6N4O9 | Thermal property | Thermal decomposition temperature | 536.5 | 96.33333 | C
Homopolymer | poly((1,3-dioxoisoindoline-5,2-diyl){5-(trifluoromethyl)-2-[4-(trifluoromethyl)phenoxy]-1,3-phenylene}(1,3-dioxoisoindoline-2,5-diyl)carbonylimino-1,4-phenyleneoxy-1,1'-binaphthalene-2,2'-diyloxy-1,4-phenyleneiminocarbonyl) | P433768 | C64H34F6N4O9 | Thermal property | Thermal decomposition weight loss | 7.5 | 8.333333 | %
Homopolymer | poly((1,3-dioxoisoindoline-5,2-diyl){5-(trifluoromethyl)-2-[4-(trifluoromethyl)phenoxy]-1,3-phenylene}(1,3-dioxoisoindoline-2,5-diyl)carbonylimino-1,4-phenyleneoxy-1,1'-binaphthalene-2,2'-diyloxy-1,4-phenyleneiminocarbonyl) | P433768 | C64H34F6N4O9 | Dilute solution property | Intrinsic viscosity eta | 0.92 | 0 | dl/g
Homopolymer | poly((1,3-dioxoisoindoline-5,2-diyl){5-(trifluoromethyl)-2-[4-(trifluoromethyl)phenoxy]-1,3-phenylene}(1,3-dioxoisoindoline-2,5-diyl)carbonylimino-1,4-phenyleneoxy-1,1'-binaphthalene-2,2'-diyloxy-1,4-phenyleneiminocarbonyl) | P433768 | C64H34F6N4O9 | Polymer Information | SMILES | *C(=O)Nc1ccc(cc1)Oc1ccc2c(c1c1c(ccc3c1cccc3)Oc1ccc(cc1)NC(=O)c1ccc3c(c1)C(=O)N(C3=O)c1cc(cc(c1Oc1ccc(cc1)C(F)(F)F)N1C(=O)c3c(C1=O)cc(cc3)*)C(F)(F)F)cccc2
Homopolymer | poly[(1,3-dioxoisoindoline-2,5-diyl)sulfonyl(1,3-dioxoisoindoline-5,2-diyl)-1,4-phenylene(phenyl)imino-1,4-phenylene] | P433769 | C34H19N3O6S | Thermal property | Glass transition temperature | 306 | 0 | C
Homopolymer | poly[(1,3-dioxoisoindoline-2,5-diyl)sulfonyl(1,3-dioxoisoindoline-5,2-diyl)-1,4-phenylene(phenyl)imino-1,4-phenylene] | P433769 | C34H19N3O6S | Thermal property | Thermal decomposition temperature | 540 | 0 | C
Homopolymer | poly[(1,3-dioxoisoindoline-2,5-diyl)sulfonyl(1,3-dioxoisoindoline-5,2-diyl)-1,4-phenylene(phenyl)imino-1,4-phenylene] | P433769 | C34H19N3O6S | Thermal property | Thermal decomposition weight loss | 10 | 0 | %
Homopolymer | poly[(1,3-dioxoisoindoline-2,5-diyl)sulfonyl(1,3-dioxoisoindoline-5,2-diyl)-1,4-phenylene(phenyl)imino-1,4-phenylene] | P433769 | C34H19N3O6S | Polymer Information | SMILES | *c1ccc(cc1)N(c1ccccc1)c1ccc(cc1)N1C(=O)c2c(C1=O)cc(cc2)S(=O)(=O)c1ccc2c(c1)C(=O)N(C2=O)*
Homopolymer | poly[(1,3-dioxoisoindoline-2,5-diyl)sulfonyl(1,3-dioxoisoindoline-5,2-diyl)-1,4-phenylene(4-cyanophenyl)imino-1,4-phenylene] | P433770 | C35H18N4O6S | Thermal property | Glass transition temperature | 325 | 0 | C
Homopolymer | poly[(1,3-dioxoisoindoline-2,5-diyl)sulfonyl(1,3-dioxoisoindoline-5,2-diyl)-1,4-phenylene(4-cyanophenyl)imino-1,4-phenylene] | P433770 | C35H18N4O6S | Thermal property | Thermal decomposition temperature | 575 | 0 | C
Homopolymer | poly[(1,3-dioxoisoindoline-2,5-diyl)sulfonyl(1,3-dioxoisoindoline-5,2-diyl)-1,4-phenylene(4-cyanophenyl)imino-1,4-phenylene] | P433770 | C35H18N4O6S | Thermal property | Thermal decomposition weight loss | 10 | 0 | %
Homopolymer | poly[(1,3-dioxoisoindoline-2,5-diyl)sulfonyl(1,3-dioxoisoindoline-5,2-diyl)-1,4-phenylene(4-cyanophenyl)imino-1,4-phenylene] | P433770 | C35H18N4O6S | Polymer Information | SMILES | N#Cc1ccc(cc1)N(c1ccc(cc1)*)c1ccc(cc1)N1C(=O)c2c(C1=O)cc(cc2)S(=O)(=O)c1ccc2c(c1)C(=O)N(C2=O)*
Homopolymer | poly[(1,3-dioxoisoindoline-2,5-diyl)sulfonyl(1,3-dioxoisoindoline-5,2-diyl)-1,4-phenylene(4-methoxyphenyl)imino-1,4-phenylene] | P433771 | C35H21N3O7S | Thermal property | Glass transition temperature | 304 | 0 | C
Homopolymer | poly[(1,3-dioxoisoindoline-2,5-diyl)sulfonyl(1,3-dioxoisoindoline-5,2-diyl)-1,4-phenylene(4-methoxyphenyl)imino-1,4-phenylene] | P433771 | C35H21N3O7S | Thermal property | Thermal decomposition temperature | 515 | 0 | C
Homopolymer | poly[(1,3-dioxoisoindoline-2,5-diyl)sulfonyl(1,3-dioxoisoindoline-5,2-diyl)-1,4-phenylene(4-methoxyphenyl)imino-1,4-phenylene] | P433771 | C35H21N3O7S | Thermal property | Thermal decomposition weight loss | 10 | 0 | %
Homopolymer | poly[(1,3-dioxoisoindoline-2,5-diyl)sulfonyl(1,3-dioxoisoindoline-5,2-diyl)-1,4-phenylene(4-methoxyphenyl)imino-1,4-phenylene] | P433771 | C35H21N3O7S | Polymer Information | SMILES | COc1ccc(cc1)N(c1ccc(cc1)*)c1ccc(cc1)N1C(=O)c2c(C1=O)cc(cc2)S(=O)(=O)c1ccc2c(c1)C(=O)N(C2=O)*
Homopolymer | poly{(1,3-dioxoisoindoline-2,5-diyl)sulfonyl(1,3-dioxoisoindoline-5,2-diyl)-1,4-phenylene[4-(N,N-dimethylamino)phenyl]imino-1,4-phenylene} | P433772 | C36H24N4O6S | Thermal property | Glass transition temperature | 331 | 0 | C
Homopolymer | poly{(1,3-dioxoisoindoline-2,5-diyl)sulfonyl(1,3-dioxoisoindoline-5,2-diyl)-1,4-phenylene[4-(N,N-dimethylamino)phenyl]imino-1,4-phenylene} | P433772 | C36H24N4O6S | Thermal property | Thermal decomposition temperature | 520 | 0 | C
Homopolymer | poly{(1,3-dioxoisoindoline-2,5-diyl)sulfonyl(1,3-dioxoisoindoline-5,2-diyl)-1,4-phenylene[4-(N,N-dimethylamino)phenyl]imino-1,4-phenylene} | P433772 | C36H24N4O6S | Thermal property | Thermal decomposition weight loss | 10 | 0 | %
Homopolymer | poly{(1,3-dioxoisoindoline-2,5-diyl)sulfonyl(1,3-dioxoisoindoline-5,2-diyl)-1,4-phenylene[4-(N,N-dimethylamino)phenyl]imino-1,4-phenylene} | P433772 | C36H24N4O6S | Polymer Information | SMILES | *c1ccc(cc1)N(c1ccc(cc1)N(C)C)c1ccc(cc1)N1C(=O)c2c(C1=O)cc(cc2)S(=O)(=O)c1ccc2c(c1)C(=O)N(C2=O)*
Homopolymer | poly(iminothiocarbonylimino-1,3-phenyleneiminoisophthaloylimino-1,3-phenyleneiminothiocarbonyliminoisophthaloyl) | P433773 | C30H22N6O4S2 | Thermal property | Glass transition temperature | 244 | 0 | C
Homopolymer | poly(iminothiocarbonylimino-1,3-phenyleneiminoisophthaloylimino-1,3-phenyleneiminothiocarbonyliminoisophthaloyl) | P433773 | C30H22N6O4S2 | Thermal property | Thermal decomposition temperature | 414.5 | 40.33333 | C
Homopolymer | poly(iminothiocarbonylimino-1,3-phenyleneiminoisophthaloylimino-1,3-phenyleneiminothiocarbonyliminoisophthaloyl) | P433773 | C30H22N6O4S2 | Thermal property | Thermal decomposition weight loss | 5 | 33.33333 | %
Homopolymer | poly(iminothiocarbonylimino-1,3-phenyleneiminoisophthaloylimino-1,3-phenyleneiminothiocarbonyliminoisophthaloyl) | P433773 | C30H22N6O4S2 | Polymer Information | SMILES | *Nc1cccc(c1)NC(=O)c1cccc(c1)C(=O)Nc1cccc(c1)NC(=S)NC(=O)c1cccc(c1)C(=O)NC(=S)*
Homopolymer | poly(iminothiocarbonylimino-1,3-phenyleneiminoisophthaloylimino-1,3-phenyleneiminothiocarbonyliminoterephthaloyl) | P433774 | C30H22N6O4S2 | Thermal property | Glass transition temperature | 248 | 0 | C
Homopolymer | poly(iminothiocarbonylimino-1,3-phenyleneiminoisophthaloylimino-1,3-phenyleneiminothiocarbonyliminoterephthaloyl) | P433774 | C30H22N6O4S2 | Thermal property | Thermal decomposition temperature | 423.5 | 56.33333 | C
Homopolymer | poly(iminothiocarbonylimino-1,3-phenyleneiminoisophthaloylimino-1,3-phenyleneiminothiocarbonyliminoterephthaloyl) | P433774 | C30H22N6O4S2 | Thermal property | Thermal decomposition weight loss | 5 | 33.33333 | %
Homopolymer | poly(iminothiocarbonylimino-1,3-phenyleneiminoisophthaloylimino-1,3-phenyleneiminothiocarbonyliminoterephthaloyl) | P433774 | C30H22N6O4S2 | Polymer Information | SMILES | *Nc1cccc(c1)NC(=O)c1cccc(c1)C(=O)Nc1cccc(c1)NC(=S)NC(=O)c1ccc(cc1)C(=O)NC(=S)*
Homopolymer | poly(iminothiocarbonylimino-1,3-phenyleneiminoisophthaloylimino-1,3-phenyleneiminothiocarbonyliminohexanedioyl) | P433775 | C28H26N6O4S2 | Thermal property | Glass transition temperature | 242 | 0 | C
Homopolymer | poly(iminothiocarbonylimino-1,3-phenyleneiminoisophthaloylimino-1,3-phenyleneiminothiocarbonyliminohexanedioyl) | P433775 | C28H26N6O4S2 | Thermal property | Thermal decomposition temperature | 409.5 | 27 | C
Homopolymer | poly(iminothiocarbonylimino-1,3-phenyleneiminoisophthaloylimino-1,3-phenyleneiminothiocarbonyliminohexanedioyl) | P433775 | C28H26N6O4S2 | Thermal property | Thermal decomposition weight loss | 5 | 33.33333 | %
Homopolymer | poly(iminothiocarbonylimino-1,3-phenyleneiminoisophthaloylimino-1,3-phenyleneiminothiocarbonyliminohexanedioyl) | P433775 | C28H26N6O4S2 | Polymer Information | SMILES | *Nc1cccc(c1)NC(=O)c1cccc(c1)C(=O)Nc1cccc(c1)NC(=S)NC(=O)CCCCC(=O)NC(=S)*
Homopolymer | poly(iminothiocarbonylimino-1,3-phenyleneiminoisophthaloylimino-1,3-phenyleneiminothiocarbonyliminodecanedioyl) | P433776 | C32H34N6O4S2 | Thermal property | Glass transition temperature | 240 | 0 | C
Homopolymer | poly(iminothiocarbonylimino-1,3-phenyleneiminoisophthaloylimino-1,3-phenyleneiminothiocarbonyliminodecanedioyl) | P433776 | C32H34N6O4S2 | Thermal property | Thermal decomposition temperature | 406.5 | 16.33333 | C
Homopolymer | poly(iminothiocarbonylimino-1,3-phenyleneiminoisophthaloylimino-1,3-phenyleneiminothiocarbonyliminodecanedioyl) | P433776 | C32H34N6O4S2 | Thermal property | Thermal decomposition weight loss | 5 | 33.33333 | %
Homopolymer | poly(iminothiocarbonylimino-1,3-phenyleneiminoisophthaloylimino-1,3-phenyleneiminothiocarbonyliminodecanedioyl) | P433776 | C32H34N6O4S2 | Polymer Information | SMILES | *Nc1cccc(c1)NC(=O)c1cccc(c1)C(=O)Nc1cccc(c1)NC(=S)NC(=O)CCCCCCCCC(=O)NC(=S)*
Homopolymer | poly(iminothiocarbonylimino-1,3-phenyleneiminoterephthaloylimino-1,3-phenyleneiminothiocarbonyliminoisophthaloyl) | P433777 | C30H22N6O4S2 | Thermal property | Glass transition temperature | 254 | 0 | C
Homopolymer | poly(iminothiocarbonylimino-1,3-phenyleneiminoterephthaloylimino-1,3-phenyleneiminothiocarbonyliminoisophthaloyl) | P433777 | C30H22N6O4S2 | Thermal property | Thermal decomposition temperature | 415.5 | 27 | C
Homopolymer | poly(iminothiocarbonylimino-1,3-phenyleneiminoterephthaloylimino-1,3-phenyleneiminothiocarbonyliminoisophthaloyl) | P433777 | C30H22N6O4S2 | Thermal property | Thermal decomposition weight loss | 5 | 33.33333 | %
Homopolymer | poly(iminothiocarbonylimino-1,3-phenyleneiminoterephthaloylimino-1,3-phenyleneiminothiocarbonyliminoisophthaloyl) | P433777 | C30H22N6O4S2 | Polymer Information | SMILES | *Nc1cccc(c1)NC(=O)c1ccc(cc1)C(=O)Nc1cccc(c1)NC(=S)NC(=O)c1cccc(c1)C(=O)NC(=S)*
Homopolymer | poly(iminothiocarbonylimino-1,3-phenyleneiminoterephthaloylimino-1,3-phenyleneiminothiocarbonyliminoterephthaloyl) | P433778 | C30H22N6O4S2 | Thermal property | Glass transition temperature | 258 | 0 | C
Homopolymer | poly(iminothiocarbonylimino-1,3-phenyleneiminoterephthaloylimino-1,3-phenyleneiminothiocarbonyliminoterephthaloyl) | P433778 | C30H22N6O4S2 | Thermal property | Thermal decomposition temperature | 425 | 48 | C
Homopolymer | poly(iminothiocarbonylimino-1,3-phenyleneiminoterephthaloylimino-1,3-phenyleneiminothiocarbonyliminoterephthaloyl) | P433778 | C30H22N6O4S2 | Thermal property | Thermal decomposition weight loss | 5 | 33.33333 | %
Homopolymer | poly(iminothiocarbonylimino-1,3-phenyleneiminoterephthaloylimino-1,3-phenyleneiminothiocarbonyliminoterephthaloyl) | P433778 | C30H22N6O4S2 | Polymer Information | SMILES | *Nc1cccc(c1)NC(=O)c1ccc(cc1)C(=O)Nc1cccc(c1)NC(=S)NC(=O)c1ccc(cc1)C(=O)NC(=S)*
Homopolymer | poly(iminothiocarbonylimino-1,3-phenyleneiminoterephthaloylimino-1,3-phenyleneiminothiocarbonyliminohexanedioyl) | P433779 | C28H26N6O4S2 | Thermal property | Glass transition temperature | 252 | 0 | C
Homopolymer | poly(iminothiocarbonylimino-1,3-phenyleneiminoterephthaloylimino-1,3-phenyleneiminothiocarbonyliminohexanedioyl) | P433779 | C28H26N6O4S2 | Thermal property | Thermal decomposition temperature | 411.5 | 16.33333 | C
Homopolymer | poly(iminothiocarbonylimino-1,3-phenyleneiminoterephthaloylimino-1,3-phenyleneiminothiocarbonyliminohexanedioyl) | P433779 | C28H26N6O4S2 | Thermal property | Thermal decomposition weight loss | 5 | 33.33333 | %
Homopolymer | poly(iminothiocarbonylimino-1,3-phenyleneiminoterephthaloylimino-1,3-phenyleneiminothiocarbonyliminohexanedioyl) | P433779 | C28H26N6O4S2 | Polymer Information | SMILES | *Nc1cccc(c1)NC(=O)c1ccc(cc1)C(=O)Nc1cccc(c1)NC(=S)NC(=O)CCCCC(=O)NC(=S)*
Homopolymer | poly(iminothiocarbonylimino-1,3-phenyleneiminoterephthaloylimino-1,3-phenyleneiminothiocarbonyliminodecanedioyl) | P433780 | C32H34N6O4S2 | Thermal property | Glass transition temperature | 248 | 0 | C
Homopolymer | poly(iminothiocarbonylimino-1,3-phenyleneiminoterephthaloylimino-1,3-phenyleneiminothiocarbonyliminodecanedioyl) | P433780 | C32H34N6O4S2 | Thermal property | Thermal decomposition temperature | 408.5 | 27 | C
Homopolymer | poly(iminothiocarbonylimino-1,3-phenyleneiminoterephthaloylimino-1,3-phenyleneiminothiocarbonyliminodecanedioyl) | P433780 | C32H34N6O4S2 | Thermal property | Thermal decomposition weight loss | 5 | 33.33333 | %
Homopolymer | poly(iminothiocarbonylimino-1,3-phenyleneiminoterephthaloylimino-1,3-phenyleneiminothiocarbonyliminodecanedioyl) | P433780 | C32H34N6O4S2 | Polymer Information | SMILES | *Nc1cccc(c1)NC(=O)c1ccc(cc1)C(=O)Nc1cccc(c1)NC(=S)NC(=O)CCCCCCCCC(=O)NC(=S)*
Homopolymer | poly(iminothiocarbonylimino-1,3-phenyleneiminohexanedioylimino-1,3-phenyleneiminothiocarbonyliminobenzene-1,3-dicarbonyl) | P433781 | C28H26N6O4S2 | Thermal property | Glass transition temperature | 239 | 0 | C
Homopolymer | poly(iminothiocarbonylimino-1,3-phenyleneiminohexanedioylimino-1,3-phenyleneiminothiocarbonyliminobenzene-1,3-dicarbonyl) | P433781 | C28H26N6O4S2 | Thermal property | Thermal decomposition temperature | 334 | 85.33333 | C
Homopolymer | poly(iminothiocarbonylimino-1,3-phenyleneiminohexanedioylimino-1,3-phenyleneiminothiocarbonyliminobenzene-1,3-dicarbonyl) | P433781 | C28H26N6O4S2 | Thermal property | Thermal decomposition weight loss | 5 | 33.33333 | %
Homopolymer | poly(iminothiocarbonylimino-1,3-phenyleneiminohexanedioylimino-1,3-phenyleneiminothiocarbonyliminobenzene-1,3-dicarbonyl) | P433781 | C28H26N6O4S2 | Polymer Information | SMILES | *Nc1cccc(c1)NC(=O)CCCCC(=O)Nc1cccc(c1)NC(=S)NC(=O)c1cccc(c1)C(=O)NC(=S)*
Homopolymer | poly(iminothiocarbonylimino-1,3-phenyleneiminohexanedioylimino-1,3-phenyleneiminothiocarbonyliminoterephthaloyl) | P433782 | C28H26N6O4S2 | Thermal property | Glass transition temperature | 241 | 0 | C
Homopolymer | poly(iminothiocarbonylimino-1,3-phenyleneiminohexanedioylimino-1,3-phenyleneiminothiocarbonyliminoterephthaloyl) | P433782 | C28H26N6O4S2 | Thermal property | Thermal decomposition temperature | 346 | 85.33333 | C
Homopolymer | poly(iminothiocarbonylimino-1,3-phenyleneiminohexanedioylimino-1,3-phenyleneiminothiocarbonyliminoterephthaloyl) | P433782 | C28H26N6O4S2 | Thermal property | Thermal decomposition weight loss | 5 | 33.33333 | %
Homopolymer | poly(iminothiocarbonylimino-1,3-phenyleneiminohexanedioylimino-1,3-phenyleneiminothiocarbonyliminoterephthaloyl) | P433782 | C28H26N6O4S2 | Polymer Information | SMILES | *Nc1cccc(c1)NC(=O)CCCCC(=O)Nc1cccc(c1)NC(=S)NC(=O)c1ccc(cc1)C(=O)NC(=S)*
Homopolymer | poly(iminothiocarbonylimino-1,3-phenyleneiminohexanedioylimino-1,3-phenyleneiminothiocarbonyliminohexanedioyl) | P433783 | C26H30N6O4S2 | Thermal property | Glass transition temperature | 236 | 0 | C
Homopolymer | poly(iminothiocarbonylimino-1,3-phenyleneiminohexanedioylimino-1,3-phenyleneiminothiocarbonyliminohexanedioyl) | P433783 | C26H30N6O4S2 | Thermal property | Thermal decomposition temperature | 315.5 | 27 | C
Homopolymer | poly(iminothiocarbonylimino-1,3-phenyleneiminohexanedioylimino-1,3-phenyleneiminothiocarbonyliminohexanedioyl) | P433783 | C26H30N6O4S2 | Thermal property | Thermal decomposition weight loss | 5 | 33.33333 | %
Homopolymer | poly(iminothiocarbonylimino-1,3-phenyleneiminohexanedioylimino-1,3-phenyleneiminothiocarbonyliminohexanedioyl) | P433783 | C26H30N6O4S2 | Polymer Information | SMILES | *Nc1cccc(c1)NC(=O)CCCCC(=O)Nc1cccc(c1)NC(=S)NC(=O)CCCCC(=O)NC(=S)*
Homopolymer | poly(iminothiocarbonylimino-1,3-phenyleneiminohexanedioylimino-1,3-phenyleneiminothiocarbonyliminodecanedioyl) | P433784 | C30H38N6O4S2 | Thermal property | Glass transition temperature | 232 | 0 | C
Homopolymer | poly(iminothiocarbonylimino-1,3-phenyleneiminohexanedioylimino-1,3-phenyleneiminothiocarbonyliminodecanedioyl) | P433784 | C30H38N6O4S2 | Thermal property | Thermal decomposition temperature | 307.5 | 8.333333 | C
Homopolymer | poly(iminothiocarbonylimino-1,3-phenyleneiminohexanedioylimino-1,3-phenyleneiminothiocarbonyliminodecanedioyl) | P433784 | C30H38N6O4S2 | Thermal property | Thermal decomposition weight loss | 5 | 33.33333 | %
Homopolymer | poly(iminothiocarbonylimino-1,3-phenyleneiminohexanedioylimino-1,3-phenyleneiminothiocarbonyliminodecanedioyl) | P433784 | C30H38N6O4S2 | Polymer Information | SMILES | *Nc1cccc(c1)NC(=O)CCCCC(=O)Nc1cccc(c1)NC(=S)NC(=O)CCCCCCCCC(=O)NC(=S)*
Homopolymer | poly{(1,3,5,7-tetraoxo-2,3,6,7-tetrahydro-1H,5H-benzo[1,2-c:4,5-c']dipyrrole-2,6-diyl)[3-(3,4,5-trifluorophenyl)-1,4-phenylene]oxy[2-(3,4,5-trifluorophenyl)-1,4-phenylene]} | P433785 | C34H12F6N2O5 | Thermal property | Glass transition temperature | 385 | 0 | C
Homopolymer | poly{(1,3,5,7-tetraoxo-2,3,6,7-tetrahydro-1H,5H-benzo[1,2-c:4,5-c']dipyrrole-2,6-diyl)[3-(3,4,5-trifluorophenyl)-1,4-phenylene]oxy[2-(3,4,5-trifluorophenyl)-1,4-phenylene]} | P433785 | C34H12F6N2O5 | Thermal property | Thermal decomposition temperature | 562 | 0 | C
Homopolymer | poly{(1,3,5,7-tetraoxo-2,3,6,7-tetrahydro-1H,5H-benzo[1,2-c:4,5-c']dipyrrole-2,6-diyl)[3-(3,4,5-trifluorophenyl)-1,4-phenylene]oxy[2-(3,4,5-trifluorophenyl)-1,4-phenylene]} | P433785 | C34H12F6N2O5 | Thermal property | Thermal decomposition weight loss | 10 | 0 | %
Homopolymer | poly{(1,3,5,7-tetraoxo-2,3,6,7-tetrahydro-1H,5H-benzo[1,2-c:4,5-c']dipyrrole-2,6-diyl)[3-(3,4,5-trifluorophenyl)-1,4-phenylene]oxy[2-(3,4,5-trifluorophenyl)-1,4-phenylene]} | P433785 | C34H12F6N2O5 | Dilute solution property | Intrinsic viscosity eta | 1.07 | 0 | dl/g
Homopolymer | poly{(1,3,5,7-tetraoxo-2,3,6,7-tetrahydro-1H,5H-benzo[1,2-c:4,5-c']dipyrrole-2,6-diyl)[3-(3,4,5-trifluorophenyl)-1,4-phenylene]oxy[2-(3,4,5-trifluorophenyl)-1,4-phenylene]} | P433785 | C34H12F6N2O5 | Polymer Information | SMILES | *c1ccc(c(c1)c1cc(F)c(c(c1)F)F)Oc1ccc(cc1c1cc(F)c(c(c1)F)F)n1c(=O)c2c(c1=O)cc1c(c2)c(=O)n(c1=O)*
Homopolymer | poly{(1,3-dioxoisoindoline-2,5-diyl)carbonyl(1,3-dioxoisoindoline-5,2-diyl)[3-(3,4,5-trifluorophenyl)-1,4-phenylene]oxy[2-(3,4,5-trifluorophenyl)-1,4-phenylene]} | P433786 | C41H16F6N2O6 | Thermal property | Glass transition temperature | 342 | 0 | C
Homopolymer | poly{(1,3-dioxoisoindoline-2,5-diyl)carbonyl(1,3-dioxoisoindoline-5,2-diyl)[3-(3,4,5-trifluorophenyl)-1,4-phenylene]oxy[2-(3,4,5-trifluorophenyl)-1,4-phenylene]} | P433786 | C41H16F6N2O6 | Thermal property | Thermal decomposition temperature | 554 | 0 | C
Homopolymer | poly{(1,3-dioxoisoindoline-2,5-diyl)carbonyl(1,3-dioxoisoindoline-5,2-diyl)[3-(3,4,5-trifluorophenyl)-1,4-phenylene]oxy[2-(3,4,5-trifluorophenyl)-1,4-phenylene]} | P433786 | C41H16F6N2O6 | Thermal property | Thermal decomposition weight loss | 10 | 0 | %
Homopolymer | poly{(1,3-dioxoisoindoline-2,5-diyl)carbonyl(1,3-dioxoisoindoline-5,2-diyl)[3-(3,4,5-trifluorophenyl)-1,4-phenylene]oxy[2-(3,4,5-trifluorophenyl)-1,4-phenylene]} | P433786 | C41H16F6N2O6 | Dilute solution property | Intrinsic viscosity eta | 1.19 | 0 | dl/g
Homopolymer | poly{(1,3-dioxoisoindoline-2,5-diyl)carbonyl(1,3-dioxoisoindoline-5,2-diyl)[3-(3,4,5-trifluorophenyl)-1,4-phenylene]oxy[2-(3,4,5-trifluorophenyl)-1,4-phenylene]} | P433786 | C41H16F6N2O6 | Polymer Information | SMILES | *c1ccc2c(c1)C(=O)N(C2=O)c1ccc(c(c1)c1cc(F)c(c(c1)F)F)Oc1ccc(cc1c1cc(F)c(c(c1)F)F)N1C(=O)c2c(C1=O)cc(cc2)C(=O)*
Homopolymer | poly((1,3-dioxoisoindoline-2,5-diyl)carbonyl(1,3-dioxoisoindoline-5,2-diyl){4-[(2-methyphenyl)diazenyl]-1,3-phenylene}) | P433787 | C30H16N4O5 | Thermal property | Glass transition temperature | 223 | 0 | C
Homopolymer | poly((1,3-dioxoisoindoline-2,5-diyl)carbonyl(1,3-dioxoisoindoline-5,2-diyl){4-[(2-methyphenyl)diazenyl]-1,3-phenylene}) | P433787 | C30H16N4O5 | Thermal property | Thermal decomposition temperature | 322 | 0 | C
Homopolymer | poly((1,3-dioxoisoindoline-2,5-diyl)carbonyl(1,3-dioxoisoindoline-5,2-diyl){4-[(2-methyphenyl)diazenyl]-1,3-phenylene}) | P433787 | C30H16N4O5 | Thermal property | Thermal decomposition weight loss | 0 | 0 | %
Homopolymer | poly((1,3-dioxoisoindoline-2,5-diyl)carbonyl(1,3-dioxoisoindoline-5,2-diyl){4-[(2-methyphenyl)diazenyl]-1,3-phenylene}) | P433787 | C30H16N4O5 | Polymer Information | SMILES | *c1ccc2c(c1)C(=O)N(C2=O)c1cc(ccc1N=Nc1ccccc1C)N1C(=O)c2c(C1=O)cc(cc2)C(=O)*
Homopolymer | poly((1,3-dioxoisoindoline-2,5-diyl)carbonyl(1,3-dioxoisoindoline-5,2-diyl){4-[(4-methyphenyl)diazenyl]-1,3-phenylene}) | P433788 | C30H16N4O5 | Thermal property | Glass transition temperature | 224 | 0 | C
Homopolymer | poly((1,3-dioxoisoindoline-2,5-diyl)carbonyl(1,3-dioxoisoindoline-5,2-diyl){4-[(4-methyphenyl)diazenyl]-1,3-phenylene}) | P433788 | C30H16N4O5 | Thermal property | Thermal decomposition temperature | 343 | 0 | C
Homopolymer | poly((1,3-dioxoisoindoline-2,5-diyl)carbonyl(1,3-dioxoisoindoline-5,2-diyl){4-[(4-methyphenyl)diazenyl]-1,3-phenylene}) | P433788 | C30H16N4O5 | Thermal property | Thermal decomposition weight loss | 0 | 0 | %
Homopolymer | poly((1,3-dioxoisoindoline-2,5-diyl)carbonyl(1,3-dioxoisoindoline-5,2-diyl){4-[(4-methyphenyl)diazenyl]-1,3-phenylene}) | P433788 | C30H16N4O5 | Polymer Information | SMILES | Cc1ccc(cc1)N=Nc1ccc(cc1N1C(=O)c2c(C1=O)cc(cc2)*)N1C(=O)c2c(C1=O)cc(cc2)C(=O)*
Homopolymer | poly((1,3-dioxoisoindoline-2,5-diyl)carbonyl(1,3-dioxoisoindoline-5,2-diyl){4-[(4-chlorophenyl)diazenyl]-1,3-phenylene}) | P433789 | C29H13ClN4O5 | Thermal property | Glass transition temperature | 195 | 0 | C
Homopolymer | poly((1,3-dioxoisoindoline-2,5-diyl)carbonyl(1,3-dioxoisoindoline-5,2-diyl){4-[(4-chlorophenyl)diazenyl]-1,3-phenylene}) | P433789 | C29H13ClN4O5 | Thermal property | Thermal decomposition temperature | 298 | 0 | C
Homopolymer | poly((1,3-dioxoisoindoline-2,5-diyl)carbonyl(1,3-dioxoisoindoline-5,2-diyl){4-[(4-chlorophenyl)diazenyl]-1,3-phenylene}) | P433789 | C29H13ClN4O5 | Thermal property | Thermal decomposition weight loss | 0 | 0 | %
Homopolymer | poly((1,3-dioxoisoindoline-2,5-diyl)carbonyl(1,3-dioxoisoindoline-5,2-diyl){4-[(4-chlorophenyl)diazenyl]-1,3-phenylene}) | P433789 | C29H13ClN4O5 | Polymer Information | SMILES | Clc1ccc(cc1)N=Nc1ccc(cc1N1C(=O)c2c(C1=O)cc(cc2)*)N1C(=O)c2c(C1=O)cc(cc2)C(=O)*
Homopolymer | poly((1,3-dioxoisoindoline-2,5-diyl)[bis(trifluoromethyl)methylene](1,3-dioxoisoindoline-5,2-diyl){4-[(2-methyphenyl)diazenyl]-1,3-phenylene}) | P433790 | C32H16F6N4O4 | Thermal property | Glass transition temperature | 191 | 0 | C
Homopolymer | poly((1,3-dioxoisoindoline-2,5-diyl)[bis(trifluoromethyl)methylene](1,3-dioxoisoindoline-5,2-diyl){4-[(2-methyphenyl)diazenyl]-1,3-phenylene}) | P433790 | C32H16F6N4O4 | Thermal property | Thermal decomposition temperature | 297 | 0 | C
Homopolymer | poly((1,3-dioxoisoindoline-2,5-diyl)[bis(trifluoromethyl)methylene](1,3-dioxoisoindoline-5,2-diyl){4-[(2-methyphenyl)diazenyl]-1,3-phenylene}) | P433790 | C32H16F6N4O4 | Thermal property | Thermal decomposition weight loss | 0 | 0 | %
Homopolymer | poly((1,3-dioxoisoindoline-2,5-diyl)[bis(trifluoromethyl)methylene](1,3-dioxoisoindoline-5,2-diyl){4-[(2-methyphenyl)diazenyl]-1,3-phenylene}) | P433790 | C32H16F6N4O4 | Polymer Information | SMILES | *c1ccc2c(c1)C(=O)N(C2=O)c1cc(ccc1N=Nc1ccccc1C)N1C(=O)c2c(C1=O)cc(cc2)C(C(F)(F)F)(C(F)(F)F)*
Homopolymer | poly((1,3-dioxoisoindoline-2,5-diyl)[bis(trifluoromethyl)methylene](1,3-dioxoisoindoline-5,2-diyl){4-[(4-methyphenyl)diazenyl]-1,3-phenylene}) | P433791 | C32H16F6N4O4 | Thermal property | Glass transition temperature | 228 | 0 | C
Homopolymer | poly((1,3-dioxoisoindoline-2,5-diyl)[bis(trifluoromethyl)methylene](1,3-dioxoisoindoline-5,2-diyl){4-[(4-methyphenyl)diazenyl]-1,3-phenylene}) | P433791 | C32H16F6N4O4 | Thermal property | Thermal decomposition temperature | 344 | 0 | C
Homopolymer | poly((1,3-dioxoisoindoline-2,5-diyl)[bis(trifluoromethyl)methylene](1,3-dioxoisoindoline-5,2-diyl){4-[(4-methyphenyl)diazenyl]-1,3-phenylene}) | P433791 | C32H16F6N4O4 | Thermal property | Thermal decomposition weight loss | 0 | 0 | %
Homopolymer | poly((1,3-dioxoisoindoline-2,5-diyl)[bis(trifluoromethyl)methylene](1,3-dioxoisoindoline-5,2-diyl){4-[(4-methyphenyl)diazenyl]-1,3-phenylene}) | P433791 | C32H16F6N4O4 | Polymer Information | SMILES | Cc1ccc(cc1)N=Nc1ccc(cc1N1C(=O)c2c(C1=O)cc(cc2)*)N1C(=O)c2c(C1=O)cc(cc2)C(C(F)(F)F)(C(F)(F)F)*
Homopolymer | poly((1,3-dioxoisoindoline-2,5-diyl)[bis(trifluoromethyl)methylene](1,3-dioxoisoindoline-5,2-diyl){4-[(4-chlorophenyl)diazenyl]-1,3-phenylene}) | P433792 | C31H13ClF6N4O4 | Thermal property | Glass transition temperature | 185 | 0 | C
Homopolymer | poly((1,3-dioxoisoindoline-2,5-diyl)[bis(trifluoromethyl)methylene](1,3-dioxoisoindoline-5,2-diyl){4-[(4-chlorophenyl)diazenyl]-1,3-phenylene}) | P433792 | C31H13ClF6N4O4 | Thermal property | Thermal decomposition temperature | 325 | 0 | C
Homopolymer | poly((1,3-dioxoisoindoline-2,5-diyl)[bis(trifluoromethyl)methylene](1,3-dioxoisoindoline-5,2-diyl){4-[(4-chlorophenyl)diazenyl]-1,3-phenylene}) | P433792 | C31H13ClF6N4O4 | Thermal property | Thermal decomposition weight loss | 0 | 0 | %
Homopolymer | poly((1,3-dioxoisoindoline-2,5-diyl)[bis(trifluoromethyl)methylene](1,3-dioxoisoindoline-5,2-diyl){4-[(4-chlorophenyl)diazenyl]-1,3-phenylene}) | P433792 | C31H13ClF6N4O4 | Polymer Information | SMILES | Clc1ccc(cc1)N=Nc1ccc(cc1N1C(=O)c2c(C1=O)cc(cc2)*)N1C(=O)c2c(C1=O)cc(cc2)C(C(F)(F)F)(C(F)(F)F)*
Homopolymer | poly{(1,3-dioxoisoindoline-2,5-diyl)[bis(trifluoromethyl)methylene](1,3-dioxoisoindoline-5,2-diyl)-1,4-phenylene(4-{4-[2-(ethyl{4-[(4-nitrophenyl)diazenyl]phenyl}amino)ethoxy]phenyl}pyridine-2,6-diyl)-1,4-phenylene} | P433793 | C58H37F6N7O7 | Thermal property | Glass transition temperature | 215 | 0 | C
Homopolymer | poly{(1,3-dioxoisoindoline-2,5-diyl)[bis(trifluoromethyl)methylene](1,3-dioxoisoindoline-5,2-diyl)-1,4-phenylene(4-{4-[2-(ethyl{4-[(4-nitrophenyl)diazenyl]phenyl}amino)ethoxy]phenyl}pyridine-2,6-diyl)-1,4-phenylene} | P433793 | C58H37F6N7O7 | Thermal property | Thermal decomposition temperature | 300 | 0 | C
Homopolymer | poly{(1,3-dioxoisoindoline-2,5-diyl)[bis(trifluoromethyl)methylene](1,3-dioxoisoindoline-5,2-diyl)-1,4-phenylene(4-{4-[2-(ethyl{4-[(4-nitrophenyl)diazenyl]phenyl}amino)ethoxy]phenyl}pyridine-2,6-diyl)-1,4-phenylene} | P433793 | C58H37F6N7O7 | Thermal property | Thermal decomposition weight loss | 0 | 0 | %
Homopolymer | poly{(1,3-dioxoisoindoline-2,5-diyl)[bis(trifluoromethyl)methylene](1,3-dioxoisoindoline-5,2-diyl)-1,4-phenylene(4-{4-[2-(ethyl{4-[(4-nitrophenyl)diazenyl]phenyl}amino)ethoxy]phenyl}pyridine-2,6-diyl)-1,4-phenylene} | P433793 | C58H37F6N7O7 | Polymer Information | SMILES | CCN(c1ccc(cc1)N=Nc1ccc(cc1)[N+](=O)[O-])CCOc1ccc(cc1)c1cc(nc(c1)c1ccc(cc1)N1C(=O)c2c(C1=O)ccc(c2)C(C(F)(F)F)(C(F)(F)F)*)c1ccc(cc1)N1C(=O)c2c(C1=O)ccc(c2)*
Homopolymer | poly[(1,3-dioxoisoindoline-2,5-diyl)carbonylthioureylene-1,4-phenyleneiminoisophthaloylimino-1,4-phenylene] | P433794 | C30H19N5O5S | Thermal property | Glass transition temperature | 290 | 0 | C
Homopolymer | poly[(1,3-dioxoisoindoline-2,5-diyl)carbonylthioureylene-1,4-phenyleneiminoisophthaloylimino-1,4-phenylene] | P433794 | C30H19N5O5S | Thermal property | Thermal decomposition temperature | 534 | 2151.467 | C
Homopolymer | poly[(1,3-dioxoisoindoline-2,5-diyl)carbonylthioureylene-1,4-phenyleneiminoisophthaloylimino-1,4-phenylene] | P433794 | C30H19N5O5S | Thermal property | Thermal decomposition weight loss | 5 | 33.33333 | %
Homopolymer | poly[(1,3-dioxoisoindoline-2,5-diyl)carbonylthioureylene-1,4-phenyleneiminoisophthaloylimino-1,4-phenylene] | P433794 | C30H19N5O5S | Heat resistance and combustion | Oxygen index | 49 | 0 | %
Homopolymer | poly[(1,3-dioxoisoindoline-2,5-diyl)carbonylthioureylene-1,4-phenyleneiminoisophthaloylimino-1,4-phenylene] | P433794 | C30H19N5O5S | Polymer Information | SMILES | *C(=O)NC(=S)Nc1ccc(cc1)NC(=O)c1cccc(c1)C(=O)Nc1ccc(cc1)N1C(=O)c2c(C1=O)cc(cc2)*
Homopolymer | poly[(1,3-dioxoisoindoline-2,5-diyl)carbonylthioureylene-1,4-phenyleneiminoterephthaloylimino-1,4-phenylene] | P433795 | C30H19N5O5S | Thermal property | Glass transition temperature | 292 | 0 | C
Homopolymer | poly[(1,3-dioxoisoindoline-2,5-diyl)carbonylthioureylene-1,4-phenyleneiminoterephthaloylimino-1,4-phenylene] | P433795 | C30H19N5O5S | Thermal property | Thermal decomposition temperature | 544 | 1917.067 | C
Homopolymer | poly[(1,3-dioxoisoindoline-2,5-diyl)carbonylthioureylene-1,4-phenyleneiminoterephthaloylimino-1,4-phenylene] | P433795 | C30H19N5O5S | Thermal property | Thermal decomposition weight loss | 5 | 33.33333 | %
Homopolymer | poly[(1,3-dioxoisoindoline-2,5-diyl)carbonylthioureylene-1,4-phenyleneiminoterephthaloylimino-1,4-phenylene] | P433795 | C30H19N5O5S | Heat resistance and combustion | Oxygen index | 53 | 0 | %
Homopolymer | poly[(1,3-dioxoisoindoline-2,5-diyl)carbonylthioureylene-1,4-phenyleneiminoterephthaloylimino-1,4-phenylene] | P433795 | C30H19N5O5S | Polymer Information | SMILES | *C(=O)NC(=S)Nc1ccc(cc1)NC(=O)c1ccc(cc1)C(=O)Nc1ccc(cc1)N1C(=O)c2c(C1=O)cc(cc2)*
Homopolymer | poly[(1,3-dioxoisoindoline-2,5-diyl)carbonylthioureylene-1,4-phenyleneiminohexanedioylimino-1,4-phenylene] | P433796 | C28H23N5O5S | Thermal property | Glass transition temperature | 288 | 0 | C
Homopolymer | poly[(1,3-dioxoisoindoline-2,5-diyl)carbonylthioureylene-1,4-phenyleneiminohexanedioylimino-1,4-phenylene] | P433796 | C28H23N5O5S | Thermal property | Thermal decomposition temperature | 522 | 1928.267 | C
Homopolymer | poly[(1,3-dioxoisoindoline-2,5-diyl)carbonylthioureylene-1,4-phenyleneiminohexanedioylimino-1,4-phenylene] | P433796 | C28H23N5O5S | Thermal property | Thermal decomposition weight loss | 5 | 33.33333 | %
Homopolymer | poly[(1,3-dioxoisoindoline-2,5-diyl)carbonylthioureylene-1,4-phenyleneiminohexanedioylimino-1,4-phenylene] | P433796 | C28H23N5O5S | Heat resistance and combustion | Oxygen index | 45 | 0 | %
Homopolymer | poly[(1,3-dioxoisoindoline-2,5-diyl)carbonylthioureylene-1,4-phenyleneiminohexanedioylimino-1,4-phenylene] | P433796 | C28H23N5O5S | Polymer Information | SMILES | O=C(Nc1ccc(cc1)N1C(=O)c2c(C1=O)cc(cc2)*)CCCCC(=O)Nc1ccc(cc1)NC(=S)NC(=O)*
Homopolymer | poly[(1,3-dioxoisoindoline-2,5-diyl)carbonylthioureylene-1,4-phenyleneiminodecanedioylimino-1,4-phenylene] | P433797 | C32H31N5O5S | Thermal property | Glass transition temperature | 286 | 0 | C
Homopolymer | poly[(1,3-dioxoisoindoline-2,5-diyl)carbonylthioureylene-1,4-phenyleneiminodecanedioylimino-1,4-phenylene] | P433797 | C32H31N5O5S | Thermal property | Thermal decomposition temperature | 517 | 1653.067 | C
Homopolymer | poly[(1,3-dioxoisoindoline-2,5-diyl)carbonylthioureylene-1,4-phenyleneiminodecanedioylimino-1,4-phenylene] | P433797 | C32H31N5O5S | Thermal property | Thermal decomposition weight loss | 5 | 33.33333 | %
Homopolymer | poly[(1,3-dioxoisoindoline-2,5-diyl)carbonylthioureylene-1,4-phenyleneiminodecanedioylimino-1,4-phenylene] | P433797 | C32H31N5O5S | Heat resistance and combustion | Oxygen index | 44 | 0 | %
Homopolymer | poly[(1,3-dioxoisoindoline-2,5-diyl)carbonylthioureylene-1,4-phenyleneiminodecanedioylimino-1,4-phenylene] | P433797 | C32H31N5O5S | Polymer Information | SMILES | O=C(Nc1ccc(cc1)N1C(=O)c2c(C1=O)cc(cc2)*)CCCCCCCCC(=O)Nc1ccc(cc1)NC(=S)NC(=O)*
Homopolymer | poly{(1,3-dioxoisoindoline-2,5-diyl)[bis(trifluoromethyl)methylene](1,3-dioxoisoindoline-5,2-diyl)[5-(sodiooxycarbonyl)-1,3-phenylene]} | P433798 | C26H9F6N2NaO6 | Thermal property | Thermal decomposition temperature | 485 | 2700 | C
Homopolymer | poly{(1,3-dioxoisoindoline-2,5-diyl)[bis(trifluoromethyl)methylene](1,3-dioxoisoindoline-5,2-diyl)[5-(sodiooxycarbonyl)-1,3-phenylene]} | P433798 | C26H9F6N2NaO6 | Electric property | Dielectric constant ac | 7.9 | 0
Homopolymer | poly{(1,3-dioxoisoindoline-2,5-diyl)[bis(trifluoromethyl)methylene](1,3-dioxoisoindoline-5,2-diyl)[5-(sodiooxycarbonyl)-1,3-phenylene]} | P433798 | C26H9F6N2NaO6 | Electric property | Electric conductivity | 5.9e-07 | 0 | 1/(ohm*cm)
Homopolymer | poly{(1,3-dioxoisoindoline-2,5-diyl)[bis(trifluoromethyl)methylene](1,3-dioxoisoindoline-5,2-diyl)[5-(sodiooxycarbonyl)-1,3-phenylene]} | P433798 | C26H9F6N2NaO6 | Electric property | Volume resistivity | 1700000 | 0 | ohm*cm
Homopolymer | poly{(1,3-dioxoisoindoline-2,5-diyl)[bis(trifluoromethyl)methylene](1,3-dioxoisoindoline-5,2-diyl)[5-(sodiooxycarbonyl)-1,3-phenylene]} | P433798 | C26H9F6N2NaO6 | Physicochemical property | Water absorption | 3.1 | 0 | wt%
Homopolymer | poly{(1,3-dioxoisoindoline-2,5-diyl)[bis(trifluoromethyl)methylene](1,3-dioxoisoindoline-5,2-diyl)[5-(sodiooxycarbonyl)-1,3-phenylene]} | P433798 | C26H9F6N2NaO6 | Polymer Information | SMILES | [Na]OC(=O)c1cc(cc(c1)N1C(=O)c2c(C1=O)cc(cc2)*)N1C(=O)c2c(C1=O)cc(cc2)C(C(F)(F)F)(C(F)(F)F)*
Homopolymer | poly((1,1',3,3'-tetraoxo-5,5'-biisoindoline-2,2'-diyl)-1,4-phenyleneoxy{2-[3,5-bis(trifluoromethyl)phenyl]-1,4-phenylene}sulfonyl{3-[3,5-bis(trifluoromethyl)phenyl]-1,4-phenylene}oxy-1,4-phenylene) | P433799 | C56H26F12N2O8S | Thermal property | Glass transition temperature | 238.5 | 96.33333 | C
Homopolymer | poly((1,1',3,3'-tetraoxo-5,5'-biisoindoline-2,2'-diyl)-1,4-phenyleneoxy{2-[3,5-bis(trifluoromethyl)phenyl]-1,4-phenylene}sulfonyl{3-[3,5-bis(trifluoromethyl)phenyl]-1,4-phenylene}oxy-1,4-phenylene) | P433799 | C56H26F12N2O8S | Thermal property | Thermal decomposition temperature | 566.5 | 40.33333 | C
Homopolymer | poly((1,1',3,3'-tetraoxo-5,5'-biisoindoline-2,2'-diyl)-1,4-phenyleneoxy{2-[3,5-bis(trifluoromethyl)phenyl]-1,4-phenylene}sulfonyl{3-[3,5-bis(trifluoromethyl)phenyl]-1,4-phenylene}oxy-1,4-phenylene) | P433799 | C56H26F12N2O8S | Thermal property | Thermal decomposition weight loss | 5 | 0 | %
Homopolymer | poly((1,1',3,3'-tetraoxo-5,5'-biisoindoline-2,2'-diyl)-1,4-phenyleneoxy{2-[3,5-bis(trifluoromethyl)phenyl]-1,4-phenylene}sulfonyl{3-[3,5-bis(trifluoromethyl)phenyl]-1,4-phenylene}oxy-1,4-phenylene) | P433799 | C56H26F12N2O8S | Electric property | Dielectric constant ac | 2.83 | 0
Homopolymer | poly((1,1',3,3'-tetraoxo-5,5'-biisoindoline-2,2'-diyl)-1,4-phenyleneoxy{2-[3,5-bis(trifluoromethyl)phenyl]-1,4-phenylene}sulfonyl{3-[3,5-bis(trifluoromethyl)phenyl]-1,4-phenylene}oxy-1,4-phenylene) | P433799 | C56H26F12N2O8S | Tensile property | Elongation at break | 8.7 | 0 | %
Homopolymer | poly((1,1',3,3'-tetraoxo-5,5'-biisoindoline-2,2'-diyl)-1,4-phenyleneoxy{2-[3,5-bis(trifluoromethyl)phenyl]-1,4-phenylene}sulfonyl{3-[3,5-bis(trifluoromethyl)phenyl]-1,4-phenylene}oxy-1,4-phenylene) | P433799 | C56H26F12N2O8S | Tensile property | Tensile modulus | 2.4 | 0 | GPa
Homopolymer | poly((1,1',3,3'-tetraoxo-5,5'-biisoindoline-2,2'-diyl)-1,4-phenyleneoxy{2-[3,5-bis(trifluoromethyl)phenyl]-1,4-phenylene}sulfonyl{3-[3,5-bis(trifluoromethyl)phenyl]-1,4-phenylene}oxy-1,4-phenylene) | P433799 | C56H26F12N2O8S | Tensile property | Tensile stress strength at break | 0.094 | 0 | GPa
Homopolymer | poly((1,1',3,3'-tetraoxo-5,5'-biisoindoline-2,2'-diyl)-1,4-phenyleneoxy{2-[3,5-bis(trifluoromethyl)phenyl]-1,4-phenylene}sulfonyl{3-[3,5-bis(trifluoromethyl)phenyl]-1,4-phenylene}oxy-1,4-phenylene) | P433799 | C56H26F12N2O8S | Polymer Information | SMILES | *c1ccc(cc1)Oc1ccc(cc1c1cc(cc(c1)C(F)(F)F)C(F)(F)F)S(=O)(=O)c1ccc(c(c1)c1cc(cc(c1)C(F)(F)F)C(F)(F)F)Oc1ccc(cc1)N1C(=O)c2c(C1=O)cc(cc2)c1ccc2c(c1)C(=O)N(C2=O)*
Homopolymer | poly((1,3-dioxoisoindoline-2,5-diyl)carbonyl(1,3-dioxoisoindoline-5,2-diyl)-1,4-phenyleneoxy{2-[3,5-bis(trifluoromethyl)phenyl]-1,4-phenylene}sulfonyl{3-[3,5-bis(trifluoromethyl)phenyl]-1,4-phenylene}oxy-1,4-phenylene) | P433800 | C57H26F12N2O9S | Thermal property | Glass transition temperature | 225 | 65.33333 | C
Homopolymer | poly((1,3-dioxoisoindoline-2,5-diyl)carbonyl(1,3-dioxoisoindoline-5,2-diyl)-1,4-phenyleneoxy{2-[3,5-bis(trifluoromethyl)phenyl]-1,4-phenylene}sulfonyl{3-[3,5-bis(trifluoromethyl)phenyl]-1,4-phenylene}oxy-1,4-phenylene) | P433800 | C57H26F12N2O9S | Thermal property | Thermal decomposition temperature | 555 | 48 | C
Homopolymer | poly((1,3-dioxoisoindoline-2,5-diyl)carbonyl(1,3-dioxoisoindoline-5,2-diyl)-1,4-phenyleneoxy{2-[3,5-bis(trifluoromethyl)phenyl]-1,4-phenylene}sulfonyl{3-[3,5-bis(trifluoromethyl)phenyl]-1,4-phenylene}oxy-1,4-phenylene) | P433800 | C57H26F12N2O9S | Thermal property | Thermal decomposition weight loss | 5 | 0 | %
Homopolymer | poly((1,3-dioxoisoindoline-2,5-diyl)carbonyl(1,3-dioxoisoindoline-5,2-diyl)-1,4-phenyleneoxy{2-[3,5-bis(trifluoromethyl)phenyl]-1,4-phenylene}sulfonyl{3-[3,5-bis(trifluoromethyl)phenyl]-1,4-phenylene}oxy-1,4-phenylene) | P433800 | C57H26F12N2O9S | Electric property | Dielectric constant ac | 2.9 | 0
Homopolymer | poly((1,3-dioxoisoindoline-2,5-diyl)carbonyl(1,3-dioxoisoindoline-5,2-diyl)-1,4-phenyleneoxy{2-[3,5-bis(trifluoromethyl)phenyl]-1,4-phenylene}sulfonyl{3-[3,5-bis(trifluoromethyl)phenyl]-1,4-phenylene}oxy-1,4-phenylene) | P433800 | C57H26F12N2O9S | Tensile property | Elongation at break | 5.5 | 0 | %
Homopolymer | poly((1,3-dioxoisoindoline-2,5-diyl)carbonyl(1,3-dioxoisoindoline-5,2-diyl)-1,4-phenyleneoxy{2-[3,5-bis(trifluoromethyl)phenyl]-1,4-phenylene}sulfonyl{3-[3,5-bis(trifluoromethyl)phenyl]-1,4-phenylene}oxy-1,4-phenylene) | P433800 | C57H26F12N2O9S | Tensile property | Tensile modulus | 2.3 | 0 | GPa
Homopolymer | poly((1,3-dioxoisoindoline-2,5-diyl)carbonyl(1,3-dioxoisoindoline-5,2-diyl)-1,4-phenyleneoxy{2-[3,5-bis(trifluoromethyl)phenyl]-1,4-phenylene}sulfonyl{3-[3,5-bis(trifluoromethyl)phenyl]-1,4-phenylene}oxy-1,4-phenylene) | P433800 | C57H26F12N2O9S | Tensile property | Tensile stress strength at break | 0.083 | 0 | GPa
Homopolymer | poly((1,3-dioxoisoindoline-2,5-diyl)carbonyl(1,3-dioxoisoindoline-5,2-diyl)-1,4-phenyleneoxy{2-[3,5-bis(trifluoromethyl)phenyl]-1,4-phenylene}sulfonyl{3-[3,5-bis(trifluoromethyl)phenyl]-1,4-phenylene}oxy-1,4-phenylene) | P433800 | C57H26F12N2O9S | Polymer Information | SMILES | *c1ccc2c(c1)C(=O)N(C2=O)c1ccc(cc1)Oc1ccc(cc1c1cc(cc(c1)C(F)(F)F)C(F)(F)F)S(=O)(=O)c1ccc(c(c1)c1cc(cc(c1)C(F)(F)F)C(F)(F)F)Oc1ccc(cc1)N1C(=O)c2c(C1=O)cc(cc2)C(=O)*
Homopolymer | poly((1,3-dioxoisoindoline-2,5-diyl)oxy(1,3-dioxoisoindoline-5,2-diyl)-1,4-phenyleneoxy{2-[3,5-bis(trifluoromethyl)phenyl]-1,4-phenylene}sulfonyl{3-[3,5-bis(trifluoromethyl)phenyl]-1,4-phenylene}oxy-1,4-phenylene) | P433801 | C56H26F12N2O9S | Thermal property | Glass transition temperature | 216 | 21.33333 | C
Homopolymer | poly((1,3-dioxoisoindoline-2,5-diyl)oxy(1,3-dioxoisoindoline-5,2-diyl)-1,4-phenyleneoxy{2-[3,5-bis(trifluoromethyl)phenyl]-1,4-phenylene}sulfonyl{3-[3,5-bis(trifluoromethyl)phenyl]-1,4-phenylene}oxy-1,4-phenylene) | P433801 | C56H26F12N2O9S | Thermal property | Thermal decomposition temperature | 556.5 | 27 | C
Homopolymer | poly((1,3-dioxoisoindoline-2,5-diyl)oxy(1,3-dioxoisoindoline-5,2-diyl)-1,4-phenyleneoxy{2-[3,5-bis(trifluoromethyl)phenyl]-1,4-phenylene}sulfonyl{3-[3,5-bis(trifluoromethyl)phenyl]-1,4-phenylene}oxy-1,4-phenylene) | P433801 | C56H26F12N2O9S | Thermal property | Thermal decomposition weight loss | 5 | 0 | %
Homopolymer | poly((1,3-dioxoisoindoline-2,5-diyl)oxy(1,3-dioxoisoindoline-5,2-diyl)-1,4-phenyleneoxy{2-[3,5-bis(trifluoromethyl)phenyl]-1,4-phenylene}sulfonyl{3-[3,5-bis(trifluoromethyl)phenyl]-1,4-phenylene}oxy-1,4-phenylene) | P433801 | C56H26F12N2O9S | Electric property | Dielectric constant ac | 2.74 | 0
Homopolymer | poly((1,3-dioxoisoindoline-2,5-diyl)oxy(1,3-dioxoisoindoline-5,2-diyl)-1,4-phenyleneoxy{2-[3,5-bis(trifluoromethyl)phenyl]-1,4-phenylene}sulfonyl{3-[3,5-bis(trifluoromethyl)phenyl]-1,4-phenylene}oxy-1,4-phenylene) | P433801 | C56H26F12N2O9S | Tensile property | Elongation at break | 7.2 | 0 | %
Homopolymer | poly((1,3-dioxoisoindoline-2,5-diyl)oxy(1,3-dioxoisoindoline-5,2-diyl)-1,4-phenyleneoxy{2-[3,5-bis(trifluoromethyl)phenyl]-1,4-phenylene}sulfonyl{3-[3,5-bis(trifluoromethyl)phenyl]-1,4-phenylene}oxy-1,4-phenylene) | P433801 | C56H26F12N2O9S | Tensile property | Tensile modulus | 2.1 | 0 | GPa
Homopolymer | poly((1,3-dioxoisoindoline-2,5-diyl)oxy(1,3-dioxoisoindoline-5,2-diyl)-1,4-phenyleneoxy{2-[3,5-bis(trifluoromethyl)phenyl]-1,4-phenylene}sulfonyl{3-[3,5-bis(trifluoromethyl)phenyl]-1,4-phenylene}oxy-1,4-phenylene) | P433801 | C56H26F12N2O9S | Tensile property | Tensile stress strength at break | 0.089 | 0 | GPa
Homopolymer | poly((1,3-dioxoisoindoline-2,5-diyl)oxy(1,3-dioxoisoindoline-5,2-diyl)-1,4-phenyleneoxy{2-[3,5-bis(trifluoromethyl)phenyl]-1,4-phenylene}sulfonyl{3-[3,5-bis(trifluoromethyl)phenyl]-1,4-phenylene}oxy-1,4-phenylene) | P433801 | C56H26F12N2O9S | Polymer Information | SMILES | *c1ccc(cc1)Oc1ccc(cc1c1cc(cc(c1)C(F)(F)F)C(F)(F)F)S(=O)(=O)c1ccc(c(c1)c1cc(cc(c1)C(F)(F)F)C(F)(F)F)Oc1ccc(cc1)N1C(=O)c2c(C1=O)cc(cc2)Oc1ccc2c(c1)C(=O)N(C2=O)*
Homopolymer | poly{(1,3-dioxoisoindoline-2,5-diyl)[bis(trifluoromethyl)methylene](1,3-dioxoisoindoline-5,2-diyl)pyrimidine-2,4,6-triyl} | P433802 | C23H7F6N4O4 | Polymer Information | SMILES | c12c(C(=O)N(C1=O)*)cc(cc2)C(c1cc2c(C(=O)N(C2=O)c2nc(cc(n2)*)*)cc1)(C(F)(F)F)C(F)(F)F
Homopolymer | poly{(1,3-dioxoisoindoline-2,5-diyl)[bis(trifluoromethyl)methylene](1,3-dioxoisoindoline-5,2-diyl)(6-aminopyrimidine-2,4-diyl)} | P433803 | C23H9F6N5O4 | Polymer Information | SMILES | Nc1cc(nc(n1)N1C(=O)c2c(C1=O)cc(cc2)*)N1C(=O)c2c(C1=O)cc(cc2)C(C(F)(F)F)(C(F)(F)F)*
Homopolymer | poly[(1,3-dioxoisoindoline-2,5-diyl)carbonyl(1,3-dioxoisoindoline-5,2-diyl)-1,4-phenyleneethyleneoxycarbonylimino(4-methyl-1,3-phenylene)iminocarbonyloxyethylene-1,4-phenylene] | P433804 | C42H30N4O9 | Thermal property | Glass transition temperature | 136 | 0 | C
Homopolymer | poly[(1,3-dioxoisoindoline-2,5-diyl)carbonyl(1,3-dioxoisoindoline-5,2-diyl)-1,4-phenyleneethyleneoxycarbonylimino(4-methyl-1,3-phenylene)iminocarbonyloxyethylene-1,4-phenylene] | P433804 | C42H30N4O9 | Thermal property | Thermal decomposition temperature | 330.5 | 6440.333 | C
Homopolymer | poly[(1,3-dioxoisoindoline-2,5-diyl)carbonyl(1,3-dioxoisoindoline-5,2-diyl)-1,4-phenyleneethyleneoxycarbonylimino(4-methyl-1,3-phenylene)iminocarbonyloxyethylene-1,4-phenylene] | P433804 | C42H30N4O9 | Thermal property | Thermal decomposition weight loss | 13 | 225.3333 | %
Homopolymer | poly[(1,3-dioxoisoindoline-2,5-diyl)carbonyl(1,3-dioxoisoindoline-5,2-diyl)-1,4-phenyleneethyleneoxycarbonylimino(4-methyl-1,3-phenylene)iminocarbonyloxyethylene-1,4-phenylene] | P433804 | C42H30N4O9 | Polymer Information | SMILES | O=C(Nc1ccc(c(c1)NC(=O)OCCc1ccc(cc1)N1C(=O)c2c(C1=O)cc(cc2)*)C)OCCc1ccc(cc1)N1C(=O)c2c(C1=O)cc(cc2)C(=O)*
Homopolymer | poly[(1,3-dioxoisoindoline-2,5-diyl)carbonyl(1,3-dioxoisoindoline-5,2-diyl)-1,4-phenyleneethyleneoxycarbonylimino-1,4-phenyleneiminocarbonyloxyethylene-1,4-phenylene] | P433805 | C41H28N4O9 | Thermal property | Glass transition temperature | 138 | 0 | C
Homopolymer | poly[(1,3-dioxoisoindoline-2,5-diyl)carbonyl(1,3-dioxoisoindoline-5,2-diyl)-1,4-phenyleneethyleneoxycarbonylimino-1,4-phenyleneiminocarbonyloxyethylene-1,4-phenylene] | P433805 | C41H28N4O9 | Thermal property | Thermal decomposition temperature | 363 | 3745.333 | C
Homopolymer | poly[(1,3-dioxoisoindoline-2,5-diyl)carbonyl(1,3-dioxoisoindoline-5,2-diyl)-1,4-phenyleneethyleneoxycarbonylimino-1,4-phenyleneiminocarbonyloxyethylene-1,4-phenylene] | P433805 | C41H28N4O9 | Thermal property | Thermal decomposition weight loss | 14 | 261.3333 | %
Homopolymer | poly[(1,3-dioxoisoindoline-2,5-diyl)carbonyl(1,3-dioxoisoindoline-5,2-diyl)-1,4-phenyleneethyleneoxycarbonylimino-1,4-phenyleneiminocarbonyloxyethylene-1,4-phenylene] | P433805 | C41H28N4O9 | Polymer Information | SMILES | O=C(Nc1ccc(cc1)NC(=O)OCCc1ccc(cc1)N1C(=O)c2c(C1=O)cc(cc2)*)OCCc1ccc(cc1)N1C(=O)c2c(C1=O)cc(cc2)C(=O)*
Homopolymer | poly[(1,3-dioxoisoindoline-2,5-diyl)carbonyl(1,3-dioxoisoindoline-5,2-diyl)-1,4-phenyleneethyleneoxycarbonyliminohexane-1,6-diyliminocarbonyloxyethylene-1,4-phenylene] | P433806 | C41H36N4O9 | Thermal property | Glass transition temperature | 134 | 0 | C
Homopolymer | poly[(1,3-dioxoisoindoline-2,5-diyl)carbonyl(1,3-dioxoisoindoline-5,2-diyl)-1,4-phenyleneethyleneoxycarbonyliminohexane-1,6-diyliminocarbonyloxyethylene-1,4-phenylene] | P433806 | C41H36N4O9 | Thermal property | Thermal decomposition temperature | 340 | 4033.333 | C
Homopolymer | poly[(1,3-dioxoisoindoline-2,5-diyl)carbonyl(1,3-dioxoisoindoline-5,2-diyl)-1,4-phenyleneethyleneoxycarbonyliminohexane-1,6-diyliminocarbonyloxyethylene-1,4-phenylene] | P433806 | C41H36N4O9 | Thermal property | Thermal decomposition weight loss | 15 | 300 | %
Homopolymer | poly[(1,3-dioxoisoindoline-2,5-diyl)carbonyl(1,3-dioxoisoindoline-5,2-diyl)-1,4-phenyleneethyleneoxycarbonyliminohexane-1,6-diyliminocarbonyloxyethylene-1,4-phenylene] | P433806 | C41H36N4O9 | Polymer Information | SMILES | O=C(OCCc1ccc(cc1)N1C(=O)c2c(C1=O)cc(cc2)C(=O)*)NCCCCCCNC(=O)OCCc1ccc(cc1)N1C(=O)c2c(C1=O)cc(cc2)*
Homopolymer | poly((1,3,5,7-tetraoxo-2,3,6,7-tetrahydro-1H,5H-benzo[1,2-c:4,5-c']dipyrrole-2,6-diyl)[3-(trifluoromethyl)-1,4-phenylene]oxy-1,4-phenylene{2-[4-(trifluoromethyl)phenyl]imidazole-4,5-diyl}-1,4-phenyleneoxy[2-(trifluoromethyl)-1,4-phenylene]) | P433807 | C46H21F9N4O6 | Thermal property | Glass transition temperature | 280 | 0 | C
Homopolymer | poly((1,3,5,7-tetraoxo-2,3,6,7-tetrahydro-1H,5H-benzo[1,2-c:4,5-c']dipyrrole-2,6-diyl)[3-(trifluoromethyl)-1,4-phenylene]oxy-1,4-phenylene{2-[4-(trifluoromethyl)phenyl]imidazole-4,5-diyl}-1,4-phenyleneoxy[2-(trifluoromethyl)-1,4-phenylene]) | P433807 | C46H21F9N4O6 | Thermal property | Thermal decomposition temperature | 435 | 0 | C
Homopolymer | poly((1,3,5,7-tetraoxo-2,3,6,7-tetrahydro-1H,5H-benzo[1,2-c:4,5-c']dipyrrole-2,6-diyl)[3-(trifluoromethyl)-1,4-phenylene]oxy-1,4-phenylene{2-[4-(trifluoromethyl)phenyl]imidazole-4,5-diyl}-1,4-phenyleneoxy[2-(trifluoromethyl)-1,4-phenylene]) | P433807 | C46H21F9N4O6 | Thermal property | Thermal decomposition weight loss | 0 | 0 | %
Homopolymer | poly((1,3,5,7-tetraoxo-2,3,6,7-tetrahydro-1H,5H-benzo[1,2-c:4,5-c']dipyrrole-2,6-diyl)[3-(trifluoromethyl)-1,4-phenylene]oxy-1,4-phenylene{2-[4-(trifluoromethyl)phenyl]imidazole-4,5-diyl}-1,4-phenyleneoxy[2-(trifluoromethyl)-1,4-phenylene]) | P433807 | C46H21F9N4O6 | Electric property | Dielectric constant ac | 2.76 | 0
Homopolymer | poly((1,3,5,7-tetraoxo-2,3,6,7-tetrahydro-1H,5H-benzo[1,2-c:4,5-c']dipyrrole-2,6-diyl)[3-(trifluoromethyl)-1,4-phenylene]oxy-1,4-phenylene{2-[4-(trifluoromethyl)phenyl]imidazole-4,5-diyl}-1,4-phenyleneoxy[2-(trifluoromethyl)-1,4-phenylene]) | P433807 | C46H21F9N4O6 | Physicochemical property | Water absorption | 2.685 | 0.1240333 | wt%
Homopolymer | poly((1,3,5,7-tetraoxo-2,3,6,7-tetrahydro-1H,5H-benzo[1,2-c:4,5-c']dipyrrole-2,6-diyl)[3-(trifluoromethyl)-1,4-phenylene]oxy-1,4-phenylene{2-[4-(trifluoromethyl)phenyl]imidazole-4,5-diyl}-1,4-phenyleneoxy[2-(trifluoromethyl)-1,4-phenylene]) | P433807 | C46H21F9N4O6 | Polymer Information | SMILES | *c1ccc(c(c1)C(F)(F)F)Oc1ccc(cc1)c1nc([nH]c1c1ccc(cc1)Oc1ccc(cc1C(F)(F)F)n1c(=O)c2c(c1=O)cc1c(c2)c(=O)n(c1=O)*)c1ccc(cc1)C(F)(F)F
Homopolymer | poly((1,3-dioxoisoindoline-2,5-diyl)carbonyl(1,3-dioxoisoindoline-5,2-diyl)[3-(trifluoromethyl)-1,4-phenylene]oxy-1,4-phenylene{2-[4-(trifluoromethyl)phenyl]imidazole-4,5-diyl}-1,4-phenyleneoxy[2-(trifluoromethyl)-1,4-phenylene]) | P433808 | C53H25F9N4O7 | Thermal property | Glass transition temperature | 235 | 0 | C
Homopolymer | poly((1,3-dioxoisoindoline-2,5-diyl)carbonyl(1,3-dioxoisoindoline-5,2-diyl)[3-(trifluoromethyl)-1,4-phenylene]oxy-1,4-phenylene{2-[4-(trifluoromethyl)phenyl]imidazole-4,5-diyl}-1,4-phenyleneoxy[2-(trifluoromethyl)-1,4-phenylene]) | P433808 | C53H25F9N4O7 | Thermal property | Thermal decomposition temperature | 385 | 0 | C
Homopolymer | poly((1,3-dioxoisoindoline-2,5-diyl)carbonyl(1,3-dioxoisoindoline-5,2-diyl)[3-(trifluoromethyl)-1,4-phenylene]oxy-1,4-phenylene{2-[4-(trifluoromethyl)phenyl]imidazole-4,5-diyl}-1,4-phenyleneoxy[2-(trifluoromethyl)-1,4-phenylene]) | P433808 | C53H25F9N4O7 | Thermal property | Thermal decomposition weight loss | 0 | 0 | %
Homopolymer | poly((1,3-dioxoisoindoline-2,5-diyl)carbonyl(1,3-dioxoisoindoline-5,2-diyl)[3-(trifluoromethyl)-1,4-phenylene]oxy-1,4-phenylene{2-[4-(trifluoromethyl)phenyl]imidazole-4,5-diyl}-1,4-phenyleneoxy[2-(trifluoromethyl)-1,4-phenylene]) | P433808 | C53H25F9N4O7 | Electric property | Dielectric constant ac | 2.68 | 0
Homopolymer | poly((1,3-dioxoisoindoline-2,5-diyl)carbonyl(1,3-dioxoisoindoline-5,2-diyl)[3-(trifluoromethyl)-1,4-phenylene]oxy-1,4-phenylene{2-[4-(trifluoromethyl)phenyl]imidazole-4,5-diyl}-1,4-phenyleneoxy[2-(trifluoromethyl)-1,4-phenylene]) | P433808 | C53H25F9N4O7 | Physicochemical property | Water absorption | 3.135 | 0.04083333 | wt%
Homopolymer | poly((1,3-dioxoisoindoline-2,5-diyl)carbonyl(1,3-dioxoisoindoline-5,2-diyl)[3-(trifluoromethyl)-1,4-phenylene]oxy-1,4-phenylene{2-[4-(trifluoromethyl)phenyl]imidazole-4,5-diyl}-1,4-phenyleneoxy[2-(trifluoromethyl)-1,4-phenylene]) | P433808 | C53H25F9N4O7 | Polymer Information | SMILES | *c1ccc2c(c1)C(=O)N(C2=O)c1ccc(c(c1)C(F)(F)F)Oc1ccc(cc1)c1[nH]c(nc1c1ccc(cc1)Oc1ccc(cc1C(F)(F)F)N1C(=O)c2c(C1=O)cc(cc2)C(=O)*)c1ccc(cc1)C(F)(F)F
Homopolymer | poly((1,3-dioxoisoindoline-2,5-diyl)[bis(trifluoromethyl)methylene](1,3-dioxoisoindoline-5,2-diyl)[3-(trifluoromethyl)-1,4-phenylene]oxy-1,4-phenylene{2-[4-(trifluoromethyl)phenyl]imidazole-4,5-diyl}-1,4-phenyleneoxy[2-(trifluoromethyl)-1,4-phenylene]) | P433809 | C55H25F15N4O6 | Thermal property | Glass transition temperature | 230 | 0 | C
Homopolymer | poly((1,3-dioxoisoindoline-2,5-diyl)[bis(trifluoromethyl)methylene](1,3-dioxoisoindoline-5,2-diyl)[3-(trifluoromethyl)-1,4-phenylene]oxy-1,4-phenylene{2-[4-(trifluoromethyl)phenyl]imidazole-4,5-diyl}-1,4-phenyleneoxy[2-(trifluoromethyl)-1,4-phenylene]) | P433809 | C55H25F15N4O6 | Thermal property | Thermal decomposition temperature | 390 | 0 | C
Homopolymer | poly((1,3-dioxoisoindoline-2,5-diyl)[bis(trifluoromethyl)methylene](1,3-dioxoisoindoline-5,2-diyl)[3-(trifluoromethyl)-1,4-phenylene]oxy-1,4-phenylene{2-[4-(trifluoromethyl)phenyl]imidazole-4,5-diyl}-1,4-phenyleneoxy[2-(trifluoromethyl)-1,4-phenylene]) | P433809 | C55H25F15N4O6 | Thermal property | Thermal decomposition weight loss | 0 | 0 | %
Homopolymer | poly((1,3-dioxoisoindoline-2,5-diyl)[bis(trifluoromethyl)methylene](1,3-dioxoisoindoline-5,2-diyl)[3-(trifluoromethyl)-1,4-phenylene]oxy-1,4-phenylene{2-[4-(trifluoromethyl)phenyl]imidazole-4,5-diyl}-1,4-phenyleneoxy[2-(trifluoromethyl)-1,4-phenylene]) | P433809 | C55H25F15N4O6 | Electric property | Dielectric constant ac | 2.6 | 0
Homopolymer | poly((1,3-dioxoisoindoline-2,5-diyl)[bis(trifluoromethyl)methylene](1,3-dioxoisoindoline-5,2-diyl)[3-(trifluoromethyl)-1,4-phenylene]oxy-1,4-phenylene{2-[4-(trifluoromethyl)phenyl]imidazole-4,5-diyl}-1,4-phenyleneoxy[2-(trifluoromethyl)-1,4-phenylene]) | P433809 | C55H25F15N4O6 | Physicochemical property | Water absorption | 1.64 | 0.04813333 | wt%
Homopolymer | poly((1,3-dioxoisoindoline-2,5-diyl)[bis(trifluoromethyl)methylene](1,3-dioxoisoindoline-5,2-diyl)[3-(trifluoromethyl)-1,4-phenylene]oxy-1,4-phenylene{2-[4-(trifluoromethyl)phenyl]imidazole-4,5-diyl}-1,4-phenyleneoxy[2-(trifluoromethyl)-1,4-phenylene]) | P433809 | C55H25F15N4O6 | Polymer Information | SMILES | *c1ccc2c(c1)C(=O)N(C2=O)c1ccc(c(c1)C(F)(F)F)Oc1ccc(cc1)c1[nH]c(nc1c1ccc(cc1)Oc1ccc(cc1C(F)(F)F)N1C(=O)c2c(C1=O)cc(cc2)C(C(F)(F)F)(C(F)(F)F)*)c1ccc(cc1)C(F)(F)F
Homopolymer | poly(1,3-dioxoisoindoline-2,5-diylcarbonyl-1,3-dioxoisoindoline-5,2-diyl{5-[5-(2-pyridyl)-1,3,4-oxadiazol-2-yl]-1,3-phenylene}) | P433810 | C30H13N5O6 | Thermal property | Glass transition temperature | 255 | 0 | C
Homopolymer | poly(1,3-dioxoisoindoline-2,5-diylcarbonyl-1,3-dioxoisoindoline-5,2-diyl{5-[5-(2-pyridyl)-1,3,4-oxadiazol-2-yl]-1,3-phenylene}) | P433810 | C30H13N5O6 | Thermal property | Thermal decomposition temperature | 460 | 2133.333 | C
Homopolymer | poly(1,3-dioxoisoindoline-2,5-diylcarbonyl-1,3-dioxoisoindoline-5,2-diyl{5-[5-(2-pyridyl)-1,3,4-oxadiazol-2-yl]-1,3-phenylene}) | P433810 | C30H13N5O6 | Thermal property | Thermal decomposition weight loss | 10 | 0 | %
Homopolymer | poly(1,3-dioxoisoindoline-2,5-diylcarbonyl-1,3-dioxoisoindoline-5,2-diyl{5-[5-(2-pyridyl)-1,3,4-oxadiazol-2-yl]-1,3-phenylene}) | P433810 | C30H13N5O6 | Physicochemical property | Water absorption | 0.88 | 0 | wt%
Homopolymer | poly(1,3-dioxoisoindoline-2,5-diylcarbonyl-1,3-dioxoisoindoline-5,2-diyl{5-[5-(2-pyridyl)-1,3,4-oxadiazol-2-yl]-1,3-phenylene}) | P433810 | C30H13N5O6 | Polymer Information | SMILES | *c1ccc2c(c1)C(=O)N(C2=O)c1cc(cc(c1)N1C(=O)c2c(C1=O)cc(cc2)C(=O)*)c1nnc(o1)c1ccccn1
Homopolymer | poly({3-[3',5'-bis(trifluoromethyl)biphenyl-4-yl]-2,4-dioxo-3-azabicyclo[3.3.0]octane-6,8-diyl}ethene-1,2-diyl) | P433811 | C23H15F6NO2 | Thermal property | Glass transition temperature | 217.5 | 16.33333 | C
Homopolymer | poly({3-[3',5'-bis(trifluoromethyl)biphenyl-4-yl]-2,4-dioxo-3-azabicyclo[3.3.0]octane-6,8-diyl}ethene-1,2-diyl) | P433811 | C23H15F6NO2 | Electric property | Dielectric constant ac | 8.2 | 1.92
Homopolymer | poly({3-[3',5'-bis(trifluoromethyl)biphenyl-4-yl]-2,4-dioxo-3-azabicyclo[3.3.0]octane-6,8-diyl}ethene-1,2-diyl) | P433811 | C23H15F6NO2 | Electric property | Dielectric loss factor | 0.0335 | 1.633333e-05
Homopolymer | poly({3-[3',5'-bis(trifluoromethyl)biphenyl-4-yl]-2,4-dioxo-3-azabicyclo[3.3.0]octane-6,8-diyl}ethene-1,2-diyl) | P433811 | C23H15F6NO2 | Polymer Information | SMILES | *C=CC1CC(C2C1C(=O)N(C2=O)c1ccc(cc1)c1cc(cc(c1)C(F)(F)F)C(F)(F)F)*
Homopolymer | poly{1,3-dioxoisoindoline-2,5-diyl[bis(trifluoromethyl)methylene]-1,3-dioxoisoindoline-5,2-diylnaphthalene-1,5-diyloxy-1,4-phenylene} | P433812 | C35H16F6N2O5 | Thermal property | Thermal decomposition temperature | 463 | 0 | C
Homopolymer | poly{1,3-dioxoisoindoline-2,5-diyl[bis(trifluoromethyl)methylene]-1,3-dioxoisoindoline-5,2-diylnaphthalene-1,5-diyloxy-1,4-phenylene} | P433812 | C35H16F6N2O5 | Thermal property | Thermal decomposition weight loss | 10 | 0 | %
Homopolymer | poly{1,3-dioxoisoindoline-2,5-diyl[bis(trifluoromethyl)methylene]-1,3-dioxoisoindoline-5,2-diylnaphthalene-1,5-diyloxy-1,4-phenylene} | P433812 | C35H16F6N2O5 | Heat resistance and combustion | Oxygen index | 27.5 | 0 | %
Homopolymer | poly{1,3-dioxoisoindoline-2,5-diyl[bis(trifluoromethyl)methylene]-1,3-dioxoisoindoline-5,2-diylnaphthalene-1,5-diyloxy-1,4-phenylene} | P433812 | C35H16F6N2O5 | Polymer Information | SMILES | *c1ccc2c(c1)C(=O)N(C2=O)c1cccc2c1cccc2Oc1ccc(cc1)N1C(=O)c2c(C1=O)cc(cc2)C(C(F)(F)F)(C(F)(F)F)*
Homopolymer | poly[(1,3,5,7-tetraoxo-2,3,6,7-tetrahydro-1H,5H-benzo[1,2-c:4,5-c']dipyrrole-2,6-diyl)naphthalene-1,5-diyloxy-1,4-phenylene] | P433813 | C26H12N2O5 | Thermal property | Thermal decomposition temperature | 420 | 0 | C
Homopolymer | poly[(1,3,5,7-tetraoxo-2,3,6,7-tetrahydro-1H,5H-benzo[1,2-c:4,5-c']dipyrrole-2,6-diyl)naphthalene-1,5-diyloxy-1,4-phenylene] | P433813 | C26H12N2O5 | Thermal property | Thermal decomposition weight loss | 10 | 0 | %
Homopolymer | poly[(1,3,5,7-tetraoxo-2,3,6,7-tetrahydro-1H,5H-benzo[1,2-c:4,5-c']dipyrrole-2,6-diyl)naphthalene-1,5-diyloxy-1,4-phenylene] | P433813 | C26H12N2O5 | Heat resistance and combustion | Oxygen index | 26.7 | 0 | %
Homopolymer | poly[(1,3,5,7-tetraoxo-2,3,6,7-tetrahydro-1H,5H-benzo[1,2-c:4,5-c']dipyrrole-2,6-diyl)naphthalene-1,5-diyloxy-1,4-phenylene] | P433813 | C26H12N2O5 | Polymer Information | SMILES | *c1ccc(cc1)Oc1cccc2c1cccc2n1c(=O)c2c(c1=O)cc1c(c2)c(=O)n(c1=O)*
Homopolymer | poly[(1,1',3,3'-tetraoxo-5,5'-biisoindoline-2,2'-diyl)naphthalene-1,5-diyloxy-1,4-phenylene] | P433814 | C32H16N2O5 | Thermal property | Glass transition temperature | 287 | 0 | C
Homopolymer | poly[(1,1',3,3'-tetraoxo-5,5'-biisoindoline-2,2'-diyl)naphthalene-1,5-diyloxy-1,4-phenylene] | P433814 | C32H16N2O5 | Thermal property | Thermal decomposition temperature | 418 | 0 | C
Homopolymer | poly[(1,1',3,3'-tetraoxo-5,5'-biisoindoline-2,2'-diyl)naphthalene-1,5-diyloxy-1,4-phenylene] | P433814 | C32H16N2O5 | Thermal property | Thermal decomposition weight loss | 10 | 0 | %
Homopolymer | poly[(1,1',3,3'-tetraoxo-5,5'-biisoindoline-2,2'-diyl)naphthalene-1,5-diyloxy-1,4-phenylene] | P433814 | C32H16N2O5 | Heat resistance and combustion | Oxygen index | 26.3 | 0 | %
Homopolymer | poly[(1,1',3,3'-tetraoxo-5,5'-biisoindoline-2,2'-diyl)naphthalene-1,5-diyloxy-1,4-phenylene] | P433814 | C32H16N2O5 | Polymer Information | SMILES | *c1ccc(cc1)Oc1cccc2c1cccc2N1C(=O)c2c(C1=O)cc(cc2)c1ccc2c(c1)C(=O)N(C2=O)*
Homopolymer | poly(1,3-dioxoisoindoline-2,5-diylcarbonyl-1,3-dioxoisoindoline-5,2-diylnaphthalene-1,5-diyloxy-1,4-phenylene) | P433815 | C33H16N2O6 | Thermal property | Glass transition temperature | 280 | 0 | C
Homopolymer | poly(1,3-dioxoisoindoline-2,5-diylcarbonyl-1,3-dioxoisoindoline-5,2-diylnaphthalene-1,5-diyloxy-1,4-phenylene) | P433815 | C33H16N2O6 | Thermal property | Thermal decomposition temperature | 390 | 0 | C
Homopolymer | poly(1,3-dioxoisoindoline-2,5-diylcarbonyl-1,3-dioxoisoindoline-5,2-diylnaphthalene-1,5-diyloxy-1,4-phenylene) | P433815 | C33H16N2O6 | Thermal property | Thermal decomposition weight loss | 10 | 0 | %
Homopolymer | poly(1,3-dioxoisoindoline-2,5-diylcarbonyl-1,3-dioxoisoindoline-5,2-diylnaphthalene-1,5-diyloxy-1,4-phenylene) | P433815 | C33H16N2O6 | Heat resistance and combustion | Oxygen index | 25.9 | 0 | %
Homopolymer | poly(1,3-dioxoisoindoline-2,5-diylcarbonyl-1,3-dioxoisoindoline-5,2-diylnaphthalene-1,5-diyloxy-1,4-phenylene) | P433815 | C33H16N2O6 | Polymer Information | SMILES | *c1ccc2c(c1)C(=O)N(C2=O)c1cccc2c1cccc2Oc1ccc(cc1)N1C(=O)c2c(C1=O)cc(cc2)C(=O)*
Homopolymer | poly(1,3-dioxoisoindoline-2,5-diyloxy-1,3-dioxoisoindoline-5,2-diylnaphthalene-1,5-diyloxy-1,4-phenylene) | P433816 | C32H16N2O6 | Thermal property | Glass transition temperature | 210 | 0 | C
Homopolymer | poly(1,3-dioxoisoindoline-2,5-diyloxy-1,3-dioxoisoindoline-5,2-diylnaphthalene-1,5-diyloxy-1,4-phenylene) | P433816 | C32H16N2O6 | Thermal property | Thermal decomposition temperature | 385 | 0 | C
Homopolymer | poly(1,3-dioxoisoindoline-2,5-diyloxy-1,3-dioxoisoindoline-5,2-diylnaphthalene-1,5-diyloxy-1,4-phenylene) | P433816 | C32H16N2O6 | Thermal property | Thermal decomposition weight loss | 10 | 0 | %
Homopolymer | poly(1,3-dioxoisoindoline-2,5-diyloxy-1,3-dioxoisoindoline-5,2-diylnaphthalene-1,5-diyloxy-1,4-phenylene) | P433816 | C32H16N2O6 | Heat resistance and combustion | Oxygen index | 25.1 | 0 | %
Homopolymer | poly(1,3-dioxoisoindoline-2,5-diyloxy-1,3-dioxoisoindoline-5,2-diylnaphthalene-1,5-diyloxy-1,4-phenylene) | P433816 | C32H16N2O6 | Polymer Information | SMILES | *c1ccc(cc1)Oc1cccc2c1cccc2N1C(=O)c2c(C1=O)cc(cc2)Oc1ccc2c(c1)C(=O)N(C2=O)*
Homopolymer | poly[1,3-dioxoisoindoline-2,5-diyloxy-1,3-dioxoisoindoline-5,2-diyl-3-(trifluoromethyl)-1,4-phenyleneoxymethylene(1,2,2-trimethylcyclopentane-1,3-diyl)methyleneoxy-2-(trifluoromethyl)-1,4-phenylene] | P433817 | C40H30F6N2O7 | Thermal property | Glass transition temperature | 221 | 0 | C
Homopolymer | poly[1,3-dioxoisoindoline-2,5-diyloxy-1,3-dioxoisoindoline-5,2-diyl-3-(trifluoromethyl)-1,4-phenyleneoxymethylene(1,2,2-trimethylcyclopentane-1,3-diyl)methyleneoxy-2-(trifluoromethyl)-1,4-phenylene] | P433817 | C40H30F6N2O7 | Thermal property | Thermal decomposition temperature | 394.5 | 867 | C
Homopolymer | poly[1,3-dioxoisoindoline-2,5-diyloxy-1,3-dioxoisoindoline-5,2-diyl-3-(trifluoromethyl)-1,4-phenyleneoxymethylene(1,2,2-trimethylcyclopentane-1,3-diyl)methyleneoxy-2-(trifluoromethyl)-1,4-phenylene] | P433817 | C40H30F6N2O7 | Thermal property | Thermal decomposition weight loss | 5 | 0 | %
Homopolymer | poly[1,3-dioxoisoindoline-2,5-diyloxy-1,3-dioxoisoindoline-5,2-diyl-3-(trifluoromethyl)-1,4-phenyleneoxymethylene(1,2,2-trimethylcyclopentane-1,3-diyl)methyleneoxy-2-(trifluoromethyl)-1,4-phenylene] | P433817 | C40H30F6N2O7 | Physicochemical property | Surface tension | 36.86 | 0 | mN/m
Homopolymer | poly[1,3-dioxoisoindoline-2,5-diyloxy-1,3-dioxoisoindoline-5,2-diyl-3-(trifluoromethyl)-1,4-phenyleneoxymethylene(1,2,2-trimethylcyclopentane-1,3-diyl)methyleneoxy-2-(trifluoromethyl)-1,4-phenylene] | P433817 | C40H30F6N2O7 | Physicochemical property | Water absorption | 0.35 | 0 | wt%
Homopolymer | poly[1,3-dioxoisoindoline-2,5-diyloxy-1,3-dioxoisoindoline-5,2-diyl-3-(trifluoromethyl)-1,4-phenyleneoxymethylene(1,2,2-trimethylcyclopentane-1,3-diyl)methyleneoxy-2-(trifluoromethyl)-1,4-phenylene] | P433817 | C40H30F6N2O7 | Tensile property | Dynamic mechanical properties loss tangent | 1.3 | 0
Homopolymer | poly[1,3-dioxoisoindoline-2,5-diyloxy-1,3-dioxoisoindoline-5,2-diyl-3-(trifluoromethyl)-1,4-phenyleneoxymethylene(1,2,2-trimethylcyclopentane-1,3-diyl)methyleneoxy-2-(trifluoromethyl)-1,4-phenylene] | P433817 | C40H30F6N2O7 | Tensile property | Elongation at break | 9.2 | 0 | %
Homopolymer | poly[1,3-dioxoisoindoline-2,5-diyloxy-1,3-dioxoisoindoline-5,2-diyl-3-(trifluoromethyl)-1,4-phenyleneoxymethylene(1,2,2-trimethylcyclopentane-1,3-diyl)methyleneoxy-2-(trifluoromethyl)-1,4-phenylene] | P433817 | C40H30F6N2O7 | Tensile property | Tensile modulus | 2.55 | 0 | GPa
Homopolymer | poly[1,3-dioxoisoindoline-2,5-diyloxy-1,3-dioxoisoindoline-5,2-diyl-3-(trifluoromethyl)-1,4-phenyleneoxymethylene(1,2,2-trimethylcyclopentane-1,3-diyl)methyleneoxy-2-(trifluoromethyl)-1,4-phenylene] | P433817 | C40H30F6N2O7 | Tensile property | Tensile stress strength at break | 0.0871 | 0 | GPa
Homopolymer | poly[1,3-dioxoisoindoline-2,5-diyloxy-1,3-dioxoisoindoline-5,2-diyl-3-(trifluoromethyl)-1,4-phenyleneoxymethylene(1,2,2-trimethylcyclopentane-1,3-diyl)methyleneoxy-2-(trifluoromethyl)-1,4-phenylene] | P433817 | C40H30F6N2O7 | Polymer Information | SMILES | *c1ccc(c(c1)C(F)(F)F)OCC1CCC(C1(C)C)(C)COc1ccc(cc1C(F)(F)F)N1C(=O)c2c(C1=O)cc(cc2)Oc1ccc2c(c1)C(=O)N(C2=O)*
Homopolymer | poly[1,1',3,3'-tetraoxo-5,5'-biisoindoline-2,2'-diyl-3-(trifluoromethyl)-1,4-phenyleneoxymethylene(1,2,2-trimethylcyclopentane-1,3-diyl)methyleneoxy-2-(trifluoromethyl)-1,4-phenylene] | P433818 | C40H30F6N2O6 | Thermal property | Glass transition temperature | 233 | 0 | C
Homopolymer | poly[1,1',3,3'-tetraoxo-5,5'-biisoindoline-2,2'-diyl-3-(trifluoromethyl)-1,4-phenyleneoxymethylene(1,2,2-trimethylcyclopentane-1,3-diyl)methyleneoxy-2-(trifluoromethyl)-1,4-phenylene] | P433818 | C40H30F6N2O6 | Thermal property | Thermal decomposition temperature | 389 | 1121.333 | C
Homopolymer | poly[1,1',3,3'-tetraoxo-5,5'-biisoindoline-2,2'-diyl-3-(trifluoromethyl)-1,4-phenyleneoxymethylene(1,2,2-trimethylcyclopentane-1,3-diyl)methyleneoxy-2-(trifluoromethyl)-1,4-phenylene] | P433818 | C40H30F6N2O6 | Thermal property | Thermal decomposition weight loss | 5 | 0 | %
Homopolymer | poly[1,1',3,3'-tetraoxo-5,5'-biisoindoline-2,2'-diyl-3-(trifluoromethyl)-1,4-phenyleneoxymethylene(1,2,2-trimethylcyclopentane-1,3-diyl)methyleneoxy-2-(trifluoromethyl)-1,4-phenylene] | P433818 | C40H30F6N2O6 | Physicochemical property | Surface tension | 32.96 | 0 | mN/m
Homopolymer | poly[1,1',3,3'-tetraoxo-5,5'-biisoindoline-2,2'-diyl-3-(trifluoromethyl)-1,4-phenyleneoxymethylene(1,2,2-trimethylcyclopentane-1,3-diyl)methyleneoxy-2-(trifluoromethyl)-1,4-phenylene] | P433818 | C40H30F6N2O6 | Physicochemical property | Water absorption | 0.33 | 0 | wt%
Homopolymer | poly[1,1',3,3'-tetraoxo-5,5'-biisoindoline-2,2'-diyl-3-(trifluoromethyl)-1,4-phenyleneoxymethylene(1,2,2-trimethylcyclopentane-1,3-diyl)methyleneoxy-2-(trifluoromethyl)-1,4-phenylene] | P433818 | C40H30F6N2O6 | Tensile property | Dynamic mechanical properties loss tangent | 0.85 | 0
Homopolymer | poly[1,1',3,3'-tetraoxo-5,5'-biisoindoline-2,2'-diyl-3-(trifluoromethyl)-1,4-phenyleneoxymethylene(1,2,2-trimethylcyclopentane-1,3-diyl)methyleneoxy-2-(trifluoromethyl)-1,4-phenylene] | P433818 | C40H30F6N2O6 | Tensile property | Elongation at break | 11.5 | 0 | %
Homopolymer | poly[1,1',3,3'-tetraoxo-5,5'-biisoindoline-2,2'-diyl-3-(trifluoromethyl)-1,4-phenyleneoxymethylene(1,2,2-trimethylcyclopentane-1,3-diyl)methyleneoxy-2-(trifluoromethyl)-1,4-phenylene] | P433818 | C40H30F6N2O6 | Tensile property | Tensile modulus | 3.18 | 0 | GPa
Homopolymer | poly[1,1',3,3'-tetraoxo-5,5'-biisoindoline-2,2'-diyl-3-(trifluoromethyl)-1,4-phenyleneoxymethylene(1,2,2-trimethylcyclopentane-1,3-diyl)methyleneoxy-2-(trifluoromethyl)-1,4-phenylene] | P433818 | C40H30F6N2O6 | Tensile property | Tensile stress strength at break | 0.1222 | 0 | GPa
Homopolymer | poly[1,1',3,3'-tetraoxo-5,5'-biisoindoline-2,2'-diyl-3-(trifluoromethyl)-1,4-phenyleneoxymethylene(1,2,2-trimethylcyclopentane-1,3-diyl)methyleneoxy-2-(trifluoromethyl)-1,4-phenylene] | P433818 | C40H30F6N2O6 | Polymer Information | SMILES | *c1ccc(c(c1)C(F)(F)F)OCC1CCC(C1(C)C)(C)COc1ccc(cc1C(F)(F)F)N1C(=O)c2c(C1=O)cc(cc2)c1ccc2c(c1)C(=O)N(C2=O)*
Homopolymer | poly[1,3-dioxoisoindoline-2,5-diylcarbonyl-1,3-dioxoisoindoline-5,2-diyl-3-(trifluoromethyl)-1,4-phenyleneoxymethylene(1,2,2-trimethylcyclopentane-1,3-diyl)methyleneoxy-2-(trifluoromethyl)-1,4-phenylene] | P433819 | C41H30F6N2O7 | Thermal property | Glass transition temperature | 264.5 | 1587 | C
Homopolymer | poly[1,3-dioxoisoindoline-2,5-diylcarbonyl-1,3-dioxoisoindoline-5,2-diyl-3-(trifluoromethyl)-1,4-phenyleneoxymethylene(1,2,2-trimethylcyclopentane-1,3-diyl)methyleneoxy-2-(trifluoromethyl)-1,4-phenylene] | P433819 | C41H30F6N2O7 | Thermal property | Thermal decomposition temperature | 388.5 | 616.3333 | C
Homopolymer | poly[1,3-dioxoisoindoline-2,5-diylcarbonyl-1,3-dioxoisoindoline-5,2-diyl-3-(trifluoromethyl)-1,4-phenyleneoxymethylene(1,2,2-trimethylcyclopentane-1,3-diyl)methyleneoxy-2-(trifluoromethyl)-1,4-phenylene] | P433819 | C41H30F6N2O7 | Thermal property | Thermal decomposition weight loss | 5 | 0 | %
Homopolymer | poly[1,3-dioxoisoindoline-2,5-diylcarbonyl-1,3-dioxoisoindoline-5,2-diyl-3-(trifluoromethyl)-1,4-phenyleneoxymethylene(1,2,2-trimethylcyclopentane-1,3-diyl)methyleneoxy-2-(trifluoromethyl)-1,4-phenylene] | P433819 | C41H30F6N2O7 | Physicochemical property | Surface tension | 36.79 | 0 | mN/m
Homopolymer | poly[1,3-dioxoisoindoline-2,5-diylcarbonyl-1,3-dioxoisoindoline-5,2-diyl-3-(trifluoromethyl)-1,4-phenyleneoxymethylene(1,2,2-trimethylcyclopentane-1,3-diyl)methyleneoxy-2-(trifluoromethyl)-1,4-phenylene] | P433819 | C41H30F6N2O7 | Physicochemical property | Water absorption | 0.49 | 0 | wt%
Homopolymer | poly[1,3-dioxoisoindoline-2,5-diylcarbonyl-1,3-dioxoisoindoline-5,2-diyl-3-(trifluoromethyl)-1,4-phenyleneoxymethylene(1,2,2-trimethylcyclopentane-1,3-diyl)methyleneoxy-2-(trifluoromethyl)-1,4-phenylene] | P433819 | C41H30F6N2O7 | Tensile property | Dynamic mechanical properties loss tangent | 1.12 | 0
Homopolymer | poly[1,3-dioxoisoindoline-2,5-diylcarbonyl-1,3-dioxoisoindoline-5,2-diyl-3-(trifluoromethyl)-1,4-phenyleneoxymethylene(1,2,2-trimethylcyclopentane-1,3-diyl)methyleneoxy-2-(trifluoromethyl)-1,4-phenylene] | P433819 | C41H30F6N2O7 | Tensile property | Elongation at break | 8.9 | 0 | %
Homopolymer | poly[1,3-dioxoisoindoline-2,5-diylcarbonyl-1,3-dioxoisoindoline-5,2-diyl-3-(trifluoromethyl)-1,4-phenyleneoxymethylene(1,2,2-trimethylcyclopentane-1,3-diyl)methyleneoxy-2-(trifluoromethyl)-1,4-phenylene] | P433819 | C41H30F6N2O7 | Tensile property | Tensile modulus | 2.36 | 0 | GPa
Homopolymer | poly[1,3-dioxoisoindoline-2,5-diylcarbonyl-1,3-dioxoisoindoline-5,2-diyl-3-(trifluoromethyl)-1,4-phenyleneoxymethylene(1,2,2-trimethylcyclopentane-1,3-diyl)methyleneoxy-2-(trifluoromethyl)-1,4-phenylene] | P433819 | C41H30F6N2O7 | Tensile property | Tensile stress strength at break | 0.0994 | 0 | GPa
Homopolymer | poly[1,3-dioxoisoindoline-2,5-diylcarbonyl-1,3-dioxoisoindoline-5,2-diyl-3-(trifluoromethyl)-1,4-phenyleneoxymethylene(1,2,2-trimethylcyclopentane-1,3-diyl)methyleneoxy-2-(trifluoromethyl)-1,4-phenylene] | P433819 | C41H30F6N2O7 | Polymer Information | SMILES | *c1ccc2c(c1)C(=O)N(C2=O)c1ccc(c(c1)C(F)(F)F)OCC1(C)CCC(C1(C)C)COc1ccc(cc1C(F)(F)F)N1C(=O)c2c(C1=O)cc(cc2)C(=O)*
Homopolymer | poly[1,3-dioxoisoindoline-2,5-diylcarbonyloxymethylene(1,2,2-trimethylcyclopentane-1,3-diyl)methyleneoxycarbonyl-1,3-dioxoisoindoline-5,2-dily-3-(trifluoromethyl)-1,4-phenyleneoxymethylene(2,2,3-trimethylcyclopentane-1,3-diyl)methyleneoxy-2-(trifluoromethyl)-1,4-phenylene] | P433820 | C52H48F6N2O10 | Thermal property | Glass transition temperature | 196 | 1.333333 | C
Homopolymer | poly[1,3-dioxoisoindoline-2,5-diylcarbonyloxymethylene(1,2,2-trimethylcyclopentane-1,3-diyl)methyleneoxycarbonyl-1,3-dioxoisoindoline-5,2-dily-3-(trifluoromethyl)-1,4-phenyleneoxymethylene(2,2,3-trimethylcyclopentane-1,3-diyl)methyleneoxy-2-(trifluoromethyl)-1,4-phenylene] | P433820 | C52H48F6N2O10 | Thermal property | Thermal decomposition temperature | 367 | 65.33333 | C
Homopolymer | poly[1,3-dioxoisoindoline-2,5-diylcarbonyloxymethylene(1,2,2-trimethylcyclopentane-1,3-diyl)methyleneoxycarbonyl-1,3-dioxoisoindoline-5,2-dily-3-(trifluoromethyl)-1,4-phenyleneoxymethylene(2,2,3-trimethylcyclopentane-1,3-diyl)methyleneoxy-2-(trifluoromethyl)-1,4-phenylene] | P433820 | C52H48F6N2O10 | Thermal property | Thermal decomposition weight loss | 5 | 0 | %
Homopolymer | poly[1,3-dioxoisoindoline-2,5-diylcarbonyloxymethylene(1,2,2-trimethylcyclopentane-1,3-diyl)methyleneoxycarbonyl-1,3-dioxoisoindoline-5,2-dily-3-(trifluoromethyl)-1,4-phenyleneoxymethylene(2,2,3-trimethylcyclopentane-1,3-diyl)methyleneoxy-2-(trifluoromethyl)-1,4-phenylene] | P433820 | C52H48F6N2O10 | Electric property | Dielectric constant ac | 2.945 | 0.005633333
Homopolymer | poly[1,3-dioxoisoindoline-2,5-diylcarbonyloxymethylene(1,2,2-trimethylcyclopentane-1,3-diyl)methyleneoxycarbonyl-1,3-dioxoisoindoline-5,2-dily-3-(trifluoromethyl)-1,4-phenyleneoxymethylene(2,2,3-trimethylcyclopentane-1,3-diyl)methyleneoxy-2-(trifluoromethyl)-1,4-phenylene] | P433820 | C52H48F6N2O10 | Electric property | Dielectric loss factor | 0.00495 | 9.633333e-07
Homopolymer | poly[1,3-dioxoisoindoline-2,5-diylcarbonyloxymethylene(1,2,2-trimethylcyclopentane-1,3-diyl)methyleneoxycarbonyl-1,3-dioxoisoindoline-5,2-dily-3-(trifluoromethyl)-1,4-phenyleneoxymethylene(2,2,3-trimethylcyclopentane-1,3-diyl)methyleneoxy-2-(trifluoromethyl)-1,4-phenylene] | P433820 | C52H48F6N2O10 | Physicochemical property | Surface tension | 32.48 | 0 | mN/m
Homopolymer | poly[1,3-dioxoisoindoline-2,5-diylcarbonyloxymethylene(1,2,2-trimethylcyclopentane-1,3-diyl)methyleneoxycarbonyl-1,3-dioxoisoindoline-5,2-dily-3-(trifluoromethyl)-1,4-phenyleneoxymethylene(2,2,3-trimethylcyclopentane-1,3-diyl)methyleneoxy-2-(trifluoromethyl)-1,4-phenylene] | P433820 | C52H48F6N2O10 | Physicochemical property | Water absorption | 0.32 | 0 | wt%
Homopolymer | poly[1,3-dioxoisoindoline-2,5-diylcarbonyloxymethylene(1,2,2-trimethylcyclopentane-1,3-diyl)methyleneoxycarbonyl-1,3-dioxoisoindoline-5,2-dily-3-(trifluoromethyl)-1,4-phenyleneoxymethylene(2,2,3-trimethylcyclopentane-1,3-diyl)methyleneoxy-2-(trifluoromethyl)-1,4-phenylene] | P433820 | C52H48F6N2O10 | Tensile property | Dynamic mechanical properties loss tangent | 1.75 | 0
Homopolymer | poly[1,3-dioxoisoindoline-2,5-diylcarbonyloxymethylene(1,2,2-trimethylcyclopentane-1,3-diyl)methyleneoxycarbonyl-1,3-dioxoisoindoline-5,2-dily-3-(trifluoromethyl)-1,4-phenyleneoxymethylene(2,2,3-trimethylcyclopentane-1,3-diyl)methyleneoxy-2-(trifluoromethyl)-1,4-phenylene] | P433820 | C52H48F6N2O10 | Tensile property | Elongation at break | 8.4 | 0 | %
Homopolymer | poly[1,3-dioxoisoindoline-2,5-diylcarbonyloxymethylene(1,2,2-trimethylcyclopentane-1,3-diyl)methyleneoxycarbonyl-1,3-dioxoisoindoline-5,2-dily-3-(trifluoromethyl)-1,4-phenyleneoxymethylene(2,2,3-trimethylcyclopentane-1,3-diyl)methyleneoxy-2-(trifluoromethyl)-1,4-phenylene] | P433820 | C52H48F6N2O10 | Tensile property | Tensile modulus | 2.22 | 0 | GPa
Homopolymer | poly[1,3-dioxoisoindoline-2,5-diylcarbonyloxymethylene(1,2,2-trimethylcyclopentane-1,3-diyl)methyleneoxycarbonyl-1,3-dioxoisoindoline-5,2-dily-3-(trifluoromethyl)-1,4-phenyleneoxymethylene(2,2,3-trimethylcyclopentane-1,3-diyl)methyleneoxy-2-(trifluoromethyl)-1,4-phenylene] | P433820 | C52H48F6N2O10 | Tensile property | Tensile stress strength at break | 0.0741 | 0 | GPa
Homopolymer | poly[1,3-dioxoisoindoline-2,5-diylcarbonyloxymethylene(1,2,2-trimethylcyclopentane-1,3-diyl)methyleneoxycarbonyl-1,3-dioxoisoindoline-5,2-dily-3-(trifluoromethyl)-1,4-phenyleneoxymethylene(2,2,3-trimethylcyclopentane-1,3-diyl)methyleneoxy-2-(trifluoromethyl)-1,4-phenylene] | P433820 | C52H48F6N2O10 | Polymer Information | SMILES | *C(=O)OCC1(C)CCC(C1(C)C)COC(=O)c1ccc2c(c1)C(=O)N(C2=O)c1ccc(c(c1)C(F)(F)F)OCC1CCC(C1(C)C)(C)COc1ccc(cc1C(F)(F)F)N1C(=O)c2c(C1=O)cc(cc2)*
Homopolymer | poly[1,3-dioxoisoindoline-2,5-diylcarbonyloxymethylene(1,2,2-trimethylcyclopentane-1,3-diyl)methyleneoxycarbonyl-1,3-dioxoisoindoline-5,2-dily-1,4-phenyleneoxy-1,4-phenyleneoxy-1,4-phenylene] | P433821 | C46H36N2O10 | Thermal property | Glass transition temperature | 228 | 966.8571 | C
Homopolymer | poly[1,3-dioxoisoindoline-2,5-diylcarbonyloxymethylene(1,2,2-trimethylcyclopentane-1,3-diyl)methyleneoxycarbonyl-1,3-dioxoisoindoline-5,2-dily-1,4-phenyleneoxy-1,4-phenyleneoxy-1,4-phenylene] | P433821 | C46H36N2O10 | Thermal property | Thermal decomposition temperature | 416 | 3371.071 | C
Homopolymer | poly[1,3-dioxoisoindoline-2,5-diylcarbonyloxymethylene(1,2,2-trimethylcyclopentane-1,3-diyl)methyleneoxycarbonyl-1,3-dioxoisoindoline-5,2-dily-1,4-phenyleneoxy-1,4-phenyleneoxy-1,4-phenylene] | P433821 | C46H36N2O10 | Thermal property | Thermal decomposition weight loss | 5 | 0 | %
Homopolymer | poly[1,3-dioxoisoindoline-2,5-diylcarbonyloxymethylene(1,2,2-trimethylcyclopentane-1,3-diyl)methyleneoxycarbonyl-1,3-dioxoisoindoline-5,2-dily-1,4-phenyleneoxy-1,4-phenyleneoxy-1,4-phenylene] | P433821 | C46H36N2O10 | Electric property | Dielectric constant ac | 3.45 | 0.002133333
Homopolymer | poly[1,3-dioxoisoindoline-2,5-diylcarbonyloxymethylene(1,2,2-trimethylcyclopentane-1,3-diyl)methyleneoxycarbonyl-1,3-dioxoisoindoline-5,2-dily-1,4-phenyleneoxy-1,4-phenyleneoxy-1,4-phenylene] | P433821 | C46H36N2O10 | Electric property | Dielectric loss factor | 0.00655 | 4.563333e-06
Homopolymer | poly[1,3-dioxoisoindoline-2,5-diylcarbonyloxymethylene(1,2,2-trimethylcyclopentane-1,3-diyl)methyleneoxycarbonyl-1,3-dioxoisoindoline-5,2-dily-1,4-phenyleneoxy-1,4-phenyleneoxy-1,4-phenylene] | P433821 | C46H36N2O10 | Physicochemical property | Surface tension | 38.77 | 0.01333333 | mN/m
Homopolymer | poly[1,3-dioxoisoindoline-2,5-diylcarbonyloxymethylene(1,2,2-trimethylcyclopentane-1,3-diyl)methyleneoxycarbonyl-1,3-dioxoisoindoline-5,2-dily-1,4-phenyleneoxy-1,4-phenyleneoxy-1,4-phenylene] | P433821 | C46H36N2O10 | Physicochemical property | Water absorption | 0.575 | 0.005633333 | wt%
Homopolymer | poly[1,3-dioxoisoindoline-2,5-diylcarbonyloxymethylene(1,2,2-trimethylcyclopentane-1,3-diyl)methyleneoxycarbonyl-1,3-dioxoisoindoline-5,2-dily-1,4-phenyleneoxy-1,4-phenyleneoxy-1,4-phenylene] | P433821 | C46H36N2O10 | Tensile property | Dynamic mechanical properties loss tangent | 1.45 | 0.6165333
Homopolymer | poly[1,3-dioxoisoindoline-2,5-diylcarbonyloxymethylene(1,2,2-trimethylcyclopentane-1,3-diyl)methyleneoxycarbonyl-1,3-dioxoisoindoline-5,2-dily-1,4-phenyleneoxy-1,4-phenyleneoxy-1,4-phenylene] | P433821 | C46H36N2O10 | Tensile property | Elongation at break | 8.75 | 0.27 | %
Homopolymer | poly[1,3-dioxoisoindoline-2,5-diylcarbonyloxymethylene(1,2,2-trimethylcyclopentane-1,3-diyl)methyleneoxycarbonyl-1,3-dioxoisoindoline-5,2-dily-1,4-phenyleneoxy-1,4-phenyleneoxy-1,4-phenylene] | P433821 | C46H36N2O10 | Tensile property | Tensile modulus | 2.45 | 0.2821333 | GPa
Homopolymer | poly[1,3-dioxoisoindoline-2,5-diylcarbonyloxymethylene(1,2,2-trimethylcyclopentane-1,3-diyl)methyleneoxycarbonyl-1,3-dioxoisoindoline-5,2-dily-1,4-phenyleneoxy-1,4-phenyleneoxy-1,4-phenylene] | P433821 | C46H36N2O10 | Tensile property | Tensile stress strength at break | 0.09015 | 0.00075843 | GPa
Homopolymer | poly[1,3-dioxoisoindoline-2,5-diylcarbonyloxymethylene(1,2,2-trimethylcyclopentane-1,3-diyl)methyleneoxycarbonyl-1,3-dioxoisoindoline-5,2-dily-1,4-phenyleneoxy-1,4-phenyleneoxy-1,4-phenylene] | P433821 | C46H36N2O10 | Polymer Information | SMILES | *C(=O)OCC1CCC(C1(C)C)(C)COC(=O)c1ccc2c(c1)C(=O)N(C2=O)c1ccc(cc1)Oc1ccc(cc1)Oc1ccc(cc1)N1C(=O)c2c(C1=O)cc(cc2)*
Homopolymer | poly(1,3-dioxoisoindoline-2,5-diylcarbonylimino[5-(3-pyridylcarbamoyl)-1,3-phenylene]imino{2-[2-(methylsulfanyl)ethyl]-1-oxoethylene}) | P433822 | C26H21N5O5S | Thermal property | Thermal decomposition temperature | 401 | 0 | C
Homopolymer | poly(1,3-dioxoisoindoline-2,5-diylcarbonylimino[5-(3-pyridylcarbamoyl)-1,3-phenylene]imino{2-[2-(methylsulfanyl)ethyl]-1-oxoethylene}) | P433822 | C26H21N5O5S | Thermal property | Thermal decomposition weight loss | 5 | 0 | %
Homopolymer | poly(1,3-dioxoisoindoline-2,5-diylcarbonylimino[5-(3-pyridylcarbamoyl)-1,3-phenylene]imino{2-[2-(methylsulfanyl)ethyl]-1-oxoethylene}) | P433822 | C26H21N5O5S | Heat resistance and combustion | Oxygen index | 34.7 | 0 | %
Homopolymer | poly(1,3-dioxoisoindoline-2,5-diylcarbonylimino[5-(3-pyridylcarbamoyl)-1,3-phenylene]imino{2-[2-(methylsulfanyl)ethyl]-1-oxoethylene}) | P433822 | C26H21N5O5S | Polymer Information | SMILES | CSCCC(N1C(=O)c2c(C1=O)cc(cc2)*)C(=O)Nc1cc(NC(=O)*)cc(c1)C(=O)Nc1cccnc1
Homopolymer | poly{1,3-dioxoisoindoline-2,5-diylcarbonylimino[5-(3-pyridylcarbamoyl)-1,3-phenylene]imino[2-(1-methylethyl)-1-oxoethylene]} | P433823 | C26H21N5O5 | Thermal property | Thermal decomposition temperature | 368 | 0 | C
Homopolymer | poly{1,3-dioxoisoindoline-2,5-diylcarbonylimino[5-(3-pyridylcarbamoyl)-1,3-phenylene]imino[2-(1-methylethyl)-1-oxoethylene]} | P433823 | C26H21N5O5 | Thermal property | Thermal decomposition weight loss | 5 | 0 | %
Homopolymer | poly{1,3-dioxoisoindoline-2,5-diylcarbonylimino[5-(3-pyridylcarbamoyl)-1,3-phenylene]imino[2-(1-methylethyl)-1-oxoethylene]} | P433823 | C26H21N5O5 | Heat resistance and combustion | Oxygen index | 32.7 | 0 | %
Homopolymer | poly{1,3-dioxoisoindoline-2,5-diylcarbonylimino[5-(3-pyridylcarbamoyl)-1,3-phenylene]imino[2-(1-methylethyl)-1-oxoethylene]} | P433823 | C26H21N5O5 | Polymer Information | SMILES | *C(=O)Nc1cc(cc(c1)C(=O)Nc1cccnc1)NC(=O)C(N1C(=O)c2c(C1=O)cc(cc2)*)C(C)C
Homopolymer | poly{(7-methyl-1,3-dioxo-3a,4,5,7a-tetrahydroisoindoline-2,5-diyl)-2,5-dioxopyrrolidine-3,1-diyl[5-(3-octadecyl-2,5-dioxopyrrolidin-1-yl)-1,3-phenylene]} | P433824 | C41H55N3O6 | Polymer Information | SMILES | CCCCCCCCCCCCCCCCCCC1CC(=O)N(C1=O)c1cc(*)cc(c1)N1C(=O)CC(C1=O)C1C=C(C)C2C(C1)C(=O)N(C2=O)*
Homopolymer | poly{(1,3,6,8-tetraoxo-1,2,3,6,7,8-hexahydroisoquinolino[6,5,4-def]isoquinoline-2,7-diyl)[5-(1,1-dimethypropyl)-1,2-phenylene]oxy-2-hydroxypropane-1,3-diylsulfanediyl-1,4-phenylenesulfanediyl-1,4-phenylenesulfanediyl-2-hydroxypropane-1,3-diyloxy-4-(1,1-dimethylpropyl)-1,2-phenylene} | P433825 | C54H52N2O8S3 | Thermal property | Glass transition temperature | 152 | 0 | C
Homopolymer | poly{(1,3,6,8-tetraoxo-1,2,3,6,7,8-hexahydroisoquinolino[6,5,4-def]isoquinoline-2,7-diyl)[5-(1,1-dimethypropyl)-1,2-phenylene]oxy-2-hydroxypropane-1,3-diylsulfanediyl-1,4-phenylenesulfanediyl-1,4-phenylenesulfanediyl-2-hydroxypropane-1,3-diyloxy-4-(1,1-dimethylpropyl)-1,2-phenylene} | P433825 | C54H52N2O8S3 | Thermal property | Thermal decomposition temperature | 305 | 0 | C
Homopolymer | poly{(1,3,6,8-tetraoxo-1,2,3,6,7,8-hexahydroisoquinolino[6,5,4-def]isoquinoline-2,7-diyl)[5-(1,1-dimethypropyl)-1,2-phenylene]oxy-2-hydroxypropane-1,3-diylsulfanediyl-1,4-phenylenesulfanediyl-1,4-phenylenesulfanediyl-2-hydroxypropane-1,3-diyloxy-4-(1,1-dimethylpropyl)-1,2-phenylene} | P433825 | C54H52N2O8S3 | Polymer Information | SMILES | CCC(c1ccc(c(c1)N1C(=O)c2ccc3c4c2c(C1=O)ccc4C(=O)N(C3=O)*)OCC(CSc1ccc(cc1)Sc1ccc(cc1)SCC(COc1ccc(cc1*)C(CC)(C)C)O)O)(C)C
Homopolymer | poly[1,3-dioxoisoindoline-5,2-diyl-1-(ethoxycarbonyl)pentane-1,5-diyl-1,3-dioxoisoindoline-2,5-diylcarbonyldiazane-1,2-diylterephthaloyldiazane-1,2-diylcarbonyl] | P433826 | C34H28N6O10 | Thermal property | Glass transition temperature | 198.94 | 88.99853 | C
Homopolymer | poly[1,3-dioxoisoindoline-5,2-diyl-1-(ethoxycarbonyl)pentane-1,5-diyl-1,3-dioxoisoindoline-2,5-diylcarbonyldiazane-1,2-diylterephthaloyldiazane-1,2-diylcarbonyl] | P433826 | C34H28N6O10 | Thermal property | Thermal decomposition temperature | 299.6 | 0 | C
Homopolymer | poly[1,3-dioxoisoindoline-5,2-diyl-1-(ethoxycarbonyl)pentane-1,5-diyl-1,3-dioxoisoindoline-2,5-diylcarbonyldiazane-1,2-diylterephthaloyldiazane-1,2-diylcarbonyl] | P433826 | C34H28N6O10 | Thermal property | Thermal decomposition weight loss | 10 | 0 | %
Homopolymer | poly[1,3-dioxoisoindoline-5,2-diyl-1-(ethoxycarbonyl)pentane-1,5-diyl-1,3-dioxoisoindoline-2,5-diylcarbonyldiazane-1,2-diylterephthaloyldiazane-1,2-diylcarbonyl] | P433826 | C34H28N6O10 | Polymer Information | SMILES | CCOC(=O)C(N1C(=O)c2c(C1=O)cc(cc2)*)CCCCN1C(=O)c2c(C1=O)ccc(c2)C(=O)NNC(=O)c1ccc(cc1)C(=O)NNC(=O)*
Homopolymer | poly[1,3-dioxoisoindoline-5,2-diyl-1-(ethoxycarbonyl)pentane-1,5-diyl-1,3-dioxoisoindoline-2,5-diylcarbonyldiazane-1,2-diylisophthaloyldiazane-1,2-diylcarbonyl] | P433827 | C34H28N6O10 | Thermal property | Glass transition temperature | 187.285 | 700.1296 | C
Homopolymer | poly[1,3-dioxoisoindoline-5,2-diyl-1-(ethoxycarbonyl)pentane-1,5-diyl-1,3-dioxoisoindoline-2,5-diylcarbonyldiazane-1,2-diylisophthaloyldiazane-1,2-diylcarbonyl] | P433827 | C34H28N6O10 | Thermal property | Thermal decomposition temperature | 292.6 | 0 | C
Homopolymer | poly[1,3-dioxoisoindoline-5,2-diyl-1-(ethoxycarbonyl)pentane-1,5-diyl-1,3-dioxoisoindoline-2,5-diylcarbonyldiazane-1,2-diylisophthaloyldiazane-1,2-diylcarbonyl] | P433827 | C34H28N6O10 | Thermal property | Thermal decomposition weight loss | 10 | 0 | %
Homopolymer | poly[1,3-dioxoisoindoline-5,2-diyl-1-(ethoxycarbonyl)pentane-1,5-diyl-1,3-dioxoisoindoline-2,5-diylcarbonyldiazane-1,2-diylisophthaloyldiazane-1,2-diylcarbonyl] | P433827 | C34H28N6O10 | Polymer Information | SMILES | CCOC(=O)C(N1C(=O)c2c(C1=O)cc(cc2)*)CCCCN1C(=O)c2c(C1=O)ccc(c2)C(=O)NNC(=O)c1cccc(c1)C(=O)NNC(=O)*
Homopolymer | poly[1,3-dioxoisoindoline-5,2-diyl-1-(ethoxycarbonyl)pentane-1,5-diyl-1,3-dioxoisoindoline-2,5-diylcarbonyldiazane-1,2-diyloxalyldiazane-1,2-diylcarbonyl] | P433828 | C28H24N6O10 | Thermal property | Glass transition temperature | 187.285 | 700.1296 | C
Homopolymer | poly[1,3-dioxoisoindoline-5,2-diyl-1-(ethoxycarbonyl)pentane-1,5-diyl-1,3-dioxoisoindoline-2,5-diylcarbonyldiazane-1,2-diyloxalyldiazane-1,2-diylcarbonyl] | P433828 | C28H24N6O10 | Thermal property | Thermal decomposition temperature | 239.5 | 0 | C
Homopolymer | poly[1,3-dioxoisoindoline-5,2-diyl-1-(ethoxycarbonyl)pentane-1,5-diyl-1,3-dioxoisoindoline-2,5-diylcarbonyldiazane-1,2-diyloxalyldiazane-1,2-diylcarbonyl] | P433828 | C28H24N6O10 | Thermal property | Thermal decomposition weight loss | 10 | 0 | %
Homopolymer | poly[1,3-dioxoisoindoline-5,2-diyl-1-(ethoxycarbonyl)pentane-1,5-diyl-1,3-dioxoisoindoline-2,5-diylcarbonyldiazane-1,2-diyloxalyldiazane-1,2-diylcarbonyl] | P433828 | C28H24N6O10 | Polymer Information | SMILES | CCOC(=O)C(N1C(=O)c2c(C1=O)cc(cc2)*)CCCCN1C(=O)c2c(C1=O)cc(cc2)C(=O)NNC(=O)C(=O)NNC(=O)*
Homopolymer | poly[1,3-dioxoisoindoline-5,2-diyl-1-(ethoxycarbonyl)pentane-1,5-diyl-1,3-dioxoisoindoline-2,5-diylcarbonyldiazane-1,2-diylmalonyldiazane-1,2-diylcarbonyl] | P433829 | C29H26N6O10 | Thermal property | Glass transition temperature | 187.285 | 700.1296 | C
Homopolymer | poly[1,3-dioxoisoindoline-5,2-diyl-1-(ethoxycarbonyl)pentane-1,5-diyl-1,3-dioxoisoindoline-2,5-diylcarbonyldiazane-1,2-diylmalonyldiazane-1,2-diylcarbonyl] | P433829 | C29H26N6O10 | Thermal property | Thermal decomposition temperature | 248 | 0 | C
Homopolymer | poly[1,3-dioxoisoindoline-5,2-diyl-1-(ethoxycarbonyl)pentane-1,5-diyl-1,3-dioxoisoindoline-2,5-diylcarbonyldiazane-1,2-diylmalonyldiazane-1,2-diylcarbonyl] | P433829 | C29H26N6O10 | Thermal property | Thermal decomposition weight loss | 10 | 0 | %
Homopolymer | poly[1,3-dioxoisoindoline-5,2-diyl-1-(ethoxycarbonyl)pentane-1,5-diyl-1,3-dioxoisoindoline-2,5-diylcarbonyldiazane-1,2-diylmalonyldiazane-1,2-diylcarbonyl] | P433829 | C29H26N6O10 | Polymer Information | SMILES | CCOC(=O)C(N1C(=O)c2c(C1=O)cc(cc2)*)CCCCN1C(=O)c2c(C1=O)cc(cc2)C(=O)NNC(=O)CC(=O)NNC(=O)*
Homopolymer | poly[1,3-dioxoisoindoline-5,2-diyl-1-(ethoxycarbonyl)pentane-1,5-diyl-1,3-dioxoisoindoline-2,5-diylcarbonyldiazane-1,2-diylsuccinyldiazane-1,2-diylcarbonyl] | P433830 | C30H28N6O10 | Thermal property | Glass transition temperature | 187.285 | 700.1296 | C
Homopolymer | poly[1,3-dioxoisoindoline-5,2-diyl-1-(ethoxycarbonyl)pentane-1,5-diyl-1,3-dioxoisoindoline-2,5-diylcarbonyldiazane-1,2-diylsuccinyldiazane-1,2-diylcarbonyl] | P433830 | C30H28N6O10 | Thermal property | Thermal decomposition temperature | 301 | 0 | C
Homopolymer | poly[1,3-dioxoisoindoline-5,2-diyl-1-(ethoxycarbonyl)pentane-1,5-diyl-1,3-dioxoisoindoline-2,5-diylcarbonyldiazane-1,2-diylsuccinyldiazane-1,2-diylcarbonyl] | P433830 | C30H28N6O10 | Thermal property | Thermal decomposition weight loss | 10 | 0 | %
Homopolymer | poly[1,3-dioxoisoindoline-5,2-diyl-1-(ethoxycarbonyl)pentane-1,5-diyl-1,3-dioxoisoindoline-2,5-diylcarbonyldiazane-1,2-diylsuccinyldiazane-1,2-diylcarbonyl] | P433830 | C30H28N6O10 | Polymer Information | SMILES | CCOC(=O)C(N1C(=O)c2c(C1=O)cc(cc2)*)CCCCN1C(=O)c2c(C1=O)ccc(c2)C(=O)NNC(=O)CCC(=O)NNC(=O)*
Homopolymer | poly[1,3-dioxoisoindoline-5,2-diyl-1-(ethoxycarbonyl)pentane-1,5-diyl-1,3-dioxoisoindoline-2,5-diylcarbonyldiazane-1,2-diylglutaryldiazane-1,2-diylcarbonyl] | P433831 | C31H30N6O10 | Thermal property | Glass transition temperature | 187.285 | 700.1296 | C
Homopolymer | poly[1,3-dioxoisoindoline-5,2-diyl-1-(ethoxycarbonyl)pentane-1,5-diyl-1,3-dioxoisoindoline-2,5-diylcarbonyldiazane-1,2-diylglutaryldiazane-1,2-diylcarbonyl] | P433831 | C31H30N6O10 | Thermal property | Thermal decomposition temperature | 250 | 0 | C
Homopolymer | poly[1,3-dioxoisoindoline-5,2-diyl-1-(ethoxycarbonyl)pentane-1,5-diyl-1,3-dioxoisoindoline-2,5-diylcarbonyldiazane-1,2-diylglutaryldiazane-1,2-diylcarbonyl] | P433831 | C31H30N6O10 | Thermal property | Thermal decomposition weight loss | 10 | 0 | %
Homopolymer | poly[1,3-dioxoisoindoline-5,2-diyl-1-(ethoxycarbonyl)pentane-1,5-diyl-1,3-dioxoisoindoline-2,5-diylcarbonyldiazane-1,2-diylglutaryldiazane-1,2-diylcarbonyl] | P433831 | C31H30N6O10 | Polymer Information | SMILES | CCOC(=O)C(N1C(=O)c2c(C1=O)cc(cc2)*)CCCCN1C(=O)c2c(C1=O)ccc(c2)C(=O)NNC(=O)CCCC(=O)NNC(=O)*
Homopolymer | poly{1,3-dioxoisoindoline-2,5-diyl[bis(trifluoromethyl)methylene]-1,3-dioxoisoindoline-5,2-diyl-3-sulfo-1,4-phenyleneoxy-2-sulfo-1,4-phenylene} | P433832 | C31H14F6N2O11S2 | Polymer Information | SMILES | *c1ccc2c(c1)C(=O)N(C2=O)c1ccc(c(c1)S(=O)(=O)O)Oc1ccc(cc1S(=O)(=O)O)N1C(=O)c2c(C1=O)cc(cc2)C(C(F)(F)F)(C(F)(F)F)*
Homopolymer | poly[(1,3,6,8-tetraoxo-1,2,3,6,7,8-hexahydroisoquinolino[6,5,4-def]isoquinoline-2,7-diyl)-2,3,5,6-tetramethyl-1,4-phenylenethiophene-2,5-diylmethanylylidenenitrilo-2,3,5,6-tetramethyl-1,4-phenylene] | P433833 | C39H31N3O4S | Thermal property | Glass transition temperature | 124 | 0 | C
Homopolymer | poly[(1,3,6,8-tetraoxo-1,2,3,6,7,8-hexahydroisoquinolino[6,5,4-def]isoquinoline-2,7-diyl)-2,3,5,6-tetramethyl-1,4-phenylenethiophene-2,5-diylmethanylylidenenitrilo-2,3,5,6-tetramethyl-1,4-phenylene] | P433833 | C39H31N3O4S | Thermal property | Thermal decomposition temperature | 384 | 0 | C
Homopolymer | poly[(1,3,6,8-tetraoxo-1,2,3,6,7,8-hexahydroisoquinolino[6,5,4-def]isoquinoline-2,7-diyl)-2,3,5,6-tetramethyl-1,4-phenylenethiophene-2,5-diylmethanylylidenenitrilo-2,3,5,6-tetramethyl-1,4-phenylene] | P433833 | C39H31N3O4S | Thermal property | Thermal decomposition weight loss | 5 | 0 | %
Homopolymer | poly[(1,3,6,8-tetraoxo-1,2,3,6,7,8-hexahydroisoquinolino[6,5,4-def]isoquinoline-2,7-diyl)-2,3,5,6-tetramethyl-1,4-phenylenethiophene-2,5-diylmethanylylidenenitrilo-2,3,5,6-tetramethyl-1,4-phenylene] | P433833 | C39H31N3O4S | Polymer Information | SMILES | *N1C(=O)c2ccc3c4c2c(C1=O)ccc4C(=O)N(C3=O)c1c(C)c(C)c(c(c1C)C)c1ccc(s1)C=Nc1c(C)c(C)c(c(c1C)C)*
Homopolymer | poly[(1,3,6,8-tetraoxo-1,2,3,6,7,8-hexahydroisoquinolino[6,5,4-def]isoquinoline-2,7-diyl)-2,3,5,6-tetramethyl-1,4-phenylene-2,2'-bithiophene-5,5'-diylmethanylylidenenitrilo-2,3,5,6-tetramethyl-1,4-phenylene] | P433834 | C43H33N3O4S2 | Thermal property | Glass transition temperature | 123 | 0 | C
Homopolymer | poly[(1,3,6,8-tetraoxo-1,2,3,6,7,8-hexahydroisoquinolino[6,5,4-def]isoquinoline-2,7-diyl)-2,3,5,6-tetramethyl-1,4-phenylene-2,2'-bithiophene-5,5'-diylmethanylylidenenitrilo-2,3,5,6-tetramethyl-1,4-phenylene] | P433834 | C43H33N3O4S2 | Thermal property | Thermal decomposition temperature | 392 | 0 | C
Homopolymer | poly[(1,3,6,8-tetraoxo-1,2,3,6,7,8-hexahydroisoquinolino[6,5,4-def]isoquinoline-2,7-diyl)-2,3,5,6-tetramethyl-1,4-phenylene-2,2'-bithiophene-5,5'-diylmethanylylidenenitrilo-2,3,5,6-tetramethyl-1,4-phenylene] | P433834 | C43H33N3O4S2 | Thermal property | Thermal decomposition weight loss | 5 | 0 | %
Homopolymer | poly[(1,3,6,8-tetraoxo-1,2,3,6,7,8-hexahydroisoquinolino[6,5,4-def]isoquinoline-2,7-diyl)-2,3,5,6-tetramethyl-1,4-phenylene-2,2'-bithiophene-5,5'-diylmethanylylidenenitrilo-2,3,5,6-tetramethyl-1,4-phenylene] | P433834 | C43H33N3O4S2 | Polymer Information | SMILES | *N1C(=O)c2ccc3c4c2c(C1=O)ccc4C(=O)N(C3=O)c1c(C)c(C)c(c(c1C)C)c1ccc(s1)c1ccc(s1)C=Nc1c(C)c(C)c(c(c1C)C)*
Homopolymer | poly{[1-(4-hydroxyphenyl)-2,5-dioxopyrrolidine-3,4-diyl]-1-phenylethylene} | P433835 | C18H15NO3 | Polymer Information | SMILES | *CC(C1C(*)C(=O)N(C1=O)c1ccc(cc1)O)c1ccccc1
Homopolymer | poly{[1-(4-{2-methyl-5-(carboxyimino)phenylcarbamoyloxy}phenyl)-2,5-dioxopyrrolidine-3,4-diyl]-1-phenylethylene} | P433836 | C27H23N3O6 | Polymer Information | SMILES | *CC(C1C(*)C(=O)N(C1=O)c1ccc(cc1)OC(=O)Nc1cc(ccc1C)NC(=O)O)c1ccccc1
Homopolymer | poly[1,3-dioxoisoindoline-2,5-diyl(dimethylsilanediyl)-1,3-dioxoisoindoline-5,2-diyl-3,3'-dimethylbiphenyl-4,4'-diyl] | P433837 | C32H24N2O4Si | Physicochemical property | Gas diffusion coefficient d | 1.25e-08 | 3.543774e-13 | cm2/s
Homopolymer | poly[1,3-dioxoisoindoline-2,5-diyl(dimethylsilanediyl)-1,3-dioxoisoindoline-5,2-diyl-3,3'-dimethylbiphenyl-4,4'-diyl] | P433837 | C32H24N2O4Si | Physicochemical property | Gas permeability coefficient p | 4.97e-14 | 1.66621128e-25 | cm3(STP)cm/(cm2*s*Pa)
Homopolymer | poly[1,3-dioxoisoindoline-2,5-diyl(dimethylsilanediyl)-1,3-dioxoisoindoline-5,2-diyl-3,3'-dimethylbiphenyl-4,4'-diyl] | P433837 | C32H24N2O4Si | Physicochemical property | Gas solubility coefficient s | 3.52e-06 | 2.5069856e-12 | cm3(STP)/(cm3*Pa)
Homopolymer | poly[1,3-dioxoisoindoline-2,5-diyl(dimethylsilanediyl)-1,3-dioxoisoindoline-5,2-diyl-3,3'-dimethylbiphenyl-4,4'-diyl] | P433837 | C32H24N2O4Si | Polymer Information | SMILES | *N1C(=O)c2c(C1=O)cc(cc2)[Si](c1ccc2c(c1)C(=O)N(C2=O)c1ccc(cc1C)c1ccc(c(c1)C)*)(C)C
Homopolymer | poly[1,3-dioxoisoindoline-2,5-diyl(dimethylsilanediyl)-1,3-dioxoisoindoline-5,2-diyl-3,3'-dimethoxybiphenyl-4,4'-diyl] | P433838 | C32H24N2O6Si | Physicochemical property | Gas diffusion coefficient d | 1.04e-08 | 2.1684e-13 | cm2/s
Homopolymer | poly[1,3-dioxoisoindoline-2,5-diyl(dimethylsilanediyl)-1,3-dioxoisoindoline-5,2-diyl-3,3'-dimethoxybiphenyl-4,4'-diyl] | P433838 | C32H24N2O6Si | Physicochemical property | Gas permeability coefficient p | 3.98e-14 | 1.22253152e-25 | cm3(STP)cm/(cm2*s*Pa)
Homopolymer | poly[1,3-dioxoisoindoline-2,5-diyl(dimethylsilanediyl)-1,3-dioxoisoindoline-5,2-diyl-3,3'-dimethoxybiphenyl-4,4'-diyl] | P433838 | C32H24N2O6Si | Physicochemical property | Gas solubility coefficient s | 3.81e-06 | 2.736327e-12 | cm3(STP)/(cm3*Pa)
Homopolymer | poly[1,3-dioxoisoindoline-2,5-diyl(dimethylsilanediyl)-1,3-dioxoisoindoline-5,2-diyl-3,3'-dimethoxybiphenyl-4,4'-diyl] | P433838 | C32H24N2O6Si | Polymer Information | SMILES | COc1cc(ccc1N1C(=O)c2c(C1=O)ccc(c2)[Si](c1ccc2c(c1)C(=O)N(C2=O)*)(C)C)c1ccc(c(c1)OC)*
Homopolymer | poly[1,3-dioxoisoindoline-2,5-diyl(dimethylsilanediyl)-1,3-dioxoisoindoline-5,2-diylbiphenyl-4,4'-diyl] | P433839 | C30H20N2O4Si | Physicochemical property | Gas diffusion coefficient d | 1.24e-08 | 1.813614e-13 | cm2/s
Homopolymer | poly[1,3-dioxoisoindoline-2,5-diyl(dimethylsilanediyl)-1,3-dioxoisoindoline-5,2-diylbiphenyl-4,4'-diyl] | P433839 | C30H20N2O4Si | Physicochemical property | Gas permeability coefficient p | 5.08e-14 | 9.620656e-26 | cm3(STP)cm/(cm2*s*Pa)
Homopolymer | poly[1,3-dioxoisoindoline-2,5-diyl(dimethylsilanediyl)-1,3-dioxoisoindoline-5,2-diylbiphenyl-4,4'-diyl] | P433839 | C30H20N2O4Si | Physicochemical property | Gas solubility coefficient s | 1.9e-06 | 2.309613e-12 | cm3(STP)/(cm3*Pa)
Homopolymer | poly[1,3-dioxoisoindoline-2,5-diyl(dimethylsilanediyl)-1,3-dioxoisoindoline-5,2-diylbiphenyl-4,4'-diyl] | P433839 | C30H20N2O4Si | Polymer Information | SMILES | *c1ccc(cc1)c1ccc(cc1)N1C(=O)c2c(C1=O)ccc(c2)[Si](c1ccc2c(c1)C(=O)N(C2=O)*)(C)C
Homopolymer | poly{1,3-dioxoisoindoline-2,5-diyl[bis(trifluoromethyl)methylene]-1,3-dioxoisoindoline-5,2-diyl-1,4-phenylene(4,1-phenyleneimino)-1,4-phenylene} | P433840 | C37H18F6N3O4 | Thermal property | Thermal decomposition temperature | 336.5 | 6159.909 | C
Homopolymer | poly{1,3-dioxoisoindoline-2,5-diyl[bis(trifluoromethyl)methylene]-1,3-dioxoisoindoline-5,2-diyl-1,4-phenylene(4,1-phenyleneimino)-1,4-phenylene} | P433840 | C37H18F6N3O4 | Thermal property | Thermal decomposition weight loss | 5 | 0 | %
Homopolymer | poly{1,3-dioxoisoindoline-2,5-diyl[bis(trifluoromethyl)methylene]-1,3-dioxoisoindoline-5,2-diyl-1,4-phenylene(4,1-phenyleneimino)-1,4-phenylene} | P433840 | C37H18F6N3O4 | Polymer Information | SMILES | *c1ccc(cc1)N(c1ccc(cc1)*)c1ccc(cc1)N1C(=O)c2c(C1=O)cc(cc2)C(C(F)(F)F)(C(F)(F)F)c1ccc2c(c1)C(=O)N(C2=O)*
Homopolymer | poly[(1,1',3,3'-tetraoxo-6-phenoxy-5,5'-biisoindoline-2,2'-diyl)-1,4-phenylene] | P433841 | C28H14N2O5 | Thermal property | Glass transition temperature | 305 | 0 | C
Homopolymer | poly[(1,1',3,3'-tetraoxo-6-phenoxy-5,5'-biisoindoline-2,2'-diyl)-1,4-phenylene] | P433841 | C28H14N2O5 | Thermal property | Thermal decomposition temperature | 551.5 | 280.3333 | C
Homopolymer | poly[(1,1',3,3'-tetraoxo-6-phenoxy-5,5'-biisoindoline-2,2'-diyl)-1,4-phenylene] | P433841 | C28H14N2O5 | Thermal property | Thermal decomposition weight loss | 7.5 | 8.333333 | %
Homopolymer | poly[(1,1',3,3'-tetraoxo-6-phenoxy-5,5'-biisoindoline-2,2'-diyl)-1,4-phenylene] | P433841 | C28H14N2O5 | Polymer Information | SMILES | *c1ccc(cc1)N1C(=O)c2c(C1=O)cc(c(c2)c1ccc2c(c1)C(=O)N(C2=O)*)Oc1ccccc1
Homopolymer | poly{[6-(2-methylphenoxy)-1,1',3,3'-tetraoxo-5,5'-biisoindoline-2,2'-diyl]-1,4-phenylene} | P433842 | C29H16N2O5 | Thermal property | Glass transition temperature | 303 | 0 | C
Homopolymer | poly{[6-(2-methylphenoxy)-1,1',3,3'-tetraoxo-5,5'-biisoindoline-2,2'-diyl]-1,4-phenylene} | P433842 | C29H16N2O5 | Thermal property | Thermal decomposition temperature | 487.5 | 40.33333 | C
Homopolymer | poly{[6-(2-methylphenoxy)-1,1',3,3'-tetraoxo-5,5'-biisoindoline-2,2'-diyl]-1,4-phenylene} | P433842 | C29H16N2O5 | Thermal property | Thermal decomposition weight loss | 7.5 | 8.333333 | %
Homopolymer | poly{[6-(2-methylphenoxy)-1,1',3,3'-tetraoxo-5,5'-biisoindoline-2,2'-diyl]-1,4-phenylene} | P433842 | C29H16N2O5 | Polymer Information | SMILES | *c1ccc(cc1)N1C(=O)c2c(C1=O)cc(c(c2)c1ccc2c(c1)C(=O)N(C2=O)*)Oc1ccccc1C
Homopolymer | poly{[6-(3-methylphenoxy)-1,1',3,3'-tetraoxo-5,5'-biisoindoline-2,2'-diyl]-1,4-phenylene} | P433843 | C29H16N2O5 | Thermal property | Glass transition temperature | 282 | 0 | C
Homopolymer | poly{[6-(3-methylphenoxy)-1,1',3,3'-tetraoxo-5,5'-biisoindoline-2,2'-diyl]-1,4-phenylene} | P433843 | C29H16N2O5 | Thermal property | Thermal decomposition temperature | 520 | 261.3333 | C
Homopolymer | poly{[6-(3-methylphenoxy)-1,1',3,3'-tetraoxo-5,5'-biisoindoline-2,2'-diyl]-1,4-phenylene} | P433843 | C29H16N2O5 | Thermal property | Thermal decomposition weight loss | 7.5 | 8.333333 | %
Homopolymer | poly{[6-(3-methylphenoxy)-1,1',3,3'-tetraoxo-5,5'-biisoindoline-2,2'-diyl]-1,4-phenylene} | P433843 | C29H16N2O5 | Polymer Information | SMILES | Cc1cccc(c1)Oc1cc2C(=O)N(C(=O)c2cc1c1ccc2c(c1)C(=O)N(C2=O)*)c1ccc(cc1)*
Homopolymer | poly{[6-(4-methylphenoxy)-1,1',3,3'-tetraoxo-5,5'-biisoindoline-2,2'-diyl]-1,4-phenylene} | P433844 | C29H16N2O5 | Thermal property | Glass transition temperature | 284 | 0 | C
Homopolymer | poly{[6-(4-methylphenoxy)-1,1',3,3'-tetraoxo-5,5'-biisoindoline-2,2'-diyl]-1,4-phenylene} | P433844 | C29H16N2O5 | Thermal property | Thermal decomposition temperature | 499 | 481.3333 | C
Homopolymer | poly{[6-(4-methylphenoxy)-1,1',3,3'-tetraoxo-5,5'-biisoindoline-2,2'-diyl]-1,4-phenylene} | P433844 | C29H16N2O5 | Thermal property | Thermal decomposition weight loss | 7.5 | 8.333333 | %
Homopolymer | poly{[6-(4-methylphenoxy)-1,1',3,3'-tetraoxo-5,5'-biisoindoline-2,2'-diyl]-1,4-phenylene} | P433844 | C29H16N2O5 | Polymer Information | SMILES | *c1ccc(cc1)N1C(=O)c2c(C1=O)cc(c(c2)Oc1ccc(cc1)C)c1ccc2c(c1)C(=O)N(C2=O)*
Homopolymer | poly{[6,6'-bis(2-methylphenoxy)-1,1',3,3'-tetraoxo-5,5'-biisoindoline-2,2'-diyl]-1,4-phenylene} | P433845 | C36H22N2O6 | Thermal property | Glass transition temperature | 288 | 0 | C
Homopolymer | poly{[6,6'-bis(2-methylphenoxy)-1,1',3,3'-tetraoxo-5,5'-biisoindoline-2,2'-diyl]-1,4-phenylene} | P433845 | C36H22N2O6 | Thermal property | Thermal decomposition temperature | 471.5 | 16.33333 | C
Homopolymer | poly{[6,6'-bis(2-methylphenoxy)-1,1',3,3'-tetraoxo-5,5'-biisoindoline-2,2'-diyl]-1,4-phenylene} | P433845 | C36H22N2O6 | Thermal property | Thermal decomposition weight loss | 7.5 | 8.333333 | %
Homopolymer | poly{[6,6'-bis(2-methylphenoxy)-1,1',3,3'-tetraoxo-5,5'-biisoindoline-2,2'-diyl]-1,4-phenylene} | P433845 | C36H22N2O6 | Polymer Information | SMILES | *c1ccc(cc1)N1C(=O)c2c(C1=O)cc(c(c2)c1cc2c(cc1Oc1ccccc1C)C(=O)N(C2=O)*)Oc1ccccc1C
Homopolymer | poly[(1,1',3,3'-tetraoxo-6-phenoxy-5,5'-biisoindoline-2,2'-diyl)-1,4-phenyleneoxy-1,4-phenylene] | P433846 | C34H18N2O6 | Thermal property | Glass transition temperature | 284 | 0 | C
Homopolymer | poly[(1,1',3,3'-tetraoxo-6-phenoxy-5,5'-biisoindoline-2,2'-diyl)-1,4-phenyleneoxy-1,4-phenylene] | P433846 | C34H18N2O6 | Thermal property | Thermal decomposition temperature | 549.5 | 280.3333 | C
Homopolymer | poly[(1,1',3,3'-tetraoxo-6-phenoxy-5,5'-biisoindoline-2,2'-diyl)-1,4-phenyleneoxy-1,4-phenylene] | P433846 | C34H18N2O6 | Thermal property | Thermal decomposition weight loss | 7.5 | 8.333333 | %
Homopolymer | poly[(1,1',3,3'-tetraoxo-6-phenoxy-5,5'-biisoindoline-2,2'-diyl)-1,4-phenyleneoxy-1,4-phenylene] | P433846 | C34H18N2O6 | Polymer Information | SMILES | *c1ccc(cc1)Oc1ccc(cc1)N1C(=O)c2c(C1=O)cc(c(c2)Oc1ccccc1)c1ccc2c(c1)C(=O)N(C2=O)*
Homopolymer | poly{[6-(2-methylphenoxy)-1,1',3,3'-tetraoxo-5,5'-biisoindoline-2,2'-diyl]-1,4-phenyleneoxy-1,4-phenylene} | P433847 | C35H20N2O6 | Thermal property | Glass transition temperature | 266 | 0 | C
Homopolymer | poly{[6-(2-methylphenoxy)-1,1',3,3'-tetraoxo-5,5'-biisoindoline-2,2'-diyl]-1,4-phenyleneoxy-1,4-phenylene} | P433847 | C35H20N2O6 | Thermal property | Thermal decomposition temperature | 482 | 33.33333 | C
Homopolymer | poly{[6-(2-methylphenoxy)-1,1',3,3'-tetraoxo-5,5'-biisoindoline-2,2'-diyl]-1,4-phenyleneoxy-1,4-phenylene} | P433847 | C35H20N2O6 | Thermal property | Thermal decomposition weight loss | 7.5 | 8.333333 | %
Homopolymer | poly{[6-(2-methylphenoxy)-1,1',3,3'-tetraoxo-5,5'-biisoindoline-2,2'-diyl]-1,4-phenyleneoxy-1,4-phenylene} | P433847 | C35H20N2O6 | Polymer Information | SMILES | *c1ccc(cc1)Oc1ccc(cc1)N1C(=O)c2c(C1=O)cc(c(c2)Oc1ccccc1C)c1ccc2c(c1)C(=O)N(C2=O)*
Homopolymer | poly{[6-(3-methylphenoxy)-1,1',3,3'-tetraoxo-5,5'-biisoindoline-2,2'-diyl]-1,4-phenyleneoxy-1,4-phenylene} | P433848 | C35H20N2O6 | Thermal property | Glass transition temperature | 256 | 0 | C
Homopolymer | poly{[6-(3-methylphenoxy)-1,1',3,3'-tetraoxo-5,5'-biisoindoline-2,2'-diyl]-1,4-phenyleneoxy-1,4-phenylene} | P433848 | C35H20N2O6 | Thermal property | Thermal decomposition temperature | 519 | 192 | C
Homopolymer | poly{[6-(3-methylphenoxy)-1,1',3,3'-tetraoxo-5,5'-biisoindoline-2,2'-diyl]-1,4-phenyleneoxy-1,4-phenylene} | P433848 | C35H20N2O6 | Thermal property | Thermal decomposition weight loss | 7.5 | 8.333333 | %
Homopolymer | poly{[6-(3-methylphenoxy)-1,1',3,3'-tetraoxo-5,5'-biisoindoline-2,2'-diyl]-1,4-phenyleneoxy-1,4-phenylene} | P433848 | C35H20N2O6 | Polymer Information | SMILES | *c1ccc(cc1)Oc1ccc(cc1)N1C(=O)c2c(C1=O)cc(c(c2)Oc1cccc(c1)C)c1ccc2c(c1)C(=O)N(C2=O)*
Homopolymer | poly{[6-(4-methylphenoxy)-1,1',3,3'-tetraoxo-5,5'-biisoindoline-2,2'-diyl]-1,4-phenyleneoxy-1,4-phenylene} | P433849 | C35H20N2O6 | Thermal property | Glass transition temperature | 250 | 0 | C
Homopolymer | poly{[6-(4-methylphenoxy)-1,1',3,3'-tetraoxo-5,5'-biisoindoline-2,2'-diyl]-1,4-phenyleneoxy-1,4-phenylene} | P433849 | C35H20N2O6 | Thermal property | Thermal decomposition temperature | 517 | 261.3333 | C
Homopolymer | poly{[6-(4-methylphenoxy)-1,1',3,3'-tetraoxo-5,5'-biisoindoline-2,2'-diyl]-1,4-phenyleneoxy-1,4-phenylene} | P433849 | C35H20N2O6 | Thermal property | Thermal decomposition weight loss | 7.5 | 8.333333 | %
Homopolymer | poly{[6-(4-methylphenoxy)-1,1',3,3'-tetraoxo-5,5'-biisoindoline-2,2'-diyl]-1,4-phenyleneoxy-1,4-phenylene} | P433849 | C35H20N2O6 | Polymer Information | SMILES | *c1ccc(cc1)Oc1ccc(cc1)N1C(=O)c2c(C1=O)cc(c(c2)Oc1ccc(cc1)C)c1ccc2c(c1)C(=O)N(C2=O)*
Homopolymer | poly{[6,6'-bis(2-methylphenoxy)-1,1',3,3'-tetraoxo-5,5'-biisoindoline-2,2'-diyl]-1,4-phenyleneoxy-1,4-phenylene} | P433850 | C42H26N2O7 | Thermal property | Glass transition temperature | 246 | 0 | C
Homopolymer | poly{[6,6'-bis(2-methylphenoxy)-1,1',3,3'-tetraoxo-5,5'-biisoindoline-2,2'-diyl]-1,4-phenyleneoxy-1,4-phenylene} | P433850 | C42H26N2O7 | Thermal property | Thermal decomposition temperature | 472 | 12 | C
Homopolymer | poly{[6,6'-bis(2-methylphenoxy)-1,1',3,3'-tetraoxo-5,5'-biisoindoline-2,2'-diyl]-1,4-phenyleneoxy-1,4-phenylene} | P433850 | C42H26N2O7 | Thermal property | Thermal decomposition weight loss | 7.5 | 8.333333 | %
Homopolymer | poly{[6,6'-bis(2-methylphenoxy)-1,1',3,3'-tetraoxo-5,5'-biisoindoline-2,2'-diyl]-1,4-phenyleneoxy-1,4-phenylene} | P433850 | C42H26N2O7 | Polymer Information | SMILES | *c1ccc(cc1)Oc1ccc(cc1)N1C(=O)c2c(C1=O)cc(c(c2)Oc1ccccc1C)c1cc2C(=O)N(C(=O)c2cc1Oc1ccccc1C)*
Homopolymer | poly[(1,3-dioxoisoindoline-5,2-diyl)pyridine-3,2-diyloxyterephthaloyloxypyridine-2,3-diylthioureylenecarbonyl] | P433851 | C28H15N5O7S | Thermal property | Glass transition temperature | 230 | 0 | C
Homopolymer | poly[(1,3-dioxoisoindoline-5,2-diyl)pyridine-3,2-diyloxyterephthaloyloxypyridine-2,3-diylthioureylenecarbonyl] | P433851 | C28H15N5O7S | Thermal property | Thermal decomposition temperature | 526.5 | 120.3333 | C
Homopolymer | poly[(1,3-dioxoisoindoline-5,2-diyl)pyridine-3,2-diyloxyterephthaloyloxypyridine-2,3-diylthioureylenecarbonyl] | P433851 | C28H15N5O7S | Thermal property | Thermal decomposition weight loss | 5 | 33.33333 | %
Homopolymer | poly[(1,3-dioxoisoindoline-5,2-diyl)pyridine-3,2-diyloxyterephthaloyloxypyridine-2,3-diylthioureylenecarbonyl] | P433851 | C28H15N5O7S | Polymer Information | SMILES | *C(=O)NC(=S)Nc1cccnc1OC(=O)c1ccc(cc1)C(=O)Oc1ncccc1N1C(=O)c2c(C1=O)cc(cc2)*
Homopolymer | poly[(1,3-dioxoisoindoline-5,2-diyl)pyridine-3,2-diyloxyisophthaloyloxypyridine-2,3-diylthioureylenecarbonyl] | P433852 | C28H15N5O7S | Thermal property | Glass transition temperature | 225 | 0 | C
Homopolymer | poly[(1,3-dioxoisoindoline-5,2-diyl)pyridine-3,2-diyloxyisophthaloyloxypyridine-2,3-diylthioureylenecarbonyl] | P433852 | C28H15N5O7S | Thermal property | Thermal decomposition temperature | 517.5 | 56.33333 | C
Homopolymer | poly[(1,3-dioxoisoindoline-5,2-diyl)pyridine-3,2-diyloxyisophthaloyloxypyridine-2,3-diylthioureylenecarbonyl] | P433852 | C28H15N5O7S | Thermal property | Thermal decomposition weight loss | 5 | 33.33333 | %
Homopolymer | poly[(1,3-dioxoisoindoline-5,2-diyl)pyridine-3,2-diyloxyisophthaloyloxypyridine-2,3-diylthioureylenecarbonyl] | P433852 | C28H15N5O7S | Polymer Information | SMILES | *C(=O)NC(=S)Nc1cccnc1OC(=O)c1cccc(c1)C(=O)Oc1ncccc1N1C(=O)c2c(C1=O)cc(cc2)*
Homopolymer | poly[(1,3-dioxoisoindoline-5,2-diyl)pyridine-3,2-diyloxyhexanedioyloxypyridine-2,3-diylthioureylenecarbonyl] | P433853 | C26H19N5O7S | Thermal property | Glass transition temperature | 223 | 0 | C
Homopolymer | poly[(1,3-dioxoisoindoline-5,2-diyl)pyridine-3,2-diyloxyhexanedioyloxypyridine-2,3-diylthioureylenecarbonyl] | P433853 | C26H19N5O7S | Thermal property | Thermal decomposition temperature | 372 | 65.33333 | C
Homopolymer | poly[(1,3-dioxoisoindoline-5,2-diyl)pyridine-3,2-diyloxyhexanedioyloxypyridine-2,3-diylthioureylenecarbonyl] | P433853 | C26H19N5O7S | Thermal property | Thermal decomposition weight loss | 5 | 33.33333 | %
Homopolymer | poly[(1,3-dioxoisoindoline-5,2-diyl)pyridine-3,2-diyloxyhexanedioyloxypyridine-2,3-diylthioureylenecarbonyl] | P433853 | C26H19N5O7S | Polymer Information | SMILES | *C(=O)NC(=S)Nc1cccnc1OC(=O)CCCCC(=O)Oc1ncccc1N1C(=O)c2c(C1=O)cc(cc2)*
Homopolymer | poly[(1,3,5,7-tetraoxo-2,3,6,7-tetrahydro-1H,5H-benzo[1,2-c:4,5-c']dipyrrole-2,6-diyl)-5-(trifluoromethyl)-1,2-phenyleneoxy(1,1'-binaphthalene-2,2'-diyl)oxy-4-(trifluoromethyl)-1,2-phenylene] | P433855 | C44H20F6N2O6 | Thermal property | Glass transition temperature | 297 | 0 | C
Homopolymer | poly[(1,3,5,7-tetraoxo-2,3,6,7-tetrahydro-1H,5H-benzo[1,2-c:4,5-c']dipyrrole-2,6-diyl)-5-(trifluoromethyl)-1,2-phenyleneoxy(1,1'-binaphthalene-2,2'-diyl)oxy-4-(trifluoromethyl)-1,2-phenylene] | P433855 | C44H20F6N2O6 | Thermal property | Thermal decomposition temperature | 521 | 0 | C
Homopolymer | poly[(1,3,5,7-tetraoxo-2,3,6,7-tetrahydro-1H,5H-benzo[1,2-c:4,5-c']dipyrrole-2,6-diyl)-5-(trifluoromethyl)-1,2-phenyleneoxy(1,1'-binaphthalene-2,2'-diyl)oxy-4-(trifluoromethyl)-1,2-phenylene] | P433855 | C44H20F6N2O6 | Thermal property | Thermal decomposition weight loss | 10 | 0 | %
Homopolymer | poly[(1,3,5,7-tetraoxo-2,3,6,7-tetrahydro-1H,5H-benzo[1,2-c:4,5-c']dipyrrole-2,6-diyl)-5-(trifluoromethyl)-1,2-phenyleneoxy(1,1'-binaphthalene-2,2'-diyl)oxy-4-(trifluoromethyl)-1,2-phenylene] | P433855 | C44H20F6N2O6 | Dilute solution property | Intrinsic viscosity eta | 0.76 | 0 | dl/g
Homopolymer | poly[(1,3,5,7-tetraoxo-2,3,6,7-tetrahydro-1H,5H-benzo[1,2-c:4,5-c']dipyrrole-2,6-diyl)-5-(trifluoromethyl)-1,2-phenyleneoxy(1,1'-binaphthalene-2,2'-diyl)oxy-4-(trifluoromethyl)-1,2-phenylene] | P433855 | C44H20F6N2O6 | Polymer Information | SMILES | *c1cc(ccc1Oc1ccc2c(c1c1c(ccc3c1cccc3)Oc1ccc(cc1n1c(=O)c3c(c1=O)cc1c(c3)c(=O)n(c1=O)*)C(F)(F)F)cccc2)C(F)(F)F
Homopolymer | poly[1,3-dioxoisoindoline-2,5-diylcarbonyl-1,3-dioxoisoindoline-5,2-diyl-5-(trifluoromethyl)-1,2-phenyleneoxy(1,1'-binaphthalene-2,2'-diyl)oxy-4-(trifluoromethyl)-1,2-phenylene] | P433856 | C51H24F6N2O7 | Thermal property | Glass transition temperature | 282 | 0 | C
Homopolymer | poly[1,3-dioxoisoindoline-2,5-diylcarbonyl-1,3-dioxoisoindoline-5,2-diyl-5-(trifluoromethyl)-1,2-phenyleneoxy(1,1'-binaphthalene-2,2'-diyl)oxy-4-(trifluoromethyl)-1,2-phenylene] | P433856 | C51H24F6N2O7 | Thermal property | Thermal decomposition temperature | 532 | 0 | C
Homopolymer | poly[1,3-dioxoisoindoline-2,5-diylcarbonyl-1,3-dioxoisoindoline-5,2-diyl-5-(trifluoromethyl)-1,2-phenyleneoxy(1,1'-binaphthalene-2,2'-diyl)oxy-4-(trifluoromethyl)-1,2-phenylene] | P433856 | C51H24F6N2O7 | Thermal property | Thermal decomposition weight loss | 10 | 0 | %
Homopolymer | poly[1,3-dioxoisoindoline-2,5-diylcarbonyl-1,3-dioxoisoindoline-5,2-diyl-5-(trifluoromethyl)-1,2-phenyleneoxy(1,1'-binaphthalene-2,2'-diyl)oxy-4-(trifluoromethyl)-1,2-phenylene] | P433856 | C51H24F6N2O7 | Dilute solution property | Intrinsic viscosity eta | 0.88 | 0 | dl/g
Homopolymer | poly[1,3-dioxoisoindoline-2,5-diylcarbonyl-1,3-dioxoisoindoline-5,2-diyl-5-(trifluoromethyl)-1,2-phenyleneoxy(1,1'-binaphthalene-2,2'-diyl)oxy-4-(trifluoromethyl)-1,2-phenylene] | P433856 | C51H24F6N2O7 | Polymer Information | SMILES | *c1ccc2c(c1)C(=O)N(C2=O)c1cc(ccc1Oc1ccc2c(c1c1c(ccc3c1cccc3)Oc1ccc(cc1N1C(=O)c3c(C1=O)cc(cc3)C(=O)*)C(F)(F)F)cccc2)C(F)(F)F
Homopolymer | poly[1,3-dioxoisoindoline-2,5-diyloxy-1,3-dioxoisoindoline-5,2-diyl-5-(trifluoromethyl)-1,2-phenyleneoxy(1,1'-binaphthalene-2,2'-diyl)oxy-4-(trifluoromethyl)-1,2-phenylene] | P433857 | C50H24F6N2O7 | Thermal property | Glass transition temperature | 270 | 0 | C
Homopolymer | poly[1,3-dioxoisoindoline-2,5-diyloxy-1,3-dioxoisoindoline-5,2-diyl-5-(trifluoromethyl)-1,2-phenyleneoxy(1,1'-binaphthalene-2,2'-diyl)oxy-4-(trifluoromethyl)-1,2-phenylene] | P433857 | C50H24F6N2O7 | Thermal property | Thermal decomposition temperature | 511 | 0 | C
Homopolymer | poly[1,3-dioxoisoindoline-2,5-diyloxy-1,3-dioxoisoindoline-5,2-diyl-5-(trifluoromethyl)-1,2-phenyleneoxy(1,1'-binaphthalene-2,2'-diyl)oxy-4-(trifluoromethyl)-1,2-phenylene] | P433857 | C50H24F6N2O7 | Thermal property | Thermal decomposition weight loss | 10 | 0 | %
Homopolymer | poly[1,3-dioxoisoindoline-2,5-diyloxy-1,3-dioxoisoindoline-5,2-diyl-5-(trifluoromethyl)-1,2-phenyleneoxy(1,1'-binaphthalene-2,2'-diyl)oxy-4-(trifluoromethyl)-1,2-phenylene] | P433857 | C50H24F6N2O7 | Dilute solution property | Intrinsic viscosity eta | 0.86 | 0 | dl/g
Homopolymer | poly[1,3-dioxoisoindoline-2,5-diyloxy-1,3-dioxoisoindoline-5,2-diyl-5-(trifluoromethyl)-1,2-phenyleneoxy(1,1'-binaphthalene-2,2'-diyl)oxy-4-(trifluoromethyl)-1,2-phenylene] | P433857 | C50H24F6N2O7 | Polymer Information | SMILES | O=C1c2cc(ccc2C(=O)N1c1cc(ccc1Oc1ccc2c(c1c1c(ccc3c1cccc3)Oc1ccc(cc1*)C(F)(F)F)cccc2)C(F)(F)F)Oc1ccc2c(c1)C(=O)N(C2=O)*
Homopolymer | poly{1,3-dioxoisoindoline-2,5-diyl[bis(trifluoromethyl)methylene]-1,3-dioxoisoindoline-5,2-diyl-5-(trifluoromethyl)-1,2-phenyleneoxy(1,1'-binaphthalene-2,2'-diyl)oxy-4-(trifluoromethyl)-1,2-phenylene} | P433858 | C53H24F12N2O6 | Thermal property | Glass transition temperature | 286 | 0 | C
Homopolymer | poly{1,3-dioxoisoindoline-2,5-diyl[bis(trifluoromethyl)methylene]-1,3-dioxoisoindoline-5,2-diyl-5-(trifluoromethyl)-1,2-phenyleneoxy(1,1'-binaphthalene-2,2'-diyl)oxy-4-(trifluoromethyl)-1,2-phenylene} | P433858 | C53H24F12N2O6 | Thermal property | Thermal decomposition temperature | 480 | 0 | C
Homopolymer | poly{1,3-dioxoisoindoline-2,5-diyl[bis(trifluoromethyl)methylene]-1,3-dioxoisoindoline-5,2-diyl-5-(trifluoromethyl)-1,2-phenyleneoxy(1,1'-binaphthalene-2,2'-diyl)oxy-4-(trifluoromethyl)-1,2-phenylene} | P433858 | C53H24F12N2O6 | Thermal property | Thermal decomposition weight loss | 10 | 0 | %
Homopolymer | poly{1,3-dioxoisoindoline-2,5-diyl[bis(trifluoromethyl)methylene]-1,3-dioxoisoindoline-5,2-diyl-5-(trifluoromethyl)-1,2-phenyleneoxy(1,1'-binaphthalene-2,2'-diyl)oxy-4-(trifluoromethyl)-1,2-phenylene} | P433858 | C53H24F12N2O6 | Dilute solution property | Intrinsic viscosity eta | 0.91 | 0 | dl/g
Homopolymer | poly{1,3-dioxoisoindoline-2,5-diyl[bis(trifluoromethyl)methylene]-1,3-dioxoisoindoline-5,2-diyl-5-(trifluoromethyl)-1,2-phenyleneoxy(1,1'-binaphthalene-2,2'-diyl)oxy-4-(trifluoromethyl)-1,2-phenylene} | P433858 | C53H24F12N2O6 | Polymer Information | SMILES | *c1ccc2c(c1)C(=O)N(C2=O)c1cc(ccc1Oc1ccc2c(c1c1c(ccc3c1cccc3)Oc1ccc(cc1N1C(=O)c3c(C1=O)cc(cc3)C(C(F)(F)F)(C(F)(F)F)*)C(F)(F)F)cccc2)C(F)(F)F
Homopolymer | poly[1,3-dioxoisoindoline-5,2-diylpropane-1,3-diyl(dimethylsilanediyl)oxy(dimethylsilanediyl)propane-1,3-diyl-1,3-dioxoisoindoline-2,5-diyloxy-2,6-dibromo-1,4-phenylene(dimethylmethylene)-3,5-dibromo-1,4-phenyleneoxy] | P433859 | C41H40Br4N2O7Si2 | Thermal property | Glass transition temperature | 110 | 0 | C
Homopolymer | poly[1,3-dioxoisoindoline-5,2-diylpropane-1,3-diyl(dimethylsilanediyl)oxy(dimethylsilanediyl)propane-1,3-diyl-1,3-dioxoisoindoline-2,5-diyloxy-2,6-dibromo-1,4-phenylene(dimethylmethylene)-3,5-dibromo-1,4-phenyleneoxy] | P433859 | C41H40Br4N2O7Si2 | Thermal property | Thermal decomposition temperature | 400 | 0 | C
Homopolymer | poly[1,3-dioxoisoindoline-5,2-diylpropane-1,3-diyl(dimethylsilanediyl)oxy(dimethylsilanediyl)propane-1,3-diyl-1,3-dioxoisoindoline-2,5-diyloxy-2,6-dibromo-1,4-phenylene(dimethylmethylene)-3,5-dibromo-1,4-phenyleneoxy] | P433859 | C41H40Br4N2O7Si2 | Thermal property | Thermal decomposition weight loss | 10 | 0 | %
Homopolymer | poly[1,3-dioxoisoindoline-5,2-diylpropane-1,3-diyl(dimethylsilanediyl)oxy(dimethylsilanediyl)propane-1,3-diyl-1,3-dioxoisoindoline-2,5-diyloxy-2,6-dibromo-1,4-phenylene(dimethylmethylene)-3,5-dibromo-1,4-phenyleneoxy] | P433859 | C41H40Br4N2O7Si2 | Polymer Information | SMILES | *CCC[Si](O[Si](CCCN1C(=O)c2c(C1=O)ccc(c2)Oc1c(Br)cc(cc1Br)C(c1cc(Br)c(c(c1)Br)Oc1ccc2c(c1)C(=O)N(C2=O)*)(C)C)(C)C)(C)C
Homopolymer | poly[1,3-dioxoisoindoline-5,2-diylpropane-1,3-diyl(dimethylsilanediyl)oxy(dimethylsilanediyl)propane-1,3-diyl-1,3-dioxoisoindoline-2,5-diyloxy-1,4-phenylene(dimethylmethylene)-1,4-phenyleneoxy] | P433860 | C41H44N2O7Si2 | Thermal property | Glass transition temperature | 72 | 0 | C
Homopolymer | poly[1,3-dioxoisoindoline-5,2-diylpropane-1,3-diyl(dimethylsilanediyl)oxy(dimethylsilanediyl)propane-1,3-diyl-1,3-dioxoisoindoline-2,5-diyloxy-1,4-phenylene(dimethylmethylene)-1,4-phenyleneoxy] | P433860 | C41H44N2O7Si2 | Thermal property | Thermal decomposition temperature | 490 | 0 | C
Homopolymer | poly[1,3-dioxoisoindoline-5,2-diylpropane-1,3-diyl(dimethylsilanediyl)oxy(dimethylsilanediyl)propane-1,3-diyl-1,3-dioxoisoindoline-2,5-diyloxy-1,4-phenylene(dimethylmethylene)-1,4-phenyleneoxy] | P433860 | C41H44N2O7Si2 | Thermal property | Thermal decomposition weight loss | 10 | 0 | %
Homopolymer | poly[1,3-dioxoisoindoline-5,2-diylpropane-1,3-diyl(dimethylsilanediyl)oxy(dimethylsilanediyl)propane-1,3-diyl-1,3-dioxoisoindoline-2,5-diyloxy-1,4-phenylene(dimethylmethylene)-1,4-phenyleneoxy] | P433860 | C41H44N2O7Si2 | Polymer Information | SMILES | *CCC[Si](O[Si](CCCN1C(=O)c2c(C1=O)cc(cc2)Oc1ccc(cc1)C(c1ccc(cc1)Oc1ccc2c(c1)C(=O)N(C2=O)*)(C)C)(C)C)(C)C
Homopolymer | poly[1,3-dioxoisoindoline-2,5-diyloxy-2,6-dibromo-1,4-phenylene(dimethylmethylene)-3,5-dibromo-1,4-phenyleneoxy-1,3-dioxoisoindoline-5,2-diyl-1,4-phenyleneoxy-1,4-phenylene(dimethylmethylene)-1,4-phenyleneoxy-1,4-phenylene] | P433861 | C58H38Br4N2O8 | Thermal property | Glass transition temperature | 194 | 0 | C
Homopolymer | poly[1,3-dioxoisoindoline-2,5-diyloxy-2,6-dibromo-1,4-phenylene(dimethylmethylene)-3,5-dibromo-1,4-phenyleneoxy-1,3-dioxoisoindoline-5,2-diyl-1,4-phenyleneoxy-1,4-phenylene(dimethylmethylene)-1,4-phenyleneoxy-1,4-phenylene] | P433861 | C58H38Br4N2O8 | Thermal property | Thermal decomposition temperature | 460 | 0 | C
Homopolymer | poly[1,3-dioxoisoindoline-2,5-diyloxy-2,6-dibromo-1,4-phenylene(dimethylmethylene)-3,5-dibromo-1,4-phenyleneoxy-1,3-dioxoisoindoline-5,2-diyl-1,4-phenyleneoxy-1,4-phenylene(dimethylmethylene)-1,4-phenyleneoxy-1,4-phenylene] | P433861 | C58H38Br4N2O8 | Thermal property | Thermal decomposition weight loss | 10 | 0 | %
Homopolymer | poly[1,3-dioxoisoindoline-2,5-diyloxy-2,6-dibromo-1,4-phenylene(dimethylmethylene)-3,5-dibromo-1,4-phenyleneoxy-1,3-dioxoisoindoline-5,2-diyl-1,4-phenyleneoxy-1,4-phenylene(dimethylmethylene)-1,4-phenyleneoxy-1,4-phenylene] | P433861 | C58H38Br4N2O8 | Polymer Information | SMILES | *c1ccc(cc1)Oc1ccc(cc1)C(c1ccc(cc1)Oc1ccc(cc1)N1C(=O)c2c(C1=O)cc(cc2)Oc1c(Br)cc(cc1Br)C(c1cc(Br)c(c(c1)Br)Oc1ccc2c(c1)C(=O)N(C2=O)*)(C)C)(C)C
Homopolymer | poly[1,3-dioxoisoindoline-2,5-diyloxy-2,6-dibromo-1,4-phenylene(dimethylmethylene)-3,5-dibromo-1,4-phenyleneoxy-1,3-dioxoisoindoline-5,2-diyl-1,3-phenyleneoxy-1,4-phenylenesulfonyl-1,4-phenyleneoxy-1,3-phenylene] | P433862 | C55H32Br4N2O10S | Thermal property | Glass transition temperature | 232 | 0 | C
Homopolymer | poly[1,3-dioxoisoindoline-2,5-diyloxy-2,6-dibromo-1,4-phenylene(dimethylmethylene)-3,5-dibromo-1,4-phenyleneoxy-1,3-dioxoisoindoline-5,2-diyl-1,3-phenyleneoxy-1,4-phenylenesulfonyl-1,4-phenyleneoxy-1,3-phenylene] | P433862 | C55H32Br4N2O10S | Thermal property | Thermal decomposition temperature | 450 | 0 | C
Homopolymer | poly[1,3-dioxoisoindoline-2,5-diyloxy-2,6-dibromo-1,4-phenylene(dimethylmethylene)-3,5-dibromo-1,4-phenyleneoxy-1,3-dioxoisoindoline-5,2-diyl-1,3-phenyleneoxy-1,4-phenylenesulfonyl-1,4-phenyleneoxy-1,3-phenylene] | P433862 | C55H32Br4N2O10S | Thermal property | Thermal decomposition weight loss | 10 | 0 | %
Homopolymer | poly[1,3-dioxoisoindoline-2,5-diyloxy-2,6-dibromo-1,4-phenylene(dimethylmethylene)-3,5-dibromo-1,4-phenyleneoxy-1,3-dioxoisoindoline-5,2-diyl-1,3-phenyleneoxy-1,4-phenylenesulfonyl-1,4-phenyleneoxy-1,3-phenylene] | P433862 | C55H32Br4N2O10S | Electric property | Dielectric constant ac | 3.62 | 0.0005333333
Homopolymer | poly[1,3-dioxoisoindoline-2,5-diyloxy-2,6-dibromo-1,4-phenylene(dimethylmethylene)-3,5-dibromo-1,4-phenyleneoxy-1,3-dioxoisoindoline-5,2-diyl-1,3-phenyleneoxy-1,4-phenylenesulfonyl-1,4-phenyleneoxy-1,3-phenylene] | P433862 | C55H32Br4N2O10S | Electric property | Dielectric loss factor | 0.01325 | 7.363333e-06
Homopolymer | poly[1,3-dioxoisoindoline-2,5-diyloxy-2,6-dibromo-1,4-phenylene(dimethylmethylene)-3,5-dibromo-1,4-phenyleneoxy-1,3-dioxoisoindoline-5,2-diyl-1,3-phenyleneoxy-1,4-phenylenesulfonyl-1,4-phenyleneoxy-1,3-phenylene] | P433862 | C55H32Br4N2O10S | Polymer Information | SMILES | *c1cccc(c1)Oc1ccc(cc1)S(=O)(=O)c1ccc(cc1)Oc1cccc(c1)N1C(=O)c2c(C1=O)ccc(c2)Oc1c(Br)cc(cc1Br)C(c1cc(Br)c(c(c1)Br)Oc1ccc2c(c1)C(=O)N(C2=O)*)(C)C
Homopolymer | poly[1,3-dioxoisoindoline-2,5-diyloxy-1,4-phenylene(dimethylmethylene)-1,4-phenyleneoxy-1,3-dioxoisoindoline-5,2-diyl-1,3-phenyleneoxy-1,4-phenylenesulfonyl-1,4-phenyleneoxy-1,3-phenylene] | P433863 | C55H36N2O10S | Thermal property | Glass transition temperature | 182 | 0 | C
Homopolymer | poly[1,3-dioxoisoindoline-2,5-diyloxy-1,4-phenylene(dimethylmethylene)-1,4-phenyleneoxy-1,3-dioxoisoindoline-5,2-diyl-1,3-phenyleneoxy-1,4-phenylenesulfonyl-1,4-phenyleneoxy-1,3-phenylene] | P433863 | C55H36N2O10S | Thermal property | Thermal decomposition temperature | 520 | 0 | C
Homopolymer | poly[1,3-dioxoisoindoline-2,5-diyloxy-1,4-phenylene(dimethylmethylene)-1,4-phenyleneoxy-1,3-dioxoisoindoline-5,2-diyl-1,3-phenyleneoxy-1,4-phenylenesulfonyl-1,4-phenyleneoxy-1,3-phenylene] | P433863 | C55H36N2O10S | Thermal property | Thermal decomposition weight loss | 10 | 0 | %
Homopolymer | poly[1,3-dioxoisoindoline-2,5-diyloxy-1,4-phenylene(dimethylmethylene)-1,4-phenyleneoxy-1,3-dioxoisoindoline-5,2-diyl-1,3-phenyleneoxy-1,4-phenylenesulfonyl-1,4-phenyleneoxy-1,3-phenylene] | P433863 | C55H36N2O10S | Electric property | Dielectric constant ac | 3.265 | 0.009107143
Homopolymer | poly[1,3-dioxoisoindoline-2,5-diyloxy-1,4-phenylene(dimethylmethylene)-1,4-phenyleneoxy-1,3-dioxoisoindoline-5,2-diyl-1,3-phenyleneoxy-1,4-phenylenesulfonyl-1,4-phenyleneoxy-1,3-phenylene] | P433863 | C55H36N2O10S | Electric property | Dielectric loss factor | 0.01195 | 4.442143e-06
Homopolymer | poly[1,3-dioxoisoindoline-2,5-diyloxy-1,4-phenylene(dimethylmethylene)-1,4-phenyleneoxy-1,3-dioxoisoindoline-5,2-diyl-1,3-phenyleneoxy-1,4-phenylenesulfonyl-1,4-phenyleneoxy-1,3-phenylene] | P433863 | C55H36N2O10S | Polymer Information | SMILES | *c1cccc(c1)Oc1ccc(cc1)S(=O)(=O)c1ccc(cc1)Oc1cccc(c1)N1C(=O)c2c(C1=O)ccc(c2)Oc1ccc(cc1)C(c1ccc(cc1)Oc1ccc2c(c1)C(=O)N(C2=O)*)(C)C
Homopolymer | poly[1,3-dioxoisoindoline-5,2-diyl-1,3-phenylenesulfonyl-1,3-phenylene-1,3-dioxoisoindoline-2,5-diyloxy-2,6-dibromo-1,4-phenylene(dimethylmethylene)-3,5-dibromo-1,4-phenyleneoxy] | P433864 | C43H24Br4N2O8S | Thermal property | Glass transition temperature | 251 | 0 | C
Homopolymer | poly[1,3-dioxoisoindoline-5,2-diyl-1,3-phenylenesulfonyl-1,3-phenylene-1,3-dioxoisoindoline-2,5-diyloxy-2,6-dibromo-1,4-phenylene(dimethylmethylene)-3,5-dibromo-1,4-phenyleneoxy] | P433864 | C43H24Br4N2O8S | Thermal property | Thermal decomposition temperature | 460 | 0 | C
Homopolymer | poly[1,3-dioxoisoindoline-5,2-diyl-1,3-phenylenesulfonyl-1,3-phenylene-1,3-dioxoisoindoline-2,5-diyloxy-2,6-dibromo-1,4-phenylene(dimethylmethylene)-3,5-dibromo-1,4-phenyleneoxy] | P433864 | C43H24Br4N2O8S | Thermal property | Thermal decomposition weight loss | 10 | 0 | %
Homopolymer | poly[1,3-dioxoisoindoline-5,2-diyl-1,3-phenylenesulfonyl-1,3-phenylene-1,3-dioxoisoindoline-2,5-diyloxy-2,6-dibromo-1,4-phenylene(dimethylmethylene)-3,5-dibromo-1,4-phenyleneoxy] | P433864 | C43H24Br4N2O8S | Polymer Information | SMILES | *c1cccc(c1)S(=O)(=O)c1cccc(c1)N1C(=O)c2c(C1=O)cc(cc2)Oc1c(Br)cc(cc1Br)C(c1cc(Br)c(c(c1)Br)Oc1ccc2c(c1)C(=O)N(C2=O)*)(C)C
Homopolymer | poly[1,3-dioxoisoindoline-5,2-diyl-1,3-phenylenesulfonyl-1,3-phenylene-1,3-dioxoisoindoline-2,5-diyloxy-1,4-phenylene(dimethylmethylene)-1,4-phenyleneoxy] | P433865 | C43H28N2O8S | Thermal property | Glass transition temperature | 201 | 0 | C
Homopolymer | poly[1,3-dioxoisoindoline-5,2-diyl-1,3-phenylenesulfonyl-1,3-phenylene-1,3-dioxoisoindoline-2,5-diyloxy-1,4-phenylene(dimethylmethylene)-1,4-phenyleneoxy] | P433865 | C43H28N2O8S | Thermal property | Thermal decomposition temperature | 535 | 0 | C
Homopolymer | poly[1,3-dioxoisoindoline-5,2-diyl-1,3-phenylenesulfonyl-1,3-phenylene-1,3-dioxoisoindoline-2,5-diyloxy-1,4-phenylene(dimethylmethylene)-1,4-phenyleneoxy] | P433865 | C43H28N2O8S | Thermal property | Thermal decomposition weight loss | 10 | 0 | %
Homopolymer | poly[1,3-dioxoisoindoline-5,2-diyl-1,3-phenylenesulfonyl-1,3-phenylene-1,3-dioxoisoindoline-2,5-diyloxy-1,4-phenylene(dimethylmethylene)-1,4-phenyleneoxy] | P433865 | C43H28N2O8S | Polymer Information | SMILES | *c1cccc(c1)S(=O)(=O)c1cccc(c1)N1C(=O)c2c(C1=O)cc(cc2)Oc1ccc(cc1)C(c1ccc(cc1)Oc1ccc2c(c1)C(=O)N(C2=O)*)(C)C
Homopolymer | poly[1,3-dioxoisoindoline-5,2-diyl-1,4-phenyleneoxy-1,4-phenylene-1,3-dioxoisoindoline-2,5-diyloxy-2,6-dibromo-1,4-phenylene(dimethylmethylene)-3,5-dibromo-1,4-phenyleneoxy] | P433866 | C43H24Br4N2O7 | Thermal property | Glass transition temperature | 274 | 0 | C
Homopolymer | poly[1,3-dioxoisoindoline-5,2-diyl-1,4-phenyleneoxy-1,4-phenylene-1,3-dioxoisoindoline-2,5-diyloxy-2,6-dibromo-1,4-phenylene(dimethylmethylene)-3,5-dibromo-1,4-phenyleneoxy] | P433866 | C43H24Br4N2O7 | Thermal property | Thermal decomposition temperature | 460 | 0 | C
Homopolymer | poly[1,3-dioxoisoindoline-5,2-diyl-1,4-phenyleneoxy-1,4-phenylene-1,3-dioxoisoindoline-2,5-diyloxy-2,6-dibromo-1,4-phenylene(dimethylmethylene)-3,5-dibromo-1,4-phenyleneoxy] | P433866 | C43H24Br4N2O7 | Thermal property | Thermal decomposition weight loss | 10 | 0 | %
Homopolymer | poly[1,3-dioxoisoindoline-5,2-diyl-1,4-phenyleneoxy-1,4-phenylene-1,3-dioxoisoindoline-2,5-diyloxy-2,6-dibromo-1,4-phenylene(dimethylmethylene)-3,5-dibromo-1,4-phenyleneoxy] | P433866 | C43H24Br4N2O7 | Polymer Information | SMILES | *c1ccc(cc1)Oc1ccc(cc1)N1C(=O)c2c(C1=O)ccc(c2)Oc1c(Br)cc(cc1Br)C(c1cc(Br)c(c(c1)Br)Oc1ccc2c(c1)C(=O)N(C2=O)*)(C)C
Homopolymer | poly[1,3-dioxoisoindoline-5,2-diyl(3-chloro-2,6-diethyl-1,4-phenylene)methylene(2-chloro-3,5-diethyl-1,4-phenylene)-1,3-dioxoisoindoline-2,5-diylcarbonylimino-1,4-phenyleneoxy-1,4-phenyleneiminocarbonyl] | P433867 | C51H40Cl2N4O7 | Polymer Information | SMILES | CCc1cc(Cc2cc(CC)c(c(c2Cl)CC)N2C(=O)c3c(C2=O)cc(cc3)*)c(c(c1N1C(=O)c2c(C1=O)cc(cc2)C(=O)Nc1ccc(cc1)Oc1ccc(cc1)NC(=O)*)CC)Cl
Homopolymer | poly[1,3-dioxoisoindoline-5,2-diyl(3-chloro-2,6-diethyl-1,4-phenylene)methylene(2-chloro-3,5-diethyl-1,4-phenylene)-1,3-dioxoisoindoline-2,5-diylcarbonylimino-1,4-phenylenesulfonyl-1,4-phenyleneiminocarbonyl] | P433868 | C51H40Cl2N4O8S | Polymer Information | SMILES | CCc1cc(Cc2cc(CC)c(c(c2Cl)CC)N2C(=O)c3c(C2=O)cc(cc3)*)c(c(c1N1C(=O)c2c(C1=O)cc(cc2)C(=O)Nc1ccc(cc1)S(=O)(=O)c1ccc(cc1)NC(=O)*)CC)Cl
Homopolymer | poly[1,3-dioxoisoindoline-5,2-diyl(3-chloro-2,6-diethyl-1,4-phenylene)methylene(2-chloro-3,5-diethyl-1,4-phenylene)-1,3-dioxoisoindoline-2,5-diylcarbonyliminonaphthalene-1,5-diyliminocarbonyl] | P433869 | C49H38Cl2N4O6 | Thermal property | Thermal decomposition temperature | 381 | 768 | C
Homopolymer | poly[1,3-dioxoisoindoline-5,2-diyl(3-chloro-2,6-diethyl-1,4-phenylene)methylene(2-chloro-3,5-diethyl-1,4-phenylene)-1,3-dioxoisoindoline-2,5-diylcarbonyliminonaphthalene-1,5-diyliminocarbonyl] | P433869 | C49H38Cl2N4O6 | Thermal property | Thermal decomposition weight loss | 7.5 | 8.333333 | %
Homopolymer | poly[1,3-dioxoisoindoline-5,2-diyl(3-chloro-2,6-diethyl-1,4-phenylene)methylene(2-chloro-3,5-diethyl-1,4-phenylene)-1,3-dioxoisoindoline-2,5-diylcarbonyliminonaphthalene-1,5-diyliminocarbonyl] | P433869 | C49H38Cl2N4O6 | Heat resistance and combustion | Oxygen index | 34.6 | 0 | %
Homopolymer | poly[1,3-dioxoisoindoline-5,2-diyl(3-chloro-2,6-diethyl-1,4-phenylene)methylene(2-chloro-3,5-diethyl-1,4-phenylene)-1,3-dioxoisoindoline-2,5-diylcarbonyliminonaphthalene-1,5-diyliminocarbonyl] | P433869 | C49H38Cl2N4O6 | Polymer Information | SMILES | CCc1cc(Cc2cc(CC)c(c(c2Cl)CC)N2C(=O)c3c(C2=O)cc(cc3)*)c(c(c1N1C(=O)c2c(C1=O)cc(cc2)C(=O)Nc1cccc2c1cccc2NC(=O)*)CC)Cl
Homopolymer | poly[1,3-dioxoisoindoline-5,2-diyl(3-chloro-2,6-diethyl-1,4-phenylene)methylene(2-chloro-3,5-diethyl-1,4-phenylene)-1,3-dioxoisoindoline-2,5-diylcarbonylimino(3-chloro-2,6-diethyl-1,4-phenylene)methylene(2-chloro-3,5-diethyl-1,4-phenylene)iminocarbonyl] | P433870 | C60H56Cl4N4O6 | Thermal property | Thermal decomposition temperature | 355.5 | 243 | C
Homopolymer | poly[1,3-dioxoisoindoline-5,2-diyl(3-chloro-2,6-diethyl-1,4-phenylene)methylene(2-chloro-3,5-diethyl-1,4-phenylene)-1,3-dioxoisoindoline-2,5-diylcarbonylimino(3-chloro-2,6-diethyl-1,4-phenylene)methylene(2-chloro-3,5-diethyl-1,4-phenylene)iminocarbonyl] | P433870 | C60H56Cl4N4O6 | Thermal property | Thermal decomposition weight loss | 7.5 | 8.333333 | %
Homopolymer | poly[1,3-dioxoisoindoline-5,2-diyl(3-chloro-2,6-diethyl-1,4-phenylene)methylene(2-chloro-3,5-diethyl-1,4-phenylene)-1,3-dioxoisoindoline-2,5-diylcarbonylimino(3-chloro-2,6-diethyl-1,4-phenylene)methylene(2-chloro-3,5-diethyl-1,4-phenylene)iminocarbonyl] | P433870 | C60H56Cl4N4O6 | Heat resistance and combustion | Oxygen index | 31.4 | 0 | %
Homopolymer | poly[1,3-dioxoisoindoline-5,2-diyl(3-chloro-2,6-diethyl-1,4-phenylene)methylene(2-chloro-3,5-diethyl-1,4-phenylene)-1,3-dioxoisoindoline-2,5-diylcarbonylimino(3-chloro-2,6-diethyl-1,4-phenylene)methylene(2-chloro-3,5-diethyl-1,4-phenylene)iminocarbonyl] | P433870 | C60H56Cl4N4O6 | Polymer Information | SMILES | CCc1cc(Cc2cc(CC)c(c(c2Cl)CC)N2C(=O)c3c(C2=O)cc(cc3)*)c(c(c1N1C(=O)c2c(C1=O)cc(cc2)C(=O)Nc1c(CC)cc(c(c1CC)Cl)Cc1cc(CC)c(c(c1Cl)CC)NC(=O)*)CC)Cl
Homopolymer | poly(1-ethyl-2,5-dioxopyrrolidine-3,4-diyl) | P433871 | C6H7NO2 | Polymer Information | SMILES | CCN1C(=O)C(C(C1=O)*)*
Homopolymer | poly(1-methyl-2,5-dioxopyrrolidine-3,4-diyl) | P433872 | C5H5NO2 | Polymer Information | SMILES | *C1C(=O)N(C(=O)C1*)C
Homopolymer | poly{1,3-dioxoisoindoline-2,5-diylcarbonyliminohexane-1,6-diylimino[2-(1-methylpropyl)-1-oxoethylene]} | P433873 | C21H27N3O4 | Polymer Information | SMILES | CCC(C(N1C(=O)c2c(C1=O)cc(cc2)*)C(=O)NCCCCCCNC(=O)*)C
Homopolymer | poly{1,3-dioxoisoindoline-2,5-diylcarbonylimino-6-methyl-1,3-phenyleneimino[2-(1-methylpropyl)-1-oxoethylene]} | P433874 | C22H21N3O4 | Thermal property | Thermal decomposition temperature | 327.5 | 1008.333 | C
Homopolymer | poly{1,3-dioxoisoindoline-2,5-diylcarbonylimino-6-methyl-1,3-phenyleneimino[2-(1-methylpropyl)-1-oxoethylene]} | P433874 | C22H21N3O4 | Thermal property | Thermal decomposition weight loss | 7.5 | 8.333333 | %
Homopolymer | poly{1,3-dioxoisoindoline-2,5-diylcarbonylimino-6-methyl-1,3-phenyleneimino[2-(1-methylpropyl)-1-oxoethylene]} | P433874 | C22H21N3O4 | Heat resistance and combustion | Oxygen index | 35.5 | 0 | %
Homopolymer | poly{1,3-dioxoisoindoline-2,5-diylcarbonylimino-6-methyl-1,3-phenyleneimino[2-(1-methylpropyl)-1-oxoethylene]} | P433874 | C22H21N3O4 | Polymer Information | SMILES | CCC(C(N1C(=O)c2c(C1=O)cc(cc2)*)C(=O)Nc1ccc(c(c1)NC(=O)*)C)C
Homopolymer | poly{1,3-dioxoisoindoline-2,5-diylcarbonyliminomethylene(1,5,5-trimethylcyclohexane-1,3-diyl)imino[2-(1-methylpropyl)-1-oxoethylene]} | P433875 | C25H33N3O4 | Polymer Information | SMILES | CCC(C(N1C(=O)c2c(C1=O)cc(cc2)*)C(=O)NC1CC(C)(C)CC(C1)(C)CNC(=O)*)C
Homopolymer | poly{1,3-dioxoisoindoline-2,5-diylcarbonylimino-1,4-phenylenemethylene-1,4-phenyleneimino[2-(1-methylpropyl)-1-oxoethylene]} | P433876 | C28H25N3O4 | Thermal property | Thermal decomposition temperature | 360 | 1633.333 | C
Homopolymer | poly{1,3-dioxoisoindoline-2,5-diylcarbonylimino-1,4-phenylenemethylene-1,4-phenyleneimino[2-(1-methylpropyl)-1-oxoethylene]} | P433876 | C28H25N3O4 | Thermal property | Thermal decomposition weight loss | 7.5 | 8.333333 | %
Homopolymer | poly{1,3-dioxoisoindoline-2,5-diylcarbonylimino-1,4-phenylenemethylene-1,4-phenyleneimino[2-(1-methylpropyl)-1-oxoethylene]} | P433876 | C28H25N3O4 | Heat resistance and combustion | Oxygen index | 35.1 | 0 | %
Homopolymer | poly{1,3-dioxoisoindoline-2,5-diylcarbonylimino-1,4-phenylenemethylene-1,4-phenyleneimino[2-(1-methylpropyl)-1-oxoethylene]} | P433876 | C28H25N3O4 | Polymer Information | SMILES | CCC(C(N1C(=O)c2c(C1=O)cc(cc2)*)C(=O)Nc1ccc(cc1)Cc1ccc(cc1)NC(=O)*)C
Homopolymer | poly{(1,3,5,7-tetraoxo-2,3,6,7-tetrahydro-1H,5H-benzo[1,2-c:4,5-c']dipyrrole-2,6-diyl)[1-(phenylmethyl)-2-oxoethylene]imino[5-(1,3-thiazol-2-ylcarbamoyl)-1,3-phenylene]imino[1-oxo-2-(phenylmethyl)ethylene]} | P433877 | C38H26N6O7S | Polymer Information | SMILES | *C(C(=O)Nc1cc(cc(c1)C(=O)Nc1nccs1)NC(=O)C(n1c(=O)c2c(c1=O)cc1c(c2)c(=O)n(c1=O)*)Cc1ccccc1)Cc1ccccc1
Homopolymer | poly((1,3,5,7-tetraoxo-2,3,6,7-tetrahydro-1H,5H-benzo[1,2-c:4,5-c']dipyrrole-2,6-diyl){1-[2-(methylsulfanyl)ethyl]-2-oxoethylene}imino[5-(1,3-thiazol-2-ylcarbamoyl)-1,3-phenylene]imino{2-[2-(methylsulfanyl)ethyl]-1-oxoethylene}) | P433879 | C30H26N6O7S3 | Polymer Information | SMILES | CSCCC(n1c(=O)c2c(c1=O)cc1c(c2)c(=O)n(c1=O)*)C(=O)Nc1cc(NC(=O)C(CCSC)*)cc(c1)C(=O)Nc1nccs1
Homopolymer | poly{(1,3,5,7-tetraoxo-2,3,6,7-tetrahydro-1H,5H-benzo[1,2-c:4,5-c']dipyrrole-2,6-diyl)[1-(1-methylethyl)-2-oxoethylene]imino[5-(1,3-thiazol-2-ylcarbamoyl)-1,3-phenylene]imino[2-(1-methylethyl)-1-oxoethylene]} | P433880 | C30H26N6O7S | Thermal property | Thermal decomposition temperature | 390.5 | 243 | C
Homopolymer | poly{(1,3,5,7-tetraoxo-2,3,6,7-tetrahydro-1H,5H-benzo[1,2-c:4,5-c']dipyrrole-2,6-diyl)[1-(1-methylethyl)-2-oxoethylene]imino[5-(1,3-thiazol-2-ylcarbamoyl)-1,3-phenylene]imino[2-(1-methylethyl)-1-oxoethylene]} | P433880 | C30H26N6O7S | Thermal property | Thermal decomposition weight loss | 7.5 | 8.333333 | %
Homopolymer | poly{(1,3,5,7-tetraoxo-2,3,6,7-tetrahydro-1H,5H-benzo[1,2-c:4,5-c']dipyrrole-2,6-diyl)[1-(1-methylethyl)-2-oxoethylene]imino[5-(1,3-thiazol-2-ylcarbamoyl)-1,3-phenylene]imino[2-(1-methylethyl)-1-oxoethylene]} | P433880 | C30H26N6O7S | Heat resistance and combustion | Oxygen index | 33.9 | 0 | %
Homopolymer | poly{(1,3,5,7-tetraoxo-2,3,6,7-tetrahydro-1H,5H-benzo[1,2-c:4,5-c']dipyrrole-2,6-diyl)[1-(1-methylethyl)-2-oxoethylene]imino[5-(1,3-thiazol-2-ylcarbamoyl)-1,3-phenylene]imino[2-(1-methylethyl)-1-oxoethylene]} | P433880 | C30H26N6O7S | Polymer Information | SMILES | *C(C(=O)Nc1cc(cc(c1)C(=O)Nc1nccs1)NC(=O)C(n1c(=O)c2c(c1=O)cc1c(c2)c(=O)n(c1=O)*)C(C)C)C(C)C
Homopolymer | poly{(1,3,5,7-tetraoxo-2,3,6,7-tetrahydro-1H,5H-benzo[1,2-c:4,5-c']dipyrrole-2,6-diyl)[1-(1-methylpropyl)-2-oxoethylene]imino[5-(1,3-thiazol-2-ylcarbamoyl)-1,3-phenylene]imino[2-(1-methylpropyl)-1-oxoethylene]} | P433881 | C32H30N6O7S | Thermal property | Thermal decomposition temperature | 374 | 161.3333 | C
Homopolymer | poly{(1,3,5,7-tetraoxo-2,3,6,7-tetrahydro-1H,5H-benzo[1,2-c:4,5-c']dipyrrole-2,6-diyl)[1-(1-methylpropyl)-2-oxoethylene]imino[5-(1,3-thiazol-2-ylcarbamoyl)-1,3-phenylene]imino[2-(1-methylpropyl)-1-oxoethylene]} | P433881 | C32H30N6O7S | Thermal property | Thermal decomposition weight loss | 7.5 | 8.333333 | %
Homopolymer | poly{(1,3,5,7-tetraoxo-2,3,6,7-tetrahydro-1H,5H-benzo[1,2-c:4,5-c']dipyrrole-2,6-diyl)[1-(1-methylpropyl)-2-oxoethylene]imino[5-(1,3-thiazol-2-ylcarbamoyl)-1,3-phenylene]imino[2-(1-methylpropyl)-1-oxoethylene]} | P433881 | C32H30N6O7S | Heat resistance and combustion | Oxygen index | 35.9 | 0 | %
Homopolymer | poly{(1,3,5,7-tetraoxo-2,3,6,7-tetrahydro-1H,5H-benzo[1,2-c:4,5-c']dipyrrole-2,6-diyl)[1-(1-methylpropyl)-2-oxoethylene]imino[5-(1,3-thiazol-2-ylcarbamoyl)-1,3-phenylene]imino[2-(1-methylpropyl)-1-oxoethylene]} | P433881 | C32H30N6O7S | Polymer Information | SMILES | CCC(C(n1c(=O)c2c(c1=O)cc1c(c2)c(=O)n(c1=O)*)C(=O)Nc1cc(NC(=O)C(C(CC)C)*)cc(c1)C(=O)Nc1nccs1)C
Homopolymer | poly{1,3-dioxoisoindoline-2,5-diyl[bis(trifluoromethyl)methylene]-1,3-dioxoisoindoline-5,2-diyl-1,4-phenyleneoxypyridine-2,5-diylcarbonylimino-1,4-phenyleneiminocarbonylpyridine-5,2-diyloxy-1,4-phenylene} | P433882 | C49H26F6N6O8 | Physical property | Density | 1.37 | 0 | g/cm3
Homopolymer | poly{1,3-dioxoisoindoline-2,5-diyl[bis(trifluoromethyl)methylene]-1,3-dioxoisoindoline-5,2-diyl-1,4-phenyleneoxypyridine-2,5-diylcarbonylimino-1,4-phenyleneiminocarbonylpyridine-5,2-diyloxy-1,4-phenylene} | P433882 | C49H26F6N6O8 | Physical property | Specific volume | 0.73 | 0 | cm3/g
Homopolymer | poly{1,3-dioxoisoindoline-2,5-diyl[bis(trifluoromethyl)methylene]-1,3-dioxoisoindoline-5,2-diyl-1,4-phenyleneoxypyridine-2,5-diylcarbonylimino-1,4-phenyleneiminocarbonylpyridine-5,2-diyloxy-1,4-phenylene} | P433882 | C49H26F6N6O8 | Thermal property | Glass transition temperature | 290 | 0 | C
Homopolymer | poly{1,3-dioxoisoindoline-2,5-diyl[bis(trifluoromethyl)methylene]-1,3-dioxoisoindoline-5,2-diyl-1,4-phenyleneoxypyridine-2,5-diylcarbonylimino-1,4-phenyleneiminocarbonylpyridine-5,2-diyloxy-1,4-phenylene} | P433882 | C49H26F6N6O8 | Thermal property | Thermal decomposition temperature | 505 | 0 | C
Homopolymer | poly{1,3-dioxoisoindoline-2,5-diyl[bis(trifluoromethyl)methylene]-1,3-dioxoisoindoline-5,2-diyl-1,4-phenyleneoxypyridine-2,5-diylcarbonylimino-1,4-phenyleneiminocarbonylpyridine-5,2-diyloxy-1,4-phenylene} | P433882 | C49H26F6N6O8 | Thermal property | Thermal decomposition weight loss | 10 | 0 | %
Homopolymer | poly{1,3-dioxoisoindoline-2,5-diyl[bis(trifluoromethyl)methylene]-1,3-dioxoisoindoline-5,2-diyl-1,4-phenyleneoxypyridine-2,5-diylcarbonylimino-1,4-phenyleneiminocarbonylpyridine-5,2-diyloxy-1,4-phenylene} | P433882 | C49H26F6N6O8 | Electric property | Dielectric constant ac | 2.86 | 0
Homopolymer | poly{1,3-dioxoisoindoline-2,5-diyl[bis(trifluoromethyl)methylene]-1,3-dioxoisoindoline-5,2-diyl-1,4-phenyleneoxypyridine-2,5-diylcarbonylimino-1,4-phenyleneiminocarbonylpyridine-5,2-diyloxy-1,4-phenylene} | P433882 | C49H26F6N6O8 | Tensile property | Tensile stress strength at yield | 0.132 | 0 | GPa
Homopolymer | poly{1,3-dioxoisoindoline-2,5-diyl[bis(trifluoromethyl)methylene]-1,3-dioxoisoindoline-5,2-diyl-1,4-phenyleneoxypyridine-2,5-diylcarbonylimino-1,4-phenyleneiminocarbonylpyridine-5,2-diyloxy-1,4-phenylene} | P433882 | C49H26F6N6O8 | Polymer Information | SMILES | *c1ccc2c(c1)C(=O)N(C2=O)c1ccc(cc1)Oc1ccc(cn1)C(=O)Nc1ccc(cc1)NC(=O)c1ccc(nc1)Oc1ccc(cc1)N1C(=O)c2c(C1=O)cc(cc2)C(C(F)(F)F)(C(F)(F)F)*
Homopolymer | poly[(1,3,5,7-tetraoxo-2,3,3a,4,4a,6,7,7a,8,8a-decahydro-4,8-etheno-1H,5H-benzo[1,2-c:4,5-c']dipyrrole-2,6-diyl)-1,4-phenyleneoxy-1,4-phenylenesulfonyl-1,4-phenyleneoxy-1,4-phenylene] | P433883 | C36H24N2O8S | Thermal property | Glass transition temperature | 312 | 0 | C
Homopolymer | poly[(1,3,5,7-tetraoxo-2,3,3a,4,4a,6,7,7a,8,8a-decahydro-4,8-etheno-1H,5H-benzo[1,2-c:4,5-c']dipyrrole-2,6-diyl)-1,4-phenyleneoxy-1,4-phenylenesulfonyl-1,4-phenyleneoxy-1,4-phenylene] | P433883 | C36H24N2O8S | Polymer Information | SMILES | *c1ccc(cc1)Oc1ccc(cc1)S(=O)(=O)c1ccc(cc1)Oc1ccc(cc1)N1C(=O)C2C(C1=O)C1C=CC2C2C1C(=O)N(C2=O)*
Homopolymer | poly[1,3,4-oxadiazole-2,5-diyl-1,4-phenyleneoxy-1,4-phenylene(1,3-dioxo-2,3-dihydro-1H-benzo[d,e]isoquinoline-2,6-diyl)terephthaloyl(1,3-dioxo-2,3-dihydro-1H-benzo[d,e]isoquinoline-6,2-diyl)-1,4-phenyleneoxy-1,4-phenylene] | P433884 | C58H30N4O9 | Polymer Information | SMILES | *c1ccc(cc1)Oc1ccc(cc1)N1C(=O)c2ccc(c3c2c(C1=O)ccc3)C(=O)c1ccc(cc1)C(=O)c1ccc2c3c1cccc3C(=O)N(C2=O)c1ccc(cc1)Oc1ccc(cc1)c1nnc(o1)*
Homopolymer | poly[1,3,4-oxadiazole-2,5-diyl-1,4-phenyleneoxy-1,3-phenylene(1,3-dioxo-2,3-dihydro-1H-benzo[d,e]isoquinoline-2,6-diyl)terephthaloyl(1,3-dioxo-2,3-dihydro-1H-benzo[d,e]isoquinoline-6,2-diyl)-1,3-phenyleneoxy-1,4-phenylene] | P433885 | C58H30N4O9 | Polymer Information | SMILES | *c1ccc(cc1)Oc1cccc(c1)N1C(=O)c2ccc(c3c2c(C1=O)ccc3)C(=O)c1ccc(cc1)C(=O)c1ccc2c3c1cccc3C(=O)N(C2=O)c1cccc(c1)Oc1ccc(cc1)c1nnc(o1)*
Homopolymer | poly[(1,3,5,7-tetraoxo-2,3,6,7-tetrahydro-1H,5H-benzo[1,2-c:4,5-c']dipyrrole-2,6-diyl)-1,4-phenyleneoxyhexane-1,6-diyloxy-1,4-phenylene] | P433887 | C28H22N2O6 | Polymer Information | SMILES | *c1ccc(cc1)OCCCCCCOc1ccc(cc1)n1c(=O)c2c(c1=O)cc1c(c2)c(=O)n(c1=O)*
Homopolymer | poly{1,3-dioxoisoindoline-5,2-diyl-6-hydroxy-1,3-phenylene[bis(trifluoromethyl)methylene]-4-hydroxy-1,3-phenylene-1,3-dioxoisoindoline-2,5-diyloxy-1,4-phenylene(dimethylmethylene)-1,4-phenyleneoxy} | P433888 | C46H28F6N2O8 | Thermal property | Glass transition temperature | 216 | 0 | C
Homopolymer | poly{1,3-dioxoisoindoline-5,2-diyl-6-hydroxy-1,3-phenylene[bis(trifluoromethyl)methylene]-4-hydroxy-1,3-phenylene-1,3-dioxoisoindoline-2,5-diyloxy-1,4-phenylene(dimethylmethylene)-1,4-phenyleneoxy} | P433888 | C46H28F6N2O8 | Thermal property | Thermal decomposition temperature | 400 | 0 | C
Homopolymer | poly{1,3-dioxoisoindoline-5,2-diyl-6-hydroxy-1,3-phenylene[bis(trifluoromethyl)methylene]-4-hydroxy-1,3-phenylene-1,3-dioxoisoindoline-2,5-diyloxy-1,4-phenylene(dimethylmethylene)-1,4-phenyleneoxy} | P433888 | C46H28F6N2O8 | Thermal property | Thermal decomposition weight loss | 10.6 | 0 | %
Homopolymer | poly{1,3-dioxoisoindoline-5,2-diyl-6-hydroxy-1,3-phenylene[bis(trifluoromethyl)methylene]-4-hydroxy-1,3-phenylene-1,3-dioxoisoindoline-2,5-diyloxy-1,4-phenylene(dimethylmethylene)-1,4-phenyleneoxy} | P433888 | C46H28F6N2O8 | Physicochemical property | Gas permeability coefficient p | 5.7e-14 | 1.529817e-25 | cm3(STP)cm/(cm2*s*Pa)
Homopolymer | poly{1,3-dioxoisoindoline-5,2-diyl-6-hydroxy-1,3-phenylene[bis(trifluoromethyl)methylene]-4-hydroxy-1,3-phenylene-1,3-dioxoisoindoline-2,5-diyloxy-1,4-phenylene(dimethylmethylene)-1,4-phenyleneoxy} | P433888 | C46H28F6N2O8 | Polymer Information | SMILES | *N1C(=O)c2c(C1=O)cc(cc2)Oc1ccc(cc1)C(c1ccc(cc1)Oc1ccc2c(c1)C(=O)N(C2=O)c1cc(ccc1O)C(C(F)(F)F)(C(F)(F)F)c1ccc(c(c1)*)O)(C)C
Homopolymer | poly(9-octyl-9H-carbazole-3,6-diyl-4-phenylimidazole-5,2-diyl-1,4-phenylene-1,3-dioxoisoindoline-2,5-diyl[bis(trifluoromethyl)methylene]-1,3-dioxoisoindoline-5,2-diyl-1,4-phenylene-4-phenylimidazole-2,5-diyl) | P433889 | C69H49F6N7O4 | Thermal property | Glass transition temperature | 330 | 0 | C
Homopolymer | poly(9-octyl-9H-carbazole-3,6-diyl-4-phenylimidazole-5,2-diyl-1,4-phenylene-1,3-dioxoisoindoline-2,5-diyl[bis(trifluoromethyl)methylene]-1,3-dioxoisoindoline-5,2-diyl-1,4-phenylene-4-phenylimidazole-2,5-diyl) | P433889 | C69H49F6N7O4 | Thermal property | Thermal decomposition temperature | 435 | 0 | C
Homopolymer | poly(9-octyl-9H-carbazole-3,6-diyl-4-phenylimidazole-5,2-diyl-1,4-phenylene-1,3-dioxoisoindoline-2,5-diyl[bis(trifluoromethyl)methylene]-1,3-dioxoisoindoline-5,2-diyl-1,4-phenylene-4-phenylimidazole-2,5-diyl) | P433889 | C69H49F6N7O4 | Thermal property | Thermal decomposition weight loss | 5 | 0 | %
Homopolymer | poly(9-octyl-9H-carbazole-3,6-diyl-4-phenylimidazole-5,2-diyl-1,4-phenylene-1,3-dioxoisoindoline-2,5-diyl[bis(trifluoromethyl)methylene]-1,3-dioxoisoindoline-5,2-diyl-1,4-phenylene-4-phenylimidazole-2,5-diyl) | P433889 | C69H49F6N7O4 | Heat resistance and combustion | Oxygen index | 41.9 | 0 | %
Homopolymer | poly(9-octyl-9H-carbazole-3,6-diyl-4-phenylimidazole-5,2-diyl-1,4-phenylene-1,3-dioxoisoindoline-2,5-diyl[bis(trifluoromethyl)methylene]-1,3-dioxoisoindoline-5,2-diyl-1,4-phenylene-4-phenylimidazole-2,5-diyl) | P433889 | C69H49F6N7O4 | Polymer Information | SMILES | CCCCCCCCn1c2ccc(cc2c2c1ccc(c2)*)c1[nH]c(nc1c1ccccc1)c1ccc(cc1)N1C(=O)c2c(C1=O)cc(cc2)C(C(F)(F)F)(C(F)(F)F)c1ccc2c(c1)C(=O)N(C2=O)c1ccc(cc1)c1[nH]c(c(n1)c1ccccc1)*
Homopolymer | poly(9-octyl-9H-carbazole-3,6-diyl-4-phenylimidazole-5,2-diyl-1,4-phenylene-1,3-dioxoisoindoline-2,5-diyloxy-1,3-dioxoisoindoline-5,2-diyl-1,4-phenylene-4-phenylimidazole-2,5-diyl) | P433890 | C66H49N7O5 | Thermal property | Glass transition temperature | 312 | 0 | C
Homopolymer | poly(9-octyl-9H-carbazole-3,6-diyl-4-phenylimidazole-5,2-diyl-1,4-phenylene-1,3-dioxoisoindoline-2,5-diyloxy-1,3-dioxoisoindoline-5,2-diyl-1,4-phenylene-4-phenylimidazole-2,5-diyl) | P433890 | C66H49N7O5 | Thermal property | Thermal decomposition temperature | 385 | 0 | C
Homopolymer | poly(9-octyl-9H-carbazole-3,6-diyl-4-phenylimidazole-5,2-diyl-1,4-phenylene-1,3-dioxoisoindoline-2,5-diyloxy-1,3-dioxoisoindoline-5,2-diyl-1,4-phenylene-4-phenylimidazole-2,5-diyl) | P433890 | C66H49N7O5 | Thermal property | Thermal decomposition weight loss | 5 | 0 | %
Homopolymer | poly(9-octyl-9H-carbazole-3,6-diyl-4-phenylimidazole-5,2-diyl-1,4-phenylene-1,3-dioxoisoindoline-2,5-diyloxy-1,3-dioxoisoindoline-5,2-diyl-1,4-phenylene-4-phenylimidazole-2,5-diyl) | P433890 | C66H49N7O5 | Heat resistance and combustion | Oxygen index | 41.5 | 0 | %
Homopolymer | poly(9-octyl-9H-carbazole-3,6-diyl-4-phenylimidazole-5,2-diyl-1,4-phenylene-1,3-dioxoisoindoline-2,5-diyloxy-1,3-dioxoisoindoline-5,2-diyl-1,4-phenylene-4-phenylimidazole-2,5-diyl) | P433890 | C66H49N7O5 | Polymer Information | SMILES | CCCCCCCCn1c2ccc(cc2c2c1ccc(c2)*)c1[nH]c(nc1c1ccccc1)c1ccc(cc1)N1C(=O)c2c(C1=O)cc(cc2)Oc1ccc2c(c1)C(=O)N(C2=O)c1ccc(cc1)c1[nH]c(c(n1)c1ccccc1)*
Homopolymer | poly(9-octyl-9H-carbazole-3,6-diyl-4-phenylimidazole-5,2-diyl-1,4-phenylene-1,3-dioxoisoindoline-2,5-diylcarbonyl-1,3-dioxoisoindoline-5,2-diyl-1,4-phenylene-4-phenylimidazole-2,5-diyl) | P433891 | C67H49N7O5 | Thermal property | Glass transition temperature | 314 | 0 | C
Homopolymer | poly(9-octyl-9H-carbazole-3,6-diyl-4-phenylimidazole-5,2-diyl-1,4-phenylene-1,3-dioxoisoindoline-2,5-diylcarbonyl-1,3-dioxoisoindoline-5,2-diyl-1,4-phenylene-4-phenylimidazole-2,5-diyl) | P433891 | C67H49N7O5 | Thermal property | Thermal decomposition temperature | 391 | 0 | C
Homopolymer | poly(9-octyl-9H-carbazole-3,6-diyl-4-phenylimidazole-5,2-diyl-1,4-phenylene-1,3-dioxoisoindoline-2,5-diylcarbonyl-1,3-dioxoisoindoline-5,2-diyl-1,4-phenylene-4-phenylimidazole-2,5-diyl) | P433891 | C67H49N7O5 | Thermal property | Thermal decomposition weight loss | 5 | 0 | %
Homopolymer | poly(9-octyl-9H-carbazole-3,6-diyl-4-phenylimidazole-5,2-diyl-1,4-phenylene-1,3-dioxoisoindoline-2,5-diylcarbonyl-1,3-dioxoisoindoline-5,2-diyl-1,4-phenylene-4-phenylimidazole-2,5-diyl) | P433891 | C67H49N7O5 | Heat resistance and combustion | Oxygen index | 43.5 | 0 | %
Homopolymer | poly(9-octyl-9H-carbazole-3,6-diyl-4-phenylimidazole-5,2-diyl-1,4-phenylene-1,3-dioxoisoindoline-2,5-diylcarbonyl-1,3-dioxoisoindoline-5,2-diyl-1,4-phenylene-4-phenylimidazole-2,5-diyl) | P433891 | C67H49N7O5 | Polymer Information | SMILES | CCCCCCCCn1c2ccc(cc2c2c1ccc(c2)*)c1[nH]c(nc1c1ccccc1)c1ccc(cc1)N1C(=O)c2c(C1=O)cc(cc2)C(=O)c1ccc2c(c1)C(=O)N(C2=O)c1ccc(cc1)c1[nH]c(c(n1)c1ccccc1)*
Homopolymer | poly(1,3,5,7-tetraoxo-2,3,6,7-tetrahydro-1H,5H-benzo[1,2-c:4,5-c']dipyrrole-2,6-diyl-1,4-phenylene-4-phenylimidazole-2,5-diyl-9-octyl-9H-carbazole-3,6-diyl-4-phenylimidazole-5,2-diyl-1,4-phenylene) | P433892 | C60H45N7O4 | Thermal property | Glass transition temperature | 350 | 0 | C
Homopolymer | poly(1,3,5,7-tetraoxo-2,3,6,7-tetrahydro-1H,5H-benzo[1,2-c:4,5-c']dipyrrole-2,6-diyl-1,4-phenylene-4-phenylimidazole-2,5-diyl-9-octyl-9H-carbazole-3,6-diyl-4-phenylimidazole-5,2-diyl-1,4-phenylene) | P433892 | C60H45N7O4 | Thermal property | Thermal decomposition temperature | 440 | 0 | C
Homopolymer | poly(1,3,5,7-tetraoxo-2,3,6,7-tetrahydro-1H,5H-benzo[1,2-c:4,5-c']dipyrrole-2,6-diyl-1,4-phenylene-4-phenylimidazole-2,5-diyl-9-octyl-9H-carbazole-3,6-diyl-4-phenylimidazole-5,2-diyl-1,4-phenylene) | P433892 | C60H45N7O4 | Thermal property | Thermal decomposition weight loss | 5 | 0 | %
Homopolymer | poly(1,3,5,7-tetraoxo-2,3,6,7-tetrahydro-1H,5H-benzo[1,2-c:4,5-c']dipyrrole-2,6-diyl-1,4-phenylene-4-phenylimidazole-2,5-diyl-9-octyl-9H-carbazole-3,6-diyl-4-phenylimidazole-5,2-diyl-1,4-phenylene) | P433892 | C60H45N7O4 | Heat resistance and combustion | Oxygen index | 42.7 | 0 | %
Homopolymer | poly(1,3,5,7-tetraoxo-2,3,6,7-tetrahydro-1H,5H-benzo[1,2-c:4,5-c']dipyrrole-2,6-diyl-1,4-phenylene-4-phenylimidazole-2,5-diyl-9-octyl-9H-carbazole-3,6-diyl-4-phenylimidazole-5,2-diyl-1,4-phenylene) | P433892 | C60H45N7O4 | Polymer Information | SMILES | CCCCCCCCn1c2ccc(cc2c2c1ccc(c2)*)c1[nH]c(nc1c1ccccc1)c1ccc(cc1)n1c(=O)c2c(c1=O)cc1c(c2)c(=O)n(c1=O)c1ccc(cc1)c1[nH]c(c(n1)c1ccccc1)*
Homopolymer | poly{1,3-dioxoisoindoline-2,5-diyl[bis(trifluoromethyl)methylene]-1,3-dioxoisoindoline-5,2-diyl-1,4-phenyleneoxy[5-(4,1-phenyleneoxy)-1,3-phenylene]oxy-1,4-phenylene} | P433893 | C43H21F6N2O7 | Physical property | Density | 1.4245 | 0.0001236429 | g/cm3
Homopolymer | poly{1,3-dioxoisoindoline-2,5-diyl[bis(trifluoromethyl)methylene]-1,3-dioxoisoindoline-5,2-diyl-1,4-phenyleneoxy[5-(4,1-phenyleneoxy)-1,3-phenylene]oxy-1,4-phenylene} | P433893 | C43H21F6N2O7 | Physical property | Specific volume | 0.702 | 2.998286e-05 | cm3/g
Homopolymer | poly{1,3-dioxoisoindoline-2,5-diyl[bis(trifluoromethyl)methylene]-1,3-dioxoisoindoline-5,2-diyl-1,4-phenyleneoxy[5-(4,1-phenyleneoxy)-1,3-phenylene]oxy-1,4-phenylene} | P433893 | C43H21F6N2O7 | Thermal property | Glass transition temperature | 302.15 | 442.6429 | C
Homopolymer | poly{1,3-dioxoisoindoline-2,5-diyl[bis(trifluoromethyl)methylene]-1,3-dioxoisoindoline-5,2-diyl-1,4-phenyleneoxy[5-(4,1-phenyleneoxy)-1,3-phenylene]oxy-1,4-phenylene} | P433893 | C43H21F6N2O7 | Thermal property | Thermal decomposition temperature | 465.45 | 105.7907 | C
Homopolymer | poly{1,3-dioxoisoindoline-2,5-diyl[bis(trifluoromethyl)methylene]-1,3-dioxoisoindoline-5,2-diyl-1,4-phenyleneoxy[5-(4,1-phenyleneoxy)-1,3-phenylene]oxy-1,4-phenylene} | P433893 | C43H21F6N2O7 | Thermal property | Thermal decomposition weight loss | 5 | 0 | %
Homopolymer | poly{1,3-dioxoisoindoline-2,5-diyl[bis(trifluoromethyl)methylene]-1,3-dioxoisoindoline-5,2-diyl-1,4-phenyleneoxy[5-(4,1-phenyleneoxy)-1,3-phenylene]oxy-1,4-phenylene} | P433893 | C43H21F6N2O7 | Physicochemical property | Gas diffusion coefficient d | 3.35e-09 | 3.544107e-17 | cm2/s
Homopolymer | poly{1,3-dioxoisoindoline-2,5-diyl[bis(trifluoromethyl)methylene]-1,3-dioxoisoindoline-5,2-diyl-1,4-phenyleneoxy[5-(4,1-phenyleneoxy)-1,3-phenylene]oxy-1,4-phenylene} | P433893 | C43H21F6N2O7 | Physicochemical property | Gas permeability coefficient p | 6.5e-14 | 1.0878e-25 | cm3(STP)cm/(cm2*s*Pa)
Homopolymer | poly{1,3-dioxoisoindoline-2,5-diyl[bis(trifluoromethyl)methylene]-1,3-dioxoisoindoline-5,2-diyl-1,4-phenyleneoxy[5-(4,1-phenyleneoxy)-1,3-phenylene]oxy-1,4-phenylene} | P433893 | C43H21F6N2O7 | Polymer Information | SMILES | *c1ccc(cc1)Oc1cc(Oc2ccc(cc2)N2C(=O)c3c(C2=O)cc(cc3)C(C(F)(F)F)(C(F)(F)F)c2ccc3c(c2)C(=O)N(C3=O)*)cc(c1)Oc1ccc(cc1)*
Homopolymer | poly[(1,3-dioxo-2,3-dihydro-1H-benzo[d,e]isoquinoline-2,6-diyl)sulfanediyl-1,4-phenylenecarbonyl-1,4-phenylenesulfanediyl(1,3-dioxo-2,3-dihydro-1H-benzo[d,e]isoquinoline-6,2-diyl)-1,4-phenyleneoxy-3,3'-disulfobiphenyl-4,4'-diyloxy-1,4-phenylene] | P433894 | C61H34N2O13S4 | Polymer Information | SMILES | *c1ccc(cc1)Oc1ccc(cc1S(=O)(=O)O)c1ccc(c(c1)S(=O)(=O)O)Oc1ccc(cc1)N1C(=O)c2cccc3c2c(C1=O)ccc3Sc1ccc(cc1)C(=O)c1ccc(cc1)Sc1ccc2c3c1cccc3C(=O)N(C2=O)*
Homopolymer | poly[(1,3-dioxo-2,3-dihydro-1H-benzo[d,e]isoquinoline-6,2-diyl)-1,4-phenyleneoxy-1,4-phenylene(1,3-dioxo-2,3-dihydro-1H-benzo[d,e]isoquinoline-2,6-diyl)sulfanediyl-1,4-phenylenecarbonyl-1,4-phenylenesulfanediyl] | P433895 | C49H26N2O6S2 | Polymer Information | SMILES | *c1ccc(cc1)Oc1ccc(cc1)N1C(=O)c2ccc(c3c2c(C1=O)ccc3)Sc1ccc(cc1)C(=O)c1ccc(cc1)Sc1ccc2c3c1cccc3C(=O)N(C2=O)*
Homopolymer | poly[(1,3-dioxo-2,3-dihydro-1H-benzo[d,e]isoquinoline-6,2-diyl)-3-sulfo-1,4-phenyleneoxy-2-sulfo-1,4-phenylene(1,3-dioxo-2,3-dihydro-1H-benzo[d,e]isoquinoline-2,6-diyl)sulfanediyl-1,4-phenylenecarbonyl-1,4-phenylenesulfanediyl] | P433896 | C49H26N2O12S4 | Polymer Information | SMILES | *c1ccc(c(c1)S(=O)(=O)O)Oc1ccc(cc1S(=O)(=O)O)N1C(=O)c2ccc(c3c2c(C1=O)ccc3)Sc1ccc(cc1)C(=O)c1ccc(cc1)Sc1ccc2c3c1cccc3C(=O)N(C2=O)*
Homopolymer | poly[(1,3-dioxo-2,3-dihydro-1H-benzo[d,e]isoquinoline-2,6-diyl)sulfanediyl(1,3-dioxo-2,3-dihydro-1H-benzo[d,e]isoquinoline-6,2-diyl)-1,4-phenyleneoxy-3,3'-disulfobiphenyl-4,4'-diyloxy-1,4-phenylene] | P433897 | C48H26N2O12S3 | Polymer Information | SMILES | *c1ccc(cc1)Oc1ccc(cc1S(=O)(=O)O)c1ccc(c(c1)S(=O)(=O)O)Oc1ccc(cc1)N1C(=O)c2cccc3c2c(C1=O)ccc3Sc1ccc2c3c1cccc3C(=O)N(C2=O)*
Homopolymer | poly[(1,3-dioxo-2,3-dihydro-1H-benzo[d,e]isoquinoline-2,6-diyl)sulfanediyl(1,3-dioxo-2,3-dihydro-1H-benzo[d,e]isoquinoline-6,2-diyl)-1,4-phenyleneoxy-1,4-phenylene] | P433898 | C36H18N2O5S | Polymer Information | SMILES | *c1ccc(cc1)Oc1ccc(cc1)N1C(=O)c2cccc3c2c(C1=O)ccc3Sc1ccc2c3c1cccc3C(=O)N(C2=O)*
Homopolymer | poly[(1,3-dioxo-2,3-dihydro-1H-benzo[d,e]isoquinoline-2,6-diyl)sulfanediyl(1,3-dioxo-2,3-dihydro-1H-benzo[d,e]isoquinoline-6,2-diyl)-3-sulfo-1,4-phenyleneoxy-2-sulfo-1,4-phenylene] | P433899 | C36H18N2O11S3 | Polymer Information | SMILES | *c1ccc(c(c1)S(=O)(=O)O)Oc1ccc(cc1S(=O)(=O)O)N1C(=O)c2cccc3c2c(C1=O)ccc3Sc1ccc2c3c1cccc3C(=O)N(C2=O)*
Homopolymer | poly{1,3-dioxoisoindoline-2,5-diylcarbonyl-1,3-dioxoisoindoline-5,2-diyl[3-(4,5-diphenylimidazol-2-yl)-1,4-phenylene]oxy-1,4-phenylene[bis(trifluoromethyl)methylene]-1,4-phenyleneoxy[2-(4,5-diphenylimidazol-2-yl)-1,4-phenylene]} | P433900 | C74H42F6N6O7 | Thermal property | Glass transition temperature | 251 | 0 | C
Homopolymer | poly{1,3-dioxoisoindoline-2,5-diylcarbonyl-1,3-dioxoisoindoline-5,2-diyl[3-(4,5-diphenylimidazol-2-yl)-1,4-phenylene]oxy-1,4-phenylene[bis(trifluoromethyl)methylene]-1,4-phenyleneoxy[2-(4,5-diphenylimidazol-2-yl)-1,4-phenylene]} | P433900 | C74H42F6N6O7 | Thermal property | Thermal decomposition temperature | 465 | 588 | C
Homopolymer | poly{1,3-dioxoisoindoline-2,5-diylcarbonyl-1,3-dioxoisoindoline-5,2-diyl[3-(4,5-diphenylimidazol-2-yl)-1,4-phenylene]oxy-1,4-phenylene[bis(trifluoromethyl)methylene]-1,4-phenyleneoxy[2-(4,5-diphenylimidazol-2-yl)-1,4-phenylene]} | P433900 | C74H42F6N6O7 | Thermal property | Thermal decomposition weight loss | 7.5 | 8.333333 | %
Homopolymer | poly{1,3-dioxoisoindoline-2,5-diylcarbonyl-1,3-dioxoisoindoline-5,2-diyl[3-(4,5-diphenylimidazol-2-yl)-1,4-phenylene]oxy-1,4-phenylene[bis(trifluoromethyl)methylene]-1,4-phenyleneoxy[2-(4,5-diphenylimidazol-2-yl)-1,4-phenylene]} | P433900 | C74H42F6N6O7 | Heat resistance and combustion | Oxygen index | 39 | 0 | %
Homopolymer | poly{1,3-dioxoisoindoline-2,5-diylcarbonyl-1,3-dioxoisoindoline-5,2-diyl[3-(4,5-diphenylimidazol-2-yl)-1,4-phenylene]oxy-1,4-phenylene[bis(trifluoromethyl)methylene]-1,4-phenyleneoxy[2-(4,5-diphenylimidazol-2-yl)-1,4-phenylene]} | P433900 | C74H42F6N6O7 | Polymer Information | SMILES | *c1ccc2c(c1)C(=O)N(C2=O)c1ccc(c(c1)c1nc(c([nH]1)c1ccccc1)c1ccccc1)Oc1ccc(cc1)C(C(F)(F)F)(C(F)(F)F)c1ccc(cc1)Oc1ccc(cc1c1nc(c([nH]1)c1ccccc1)c1ccccc1)N1C(=O)c2c(C1=O)ccc(c2)C(=O)*
Homopolymer | poly{1,3,5,7-tetraoxo-2,3,6,7-tetrahydro-1H,5H-benzo[1,2-c:4,5-c']dipyrrole-2,6-diyl[3-(4,5-diphenylimidazol-2-yl)-1,4-phenylene]oxy-1,4-phenylene[bis(trifluoromethyl)methylene]-1,4-phenyleneoxy[2-(4,5-diphenylimidazol-2-yl)-1,4-phenylene]} | P433901 | C67H38F6N6O6 | Thermal property | Glass transition temperature | 314 | 0 | C
Homopolymer | poly{1,3,5,7-tetraoxo-2,3,6,7-tetrahydro-1H,5H-benzo[1,2-c:4,5-c']dipyrrole-2,6-diyl[3-(4,5-diphenylimidazol-2-yl)-1,4-phenylene]oxy-1,4-phenylene[bis(trifluoromethyl)methylene]-1,4-phenyleneoxy[2-(4,5-diphenylimidazol-2-yl)-1,4-phenylene]} | P433901 | C67H38F6N6O6 | Thermal property | Thermal decomposition temperature | 497.5 | 1408.333 | C
Homopolymer | poly{1,3,5,7-tetraoxo-2,3,6,7-tetrahydro-1H,5H-benzo[1,2-c:4,5-c']dipyrrole-2,6-diyl[3-(4,5-diphenylimidazol-2-yl)-1,4-phenylene]oxy-1,4-phenylene[bis(trifluoromethyl)methylene]-1,4-phenyleneoxy[2-(4,5-diphenylimidazol-2-yl)-1,4-phenylene]} | P433901 | C67H38F6N6O6 | Thermal property | Thermal decomposition weight loss | 7.5 | 8.333333 | %
Homopolymer | poly{1,3,5,7-tetraoxo-2,3,6,7-tetrahydro-1H,5H-benzo[1,2-c:4,5-c']dipyrrole-2,6-diyl[3-(4,5-diphenylimidazol-2-yl)-1,4-phenylene]oxy-1,4-phenylene[bis(trifluoromethyl)methylene]-1,4-phenyleneoxy[2-(4,5-diphenylimidazol-2-yl)-1,4-phenylene]} | P433901 | C67H38F6N6O6 | Heat resistance and combustion | Oxygen index | 41 | 0 | %
Homopolymer | poly{1,3,5,7-tetraoxo-2,3,6,7-tetrahydro-1H,5H-benzo[1,2-c:4,5-c']dipyrrole-2,6-diyl[3-(4,5-diphenylimidazol-2-yl)-1,4-phenylene]oxy-1,4-phenylene[bis(trifluoromethyl)methylene]-1,4-phenyleneoxy[2-(4,5-diphenylimidazol-2-yl)-1,4-phenylene]} | P433901 | C67H38F6N6O6 | Polymer Information | SMILES | *c1ccc(c(c1)c1nc(c([nH]1)c1ccccc1)c1ccccc1)Oc1ccc(cc1)C(C(F)(F)F)(C(F)(F)F)c1ccc(cc1)Oc1ccc(cc1c1nc(c([nH]1)c1ccccc1)c1ccccc1)n1c(=O)c2c(c1=O)cc1c(c2)c(=O)n(c1=O)*
Homopolymer | poly{1,3-dioxoisoindoline-2,5-diylcarbonyl-1,3-dioxoisoindoline-5,2-diyl[3-(4,5-diphenylimidazol-2-yl)-1,4-phenylene]oxy-1,4-phenylenecarbonyl-1,4-phenyleneoxy[2-(4,5-diphenylimidazol-2-yl)-1,4-phenylene]} | P433902 | C72H42N6O8 | Thermal property | Glass transition temperature | 274 | 0 | C
Homopolymer | poly{1,3-dioxoisoindoline-2,5-diylcarbonyl-1,3-dioxoisoindoline-5,2-diyl[3-(4,5-diphenylimidazol-2-yl)-1,4-phenylene]oxy-1,4-phenylenecarbonyl-1,4-phenyleneoxy[2-(4,5-diphenylimidazol-2-yl)-1,4-phenylene]} | P433902 | C72H42N6O8 | Thermal property | Thermal decomposition temperature | 479.5 | 1008.333 | C
Homopolymer | poly{1,3-dioxoisoindoline-2,5-diylcarbonyl-1,3-dioxoisoindoline-5,2-diyl[3-(4,5-diphenylimidazol-2-yl)-1,4-phenylene]oxy-1,4-phenylenecarbonyl-1,4-phenyleneoxy[2-(4,5-diphenylimidazol-2-yl)-1,4-phenylene]} | P433902 | C72H42N6O8 | Thermal property | Thermal decomposition weight loss | 7.5 | 8.333333 | %
Homopolymer | poly{1,3-dioxoisoindoline-2,5-diylcarbonyl-1,3-dioxoisoindoline-5,2-diyl[3-(4,5-diphenylimidazol-2-yl)-1,4-phenylene]oxy-1,4-phenylenecarbonyl-1,4-phenyleneoxy[2-(4,5-diphenylimidazol-2-yl)-1,4-phenylene]} | P433902 | C72H42N6O8 | Heat resistance and combustion | Oxygen index | 40 | 0 | %
Homopolymer | poly{1,3-dioxoisoindoline-2,5-diylcarbonyl-1,3-dioxoisoindoline-5,2-diyl[3-(4,5-diphenylimidazol-2-yl)-1,4-phenylene]oxy-1,4-phenylenecarbonyl-1,4-phenyleneoxy[2-(4,5-diphenylimidazol-2-yl)-1,4-phenylene]} | P433902 | C72H42N6O8 | Polymer Information | SMILES | *c1ccc2c(c1)C(=O)N(C2=O)c1ccc(c(c1)c1nc(c([nH]1)c1ccccc1)c1ccccc1)Oc1ccc(cc1)C(=O)c1ccc(cc1)Oc1ccc(cc1c1nc(c([nH]1)c1ccccc1)c1ccccc1)N1C(=O)c2c(C1=O)ccc(c2)C(=O)*
Homopolymer | poly{1,3,5,7-tetraoxo-2,3,6,7-tetrahydro-1H,5H-benzo[1,2-c:4,5-c']dipyrrole-2,6-diyl[3-(4,5-diphenylimidazol-2-yl)-1,4-phenylene]oxy-1,4-phenylenecarbonyl-1,4-phenyleneoxy[2-(4,5-diphenylimidazol-2-yl)-1,4-phenylene]} | P433903 | C65H38N6O7 | Thermal property | Glass transition temperature | 324 | 0 | C
Homopolymer | poly{1,3,5,7-tetraoxo-2,3,6,7-tetrahydro-1H,5H-benzo[1,2-c:4,5-c']dipyrrole-2,6-diyl[3-(4,5-diphenylimidazol-2-yl)-1,4-phenylene]oxy-1,4-phenylenecarbonyl-1,4-phenyleneoxy[2-(4,5-diphenylimidazol-2-yl)-1,4-phenylene]} | P433903 | C65H38N6O7 | Thermal property | Thermal decomposition temperature | 516.5 | 560.3333 | C
Homopolymer | poly{1,3,5,7-tetraoxo-2,3,6,7-tetrahydro-1H,5H-benzo[1,2-c:4,5-c']dipyrrole-2,6-diyl[3-(4,5-diphenylimidazol-2-yl)-1,4-phenylene]oxy-1,4-phenylenecarbonyl-1,4-phenyleneoxy[2-(4,5-diphenylimidazol-2-yl)-1,4-phenylene]} | P433903 | C65H38N6O7 | Thermal property | Thermal decomposition weight loss | 7.5 | 8.333333 | %
Homopolymer | poly{1,3,5,7-tetraoxo-2,3,6,7-tetrahydro-1H,5H-benzo[1,2-c:4,5-c']dipyrrole-2,6-diyl[3-(4,5-diphenylimidazol-2-yl)-1,4-phenylene]oxy-1,4-phenylenecarbonyl-1,4-phenyleneoxy[2-(4,5-diphenylimidazol-2-yl)-1,4-phenylene]} | P433903 | C65H38N6O7 | Heat resistance and combustion | Oxygen index | 43 | 0 | %
Homopolymer | poly{1,3,5,7-tetraoxo-2,3,6,7-tetrahydro-1H,5H-benzo[1,2-c:4,5-c']dipyrrole-2,6-diyl[3-(4,5-diphenylimidazol-2-yl)-1,4-phenylene]oxy-1,4-phenylenecarbonyl-1,4-phenyleneoxy[2-(4,5-diphenylimidazol-2-yl)-1,4-phenylene]} | P433903 | C65H38N6O7 | Polymer Information | SMILES | *c1ccc(c(c1)c1nc(c([nH]1)c1ccccc1)c1ccccc1)Oc1ccc(cc1)C(=O)c1ccc(cc1)Oc1ccc(cc1c1nc(c([nH]1)c1ccccc1)c1ccccc1)n1c(=O)c2c(c1=O)cc1c(c2)c(=O)n(c1=O)*
Homopolymer | poly((2,5-dioxo-1-phenylpyrrolidine-3,4-diyl){1-[(methoxycarbonyl)amino]-1-methylethylene}) | P433904 | C15H16N2O4 | Polymer Information | SMILES | COC(=O)NC(C1C(*)C(=O)N(C1=O)c1ccccc1)(C*)C
Homopolymer | poly([1-(biphenyl-4-yl)-2,5-dioxopyrrolidine-3,4-diyl]{1-[(methoxycarbonyl)amino]-1-methylethylene}) | P433905 | C21H20N2O4 | Polymer Information | SMILES | COC(=O)NC(C1C(*)C(=O)N(C1=O)c1ccc(cc1)c1ccccc1)(C*)C
Homopolymer | poly{(1,3-dioxoisoindoline-2,5-diyl)carbonyloxy-1,4-phenylene[(4-acetoxyphenyl)(methyl)methylene]-1,4-phenylene} | P433906 | C31H21NO6 | Polymer Information | SMILES | *C(=O)Oc1ccc(cc1)C(c1ccc(cc1)OC(=O)C)(c1ccc(cc1)N1C(=O)c2c(C1=O)cc(cc2)*)C
Homopolymer | poly{carbonyl(1,3-dioxoisoindoline-5,2-diyl)-1,4-phenylene[methyl(oxy-4,1-phenylene)methylene]-1,4-phenyleneoxy} | P433907 | C29H18NO5 | Polymer Information | SMILES | *Oc1ccc(cc1)C(c1ccc(cc1)O*)(c1ccc(cc1)N1C(=O)c2c(C1=O)cc(cc2)C(=O)*)C
Homopolymer | poly{(1,3-dioxoisoindoline-5,2-diyl)-1,4-phenylene[(oxy-4,1-phenylene)methylene]-1,4-phenyleneoxy} | P433908 | C27H16NO4 | Polymer Information | SMILES | *Oc1ccc(cc1)C(c1ccc(cc1)O*)c1ccc(cc1)N1C(=O)c2c(C1=O)cc(cc2)*
Homopolymer | poly{(1,3-dioxoisoindoline-2,5-diyl)oxy-1,4-phenylene[(4-hydroxyphenyl)methylene]-1,4-phenylene} | P433909 | C27H17NO4 | Polymer Information | SMILES | *c1ccc(cc1)C(c1ccc(cc1)O)c1ccc(cc1)Oc1ccc2c(c1)C(=O)N(C2=O)*
Homopolymer | poly{(1,3-dioxoisoindoline-5,2-diyl)-1,4-phenylene[methyl(oxy-4,1-phenylene)methylene]-1,4-phenyleneoxy} | P433910 | C28H18NO4 | Polymer Information | SMILES | *Oc1ccc(cc1)C(c1ccc(cc1)O*)(c1ccc(cc1)N1C(=O)c2c(C1=O)cc(cc2)*)C
Homopolymer | poly{(1,3-dioxoisoindoline-2,5-diyl)oxy-1,4-phenylene[(4-hydroxyphenyl)(methyl)methylene]-1,4-phenylene} | P433911 | C28H19NO4 | Polymer Information | SMILES | *c1ccc(cc1)C(c1ccc(cc1)O)(c1ccc(cc1)Oc1ccc2c(c1)C(=O)N(C2=O)*)C
Homopolymer | poly{(1,3-dioxoisoindoline-2,5-diyl)carbonyloxy-1,4-phenylene[(4-acetoxyphenyl)(methyl)methylene]-1,3-phenylene} | P433912 | C31H21NO6 | Polymer Information | SMILES | *C(=O)Oc1ccc(cc1)C(c1ccc(cc1)OC(=O)C)(c1cccc(c1)N1C(=O)c2c(C1=O)cc(cc2)*)C
Homopolymer | poly{carbonyl(1,3-dioxoisoindoline-5,2-diyl)-1,3-phenylene[methyl(oxy-4,1-phenylene)methylene]-1,4-phenyleneoxy} | P433913 | C29H18NO5 | Polymer Information | SMILES | *Oc1ccc(cc1)C(c1ccc(cc1)O*)(c1cccc(c1)N1C(=O)c2c(C1=O)cc(cc2)C(=O)*)C
Homopolymer | poly{(1,3-dioxoisoindoline-2,5-diyl)carbonyloxy-1,4-phenylene[(4-acetoxyphenyl)methylene]-1,4-phenylene} | P433914 | C30H19NO6 | Polymer Information | SMILES | *C(=O)Oc1ccc(cc1)C(c1ccc(cc1)OC(=O)C)c1ccc(cc1)N1C(=O)c2c(C1=O)cc(cc2)*
Homopolymer | poly{(1,3-dioxoisoindoline-2,5-diyl)carbonyloxy-1,4-phenylene[(4-acetoxyphenyl)methylene]-1,3-phenylene} | P433916 | C30H19NO6 | Polymer Information | SMILES | *C(=O)Oc1ccc(cc1)C(c1cccc(c1)N1C(=O)c2c(C1=O)cc(cc2)*)c1ccc(cc1)OC(=O)C
Homopolymer | poly{carbonyl(1,3-dioxoisoindoline-5,2-diyl)-1,4-phenylene[(oxy-4,1-phenylene)methylene]-1,4-phenyleneoxy} | P433917 | C28H16NO5 | Polymer Information | SMILES | *Oc1ccc(cc1)C(c1ccc(cc1)O*)c1ccc(cc1)N1C(=O)c2c(C1=O)cc(cc2)C(=O)*
Homopolymer | poly{carbonyl(1,3-dioxoisoindoline-5,2-diyl)-1,3-phenylene[(oxy-4,1-phenylene)methylene]-1,4-phenyleneoxy} | P433918 | C28H16NO5 | Polymer Information | SMILES | *Oc1ccc(cc1)C(c1cccc(c1)N1C(=O)c2c(C1=O)cc(cc2)C(=O)*)c1ccc(cc1)O*
Homopolymer | poly{(1,3-dioxoisoindoline-5,2-diyl)-1,3-phenylene[(4-oxy-4,1-phenylene)methylene]-1,4-phenyleneoxy} | P433919 | C27H16NO4 | Polymer Information | SMILES | *Oc1ccc(cc1)C(c1cccc(c1)N1C(=O)c2c(C1=O)cc(cc2)*)c1ccc(cc1)O*
Homopolymer | poly{(1,3-dioxoisoindoline-2,5-diyl)oxy-1,4-phenylene[(4-hydroxyphenyl)methylene]-1,3-phenylene} | P433920 | C27H17NO4 | Polymer Information | SMILES | *c1cccc(c1)C(c1ccc(cc1)O)c1ccc(cc1)Oc1ccc2c(c1)C(=O)N(C2=O)*
Homopolymer | poly{(1,3-dioxoisoindoline-5,2-diyl)-1,3-phenylene[methyl(4-oxy-4,1-phenylene)methylene]-1,4-phenyleneoxy} | P433921 | C28H18NO4 | Polymer Information | SMILES | *Oc1ccc(cc1)C(c1ccc(cc1)O*)(c1cccc(c1)N1C(=O)c2c(C1=O)cc(cc2)*)C
Homopolymer | poly{(1,3-dioxoisoindoline-2,5-diyl)oxy-1,4-phenylene[(4-hydroxyphenyl)(methyl)methylene]-1,3-phenylene} | P433922 | C28H19NO4 | Polymer Information | SMILES | *c1cccc(c1)C(c1ccc(cc1)O)(c1ccc(cc1)Oc1ccc2c(c1)C(=O)N(C2=O)*)C
Homopolymer | poly{(1,3-dioxoisoindoline-2,5-diyl)oxy-1,4-phenylene[(4-acetoxyphenyl)methylene]-1,4-phenylene} | P433924 | C29H19NO5 | Polymer Information | SMILES | *c1ccc(cc1)C(c1ccc(cc1)OC(=O)C)c1ccc(cc1)Oc1ccc2c(c1)C(=O)N(C2=O)*
Homopolymer | poly{(1,3-dioxoisoindoline-2,5-diyl)oxy-1,4-phenylene[(4-acetoxyphenyl)(methyl)methylene]-1,4-phenylene} | P433925 | C30H21NO5 | Polymer Information | SMILES | *c1ccc(cc1)C(c1ccc(cc1)OC(=O)C)(c1ccc(cc1)Oc1ccc2c(c1)C(=O)N(C2=O)*)C
Homopolymer | poly((1,3-dioxoisoindoline-2,5-diyl)oxy-1,4-phenylene{[4-(benzoyloxy)phenyl](methyl)methylene}-1,4-phenylene) | P433926 | C35H23NO5 | Polymer Information | SMILES | *c1ccc(cc1)C(c1ccc(cc1)OC(=O)c1ccccc1)(c1ccc(cc1)Oc1ccc2c(c1)C(=O)N(C2=O)*)C
Homopolymer | poly((1,3-dioxoisoindoline-2,5-diyl)oxy-1,4-phenylene{methyl[4-(1,3-dioxo-2-phenylisoindolin-5-yloxy)phenyl]methylene}-1,4-phenylene) | P433928 | C42H26N2O6 | Polymer Information | SMILES | *c1ccc(cc1)C(c1ccc(cc1)Oc1ccc2c(c1)C(=O)N(C2=O)*)(c1ccc(cc1)Oc1ccc2c(c1)C(=O)N(C2=O)c1ccccc1)C
Homopolymer | poly((1,3-dioxoisoindoline-2,5-diyl)oxy-1,4-phenylene{[4-(4-cyanophenoxy)phenyl](methyl)methylene}-1,4-phenylene) | P433929 | C35H22N2O4 | Polymer Information | SMILES | N#Cc1ccc(cc1)Oc1ccc(cc1)C(c1ccc(cc1)Oc1ccc2c(c1)C(=O)N(C2=O)*)(c1ccc(cc1)*)C
Homopolymer | poly{(1,3-dioxoisoindoline-2,5-diyl)oxy-1,4-phenylene[(4-acetoxyphenyl)methylene]-1,3-phenylene} | P433930 | C29H19NO5 | Polymer Information | SMILES | *c1cccc(c1)C(c1ccc(cc1)OC(=O)C)c1ccc(cc1)Oc1ccc2c(c1)C(=O)N(C2=O)*
Homopolymer | poly{(1,3-dioxoisoindoline-2,5-diyl)oxy-1,4-phenylene[(4-acetoxyphenyl)(methyl)methylene]-1,3-phenylene} | P433931 | C30H21NO5 | Polymer Information | SMILES | *c1cccc(c1)C(c1ccc(cc1)OC(=O)C)(c1ccc(cc1)Oc1ccc2c(c1)C(=O)N(C2=O)*)C
Homopolymer | poly((1,3-dioxoisoindoline-2,5-diyl)oxy-1,4-phenylene{[4-(benzoyloxy)phenyl](methyl)methylene}-1,3-phenylene) | P433932 | C35H23NO5 | Polymer Information | SMILES | *c1cccc(c1)C(c1ccc(cc1)OC(=O)c1ccccc1)(c1ccc(cc1)Oc1ccc2c(c1)C(=O)N(C2=O)*)C
Homopolymer | poly((1,3-dioxoisoindoline-2,5-diyl)oxy-1,4-phenylene{[4-(4-cyanophenoxy)phenyl](methyl)methylene}-1,3-phenylene) | P433933 | C35H22N2O4 | Polymer Information | SMILES | N#Cc1ccc(cc1)Oc1ccc(cc1)C(c1cccc(c1)*)(c1ccc(cc1)Oc1ccc2c(c1)C(=O)N(C2=O)*)C
Homopolymer | poly((1,3-dioxoisoindoline-2,5-diyl)oxy-1,4-phenylene{methyl[4-(1,3-dioxo-2-phenylisoindolin-5-yloxy)phenyl]methylene}-1,3-phenylene) | P433934 | C42H26N2O6 | Polymer Information | SMILES | *c1cccc(c1)C(c1ccc(cc1)Oc1ccc2c(c1)C(=O)N(C2=O)*)(c1ccc(cc1)Oc1ccc2c(c1)C(=O)N(C2=O)c1ccccc1)C
Homopolymer | poly[(1,3-dioxoisoindoline-2,5-diyl)oxy(1,3-dioxoisoindoline-5,2-diyl)-1,4-phenyleneoxy(2-hydroxypropane-1,3-diyl)oxy-1,4-phenylene] | P433937 | C31H20N2O8 | Thermal property | Glass transition temperature | 224 | 0 | C
Homopolymer | poly[(1,3-dioxoisoindoline-2,5-diyl)oxy(1,3-dioxoisoindoline-5,2-diyl)-1,4-phenyleneoxy(2-hydroxypropane-1,3-diyl)oxy-1,4-phenylene] | P433937 | C31H20N2O8 | Thermal property | Thermal decomposition temperature | 425 | 0 | C
Homopolymer | poly[(1,3-dioxoisoindoline-2,5-diyl)oxy(1,3-dioxoisoindoline-5,2-diyl)-1,4-phenyleneoxy(2-hydroxypropane-1,3-diyl)oxy-1,4-phenylene] | P433937 | C31H20N2O8 | Thermal property | Thermal decomposition weight loss | 5 | 0 | %
Homopolymer | poly[(1,3-dioxoisoindoline-2,5-diyl)oxy(1,3-dioxoisoindoline-5,2-diyl)-1,4-phenyleneoxy(2-hydroxypropane-1,3-diyl)oxy-1,4-phenylene] | P433937 | C31H20N2O8 | Tensile property | Elongation at break | 7.4 | 0 | %
Homopolymer | poly[(1,3-dioxoisoindoline-2,5-diyl)oxy(1,3-dioxoisoindoline-5,2-diyl)-1,4-phenyleneoxy(2-hydroxypropane-1,3-diyl)oxy-1,4-phenylene] | P433937 | C31H20N2O8 | Tensile property | Tensile modulus | 1.6 | 0 | GPa
Homopolymer | poly[(1,3-dioxoisoindoline-2,5-diyl)oxy(1,3-dioxoisoindoline-5,2-diyl)-1,4-phenyleneoxy(2-hydroxypropane-1,3-diyl)oxy-1,4-phenylene] | P433937 | C31H20N2O8 | Tensile property | Tensile stress strength at break | 0.08 | 0 | GPa
Homopolymer | poly[(1,3-dioxoisoindoline-2,5-diyl)oxy(1,3-dioxoisoindoline-5,2-diyl)-1,4-phenyleneoxy(2-hydroxypropane-1,3-diyl)oxy-1,4-phenylene] | P433937 | C31H20N2O8 | Polymer Information | SMILES | OC(COc1ccc(cc1)*)COc1ccc(cc1)N1C(=O)c2c(C1=O)cc(cc2)Oc1ccc2c(c1)C(=O)N(C2=O)*
Homopolymer | poly{1,4-phenylene(1,3-dioxoisoindoline-2,5-diyl)oxy[5-(1,3-dioxoisoindoline-2,5-diyloxy)-1,3-phenylene]oxy(1,3-dioxoisoindoline-5,2-diyl)} | P433938 | C36H16N3O9 | Polymer Information | SMILES | *c1ccc(cc1)N1C(=O)c2c(C1=O)ccc(c2)Oc1cc(cc(c1)Oc1ccc2c(c1)C(=O)N(C2=O)*)Oc1ccc2c(c1)C(=O)N(C2=O)*
Homopolymer | poly((1,3-dioxoisoindoline-5,2-diyl)-1,4-phenylene(1,3-dioxoisoindoline-2,5-diyl)oxy{5-[2-(4-methylphenyl)-1,3-dioxoisoindolin-5-yloxy]-1,3-phenylene}oxy) | P433939 | C43H23N3O9 | Polymer Information | SMILES | *c1ccc(cc1)N1C(=O)c2c(C1=O)ccc(c2)Oc1cc(cc(c1)Oc1ccc2c(c1)C(=O)N(C2=O)c1ccc(cc1)C)Oc1ccc2c(c1)C(=O)N(C2=O)*
Homopolymer | poly[(1,3-dioxoisoindoline-5,2-diyl)(5-oxy-1,3-phenylene)oxy] | P433940 | C14H6NO4 | Thermal property | Glass transition temperature | 184 | 1079.378 | C
Homopolymer | poly[(1,3-dioxoisoindoline-5,2-diyl)(5-oxy-1,3-phenylene)oxy] | P433940 | C14H6NO4 | Thermal property | Thermal decomposition temperature | 431 | 268.2954 | C
Homopolymer | poly[(1,3-dioxoisoindoline-5,2-diyl)(5-oxy-1,3-phenylene)oxy] | P433940 | C14H6NO4 | Thermal property | Thermal decomposition weight loss | 10 | 0 | %
Homopolymer | poly[(1,3-dioxoisoindoline-5,2-diyl)(5-oxy-1,3-phenylene)oxy] | P433940 | C14H6NO4 | Polymer Information | SMILES | *Oc1cc(O*)cc(c1)N1C(=O)c2c(C1=O)cc(cc2)*
Homopolymer | poly{(1,3-dioxoisoindoline-2,5-diyl)[bis(trifluoromethyl)methylene](1,3-dioxoisoindoline-5,2-diyl)pyrimidine-4,2,6-triyl} | P433942 | C23H7F6N4O4 | Polymer Information | SMILES | c12c(ccc(c1)C(c1cc3c(C(=O)N(C3=O)c3cc(nc(n3)*)*)cc1)(C(F)(F)F)C(F)(F)F)C(=O)N(C2=O)*
Homopolymer | poly{(1,3-dioxoisoindoline-2,5-diyl)[bis(trifluoromethyl)methylene](1,3-dioxoisoindoline-5,2-diyl)(2-aminopyrimidine-4,6-diyl)} | P433943 | C23H9F6N5O4 | Polymer Information | SMILES | c12c(C(=O)N(C1=O)*)cc(cc2)C(c1cc2c(C(=O)N(C2=O)c2nc(nc(c2)*)N)cc1)(C(F)(F)F)C(F)(F)F
Homopolymer | poly{(1,3-dioxoisoindoline-2,5-diyl)[bis(trifluoromethyl)methylene](1,3-dioxoisoindoline-5,2-diyl)-1,4-phenyleneoxy[5-(4,1-phenyleneoxy)-1,3-phenylene]oxy-1,4-phenylene} | P433944 | C43H21F6N2O7 | Thermal property | Glass transition temperature | 282 | 0 | C
Homopolymer | poly{(1,3-dioxoisoindoline-2,5-diyl)[bis(trifluoromethyl)methylene](1,3-dioxoisoindoline-5,2-diyl)-1,4-phenyleneoxy[5-(4,1-phenyleneoxy)-1,3-phenylene]oxy-1,4-phenylene} | P433944 | C43H21F6N2O7 | Thermal property | Thermal decomposition temperature | 457 | 0 | C
Homopolymer | poly{(1,3-dioxoisoindoline-2,5-diyl)[bis(trifluoromethyl)methylene](1,3-dioxoisoindoline-5,2-diyl)-1,4-phenyleneoxy[5-(4,1-phenyleneoxy)-1,3-phenylene]oxy-1,4-phenylene} | P433944 | C43H21F6N2O7 | Thermal property | Thermal decomposition weight loss | 5 | 0 | %
Homopolymer | poly{(1,3-dioxoisoindoline-2,5-diyl)[bis(trifluoromethyl)methylene](1,3-dioxoisoindoline-5,2-diyl)-1,4-phenyleneoxy[5-(4,1-phenyleneoxy)-1,3-phenylene]oxy-1,4-phenylene} | P433944 | C43H21F6N2O7 | Physicochemical property | Gas diffusion coefficient d | 2.9e-09 | 3.203337e-17 | cm2/s
Homopolymer | poly{(1,3-dioxoisoindoline-2,5-diyl)[bis(trifluoromethyl)methylene](1,3-dioxoisoindoline-5,2-diyl)-1,4-phenyleneoxy[5-(4,1-phenyleneoxy)-1,3-phenylene]oxy-1,4-phenylene} | P433944 | C43H21F6N2O7 | Physicochemical property | Gas permeability coefficient p | 6.35e-14 | 5.871312e-26 | cm3(STP)cm/(cm2*s*Pa)
Homopolymer | poly{(1,3-dioxoisoindoline-2,5-diyl)[bis(trifluoromethyl)methylene](1,3-dioxoisoindoline-5,2-diyl)-1,4-phenyleneoxy[5-(4,1-phenyleneoxy)-1,3-phenylene]oxy-1,4-phenylene} | P433944 | C43H21F6N2O7 | Physicochemical property | Gas solubility coefficient s | 1.715e-05 | 6.748962e-09 | cm3(STP)/(cm3*Pa)
Homopolymer | poly{(1,3-dioxoisoindoline-2,5-diyl)[bis(trifluoromethyl)methylene](1,3-dioxoisoindoline-5,2-diyl)-1,4-phenyleneoxy[5-(4,1-phenyleneoxy)-1,3-phenylene]oxy-1,4-phenylene} | P433944 | C43H21F6N2O7 | Polymer Information | SMILES | *c1ccc(cc1)Oc1cc(Oc2ccc(cc2)N2C(=O)c3c(C2=O)cc(cc3)C(C(F)(F)F)(C(F)(F)F)c2ccc3c(c2)C(=O)N(C3=O)*)cc(c1)Oc1ccc(cc1)*
Homopolymer | poly[(1,3,5,7-tetraoxo-2,3,6,7-tetrahydro-1H,5H-benzo[1,2-c:4,5-c']dipyrrole-2,6-diyl)pyrimidine-2,4,6-triyl] | P433945 | C14H3N4O4 | Physical property | Density | 1.5 | 0.009146667 | g/cm3
Homopolymer | poly[(1,3,5,7-tetraoxo-2,3,6,7-tetrahydro-1H,5H-benzo[1,2-c:4,5-c']dipyrrole-2,6-diyl)pyrimidine-2,4,6-triyl] | P433945 | C14H3N4O4 | Physical property | Specific volume | 0.667 | 0.001625867 | cm3/g
Homopolymer | poly[(1,3,5,7-tetraoxo-2,3,6,7-tetrahydro-1H,5H-benzo[1,2-c:4,5-c']dipyrrole-2,6-diyl)pyrimidine-2,4,6-triyl] | P433945 | C14H3N4O4 | Thermal property | Glass transition temperature | 190 | 274.4 | C
Homopolymer | poly[(1,3,5,7-tetraoxo-2,3,6,7-tetrahydro-1H,5H-benzo[1,2-c:4,5-c']dipyrrole-2,6-diyl)pyrimidine-2,4,6-triyl] | P433945 | C14H3N4O4 | Thermal property | Thermal decomposition temperature | 476.5 | 433.2424 | C
Homopolymer | poly[(1,3,5,7-tetraoxo-2,3,6,7-tetrahydro-1H,5H-benzo[1,2-c:4,5-c']dipyrrole-2,6-diyl)pyrimidine-2,4,6-triyl] | P433945 | C14H3N4O4 | Thermal property | Thermal decomposition weight loss | 5 | 27.27273 | %
Homopolymer | poly[(1,3,5,7-tetraoxo-2,3,6,7-tetrahydro-1H,5H-benzo[1,2-c:4,5-c']dipyrrole-2,6-diyl)pyrimidine-2,4,6-triyl] | P433945 | C14H3N4O4 | Polymer Information | SMILES | c12c(c(=O)n(c1=O)*)cc1c(c2)c(=O)n(c1=O)c1nc(cc(n1)*)*
Homopolymer | poly{1,3-dioxoisoindoline-2,5-diyl[bis(trifluoromethyl)methylene]-1,3-dioxoisoindoline-5,2-diyl-1,4-phenyleneoxy[5-(4,1-phenyleneoxy)-1,3-phenylene]oxy-1,4-phenylene} | P433946 | C43H21F6N2O7 | Thermal property | Glass transition temperature | 282 | 0 | C
Homopolymer | poly{1,3-dioxoisoindoline-2,5-diyl[bis(trifluoromethyl)methylene]-1,3-dioxoisoindoline-5,2-diyl-1,4-phenyleneoxy[5-(4,1-phenyleneoxy)-1,3-phenylene]oxy-1,4-phenylene} | P433946 | C43H21F6N2O7 | Thermal property | Thermal decomposition temperature | 457 | 0 | C
Homopolymer | poly{1,3-dioxoisoindoline-2,5-diyl[bis(trifluoromethyl)methylene]-1,3-dioxoisoindoline-5,2-diyl-1,4-phenyleneoxy[5-(4,1-phenyleneoxy)-1,3-phenylene]oxy-1,4-phenylene} | P433946 | C43H21F6N2O7 | Thermal property | Thermal decomposition weight loss | 5 | 0 | %
Homopolymer | poly{1,3-dioxoisoindoline-2,5-diyl[bis(trifluoromethyl)methylene]-1,3-dioxoisoindoline-5,2-diyl-1,4-phenyleneoxy[5-(4,1-phenyleneoxy)-1,3-phenylene]oxy-1,4-phenylene} | P433946 | C43H21F6N2O7 | Physicochemical property | Gas diffusion coefficient d | 2.75e-09 | 3.243323e-17 | cm2/s
Homopolymer | poly{1,3-dioxoisoindoline-2,5-diyl[bis(trifluoromethyl)methylene]-1,3-dioxoisoindoline-5,2-diyl-1,4-phenyleneoxy[5-(4,1-phenyleneoxy)-1,3-phenylene]oxy-1,4-phenylene} | P433946 | C43H21F6N2O7 | Physicochemical property | Gas permeability coefficient p | 6.35e-14 | 5.871312e-26 | cm3(STP)cm/(cm2*s*Pa)
Homopolymer | poly{1,3-dioxoisoindoline-2,5-diyl[bis(trifluoromethyl)methylene]-1,3-dioxoisoindoline-5,2-diyl-1,4-phenyleneoxy[5-(4,1-phenyleneoxy)-1,3-phenylene]oxy-1,4-phenylene} | P433946 | C43H21F6N2O7 | Polymer Information | SMILES | *c1ccc(cc1)Oc1cc(Oc2ccc(cc2)N2C(=O)c3c(C2=O)cc(cc3)C(C(F)(F)F)(C(F)(F)F)c2ccc3c(c2)C(=O)N(C3=O)*)cc(c1)Oc1ccc(cc1)*
Homopolymer | poly{1,3-dioxoisoindoline-2,5-diyloxy-1,3-dioxoisoindoline-5,2-diyl-1,4-phenyleneoxy[5-(4,1-phenyleneoxy)-1,3-phenylene]oxy-1,4-phenylene} | P433947 | C40H21N2O8 | Polymer Information | SMILES | *c1ccc(cc1)Oc1cc(Oc2ccc(cc2)N2C(=O)c3c(C2=O)cc(cc3)Oc2ccc3c(c2)C(=O)N(C3=O)*)cc(c1)Oc1ccc(cc1)*
Homopolymer | poly[(1,3-dioxoisoindoline-2,5-diyl)carbonyl(1,3-dioxoisoindoline-5,2-diyl)-1,3-phenylenemethyleneoxycarbonylimino(3-methyl-1,4-phenylene)iminocarbonyloxymethylene-1,3-phenylene] | P433948 | C40H26N4O9 | Thermal property | Glass transition temperature | 169 | 0 | C
Homopolymer | poly[(1,3-dioxoisoindoline-2,5-diyl)carbonyl(1,3-dioxoisoindoline-5,2-diyl)-1,3-phenylenemethyleneoxycarbonylimino(3-methyl-1,4-phenylene)iminocarbonyloxymethylene-1,3-phenylene] | P433948 | C40H26N4O9 | Thermal property | Thermal decomposition temperature | 259 | 1121.333 | C
Homopolymer | poly[(1,3-dioxoisoindoline-2,5-diyl)carbonyl(1,3-dioxoisoindoline-5,2-diyl)-1,3-phenylenemethyleneoxycarbonylimino(3-methyl-1,4-phenylene)iminocarbonyloxymethylene-1,3-phenylene] | P433948 | C40H26N4O9 | Polymer Information | SMILES | O=C(Nc1ccc(c(c1)C)NC(=O)OCc1cccc(c1)N1C(=O)c2c(C1=O)cc(cc2)*)OCc1cccc(c1)N1C(=O)c2c(C1=O)cc(cc2)C(=O)*
Homopolymer | poly[(1,3-dioxoisoindoline-2,5-diyl)carbonyl(1,3-dioxoisoindoline-5,2-diyl)-1,3-phenylenemethyleneoxycarbonylimino-1,4-phenyleneiminocarbonyloxymethylene-1,3-phenylene] | P433949 | C39H24N4O9 | Thermal property | Glass transition temperature | 135 | 0 | C
Homopolymer | poly[(1,3-dioxoisoindoline-2,5-diyl)carbonyl(1,3-dioxoisoindoline-5,2-diyl)-1,3-phenylenemethyleneoxycarbonylimino-1,4-phenyleneiminocarbonyloxymethylene-1,3-phenylene] | P433949 | C39H24N4O9 | Thermal property | Thermal decomposition temperature | 273.5 | 1083 | C
Homopolymer | poly[(1,3-dioxoisoindoline-2,5-diyl)carbonyl(1,3-dioxoisoindoline-5,2-diyl)-1,3-phenylenemethyleneoxycarbonylimino-1,4-phenyleneiminocarbonyloxymethylene-1,3-phenylene] | P433949 | C39H24N4O9 | Polymer Information | SMILES | O=C(Nc1ccc(cc1)NC(=O)OCc1cccc(c1)N1C(=O)c2c(C1=O)cc(cc2)*)OCc1cccc(c1)N1C(=O)c2c(C1=O)cc(cc2)C(=O)*
Homopolymer | poly[(1,3-dioxoisoindoline-2,5-diyl)carbonyl(1,3-dioxoisoindoline-5,2-diyl)-1,3-phenylenemethyleneoxycarbonyliminohexane-1,6-diyliminocarbonyloxymethylene-1,3-phenylene] | P433950 | C39H32N4O9 | Thermal property | Glass transition temperature | 130 | 0 | C
Homopolymer | poly[(1,3-dioxoisoindoline-2,5-diyl)carbonyl(1,3-dioxoisoindoline-5,2-diyl)-1,3-phenylenemethyleneoxycarbonyliminohexane-1,6-diyliminocarbonyloxymethylene-1,3-phenylene] | P433950 | C39H32N4O9 | Thermal property | Thermal decomposition temperature | 273.5 | 3400.333 | C
Homopolymer | poly[(1,3-dioxoisoindoline-2,5-diyl)carbonyl(1,3-dioxoisoindoline-5,2-diyl)-1,3-phenylenemethyleneoxycarbonyliminohexane-1,6-diyliminocarbonyloxymethylene-1,3-phenylene] | P433950 | C39H32N4O9 | Polymer Information | SMILES | O=C(OCc1cccc(c1)N1C(=O)c2c(C1=O)cc(cc2)C(=O)*)NCCCCCCNC(=O)OCc1cccc(c1)N1C(=O)c2c(C1=O)cc(cc2)*
Homopolymer | poly{(1,3-dioxoisoindoline-2,5-diyl)[bis(trifluoromethyl)methylene](1,3-dioxoisoindoline-5,2-diyl)(3,3'-diacetoxybiphenyl-4,4'-diyl)} | P433951 | C35H18F6N2O8 | Thermal property | Glass transition temperature | 279 | 0 | C
Homopolymer | poly{(1,3-dioxoisoindoline-2,5-diyl)[bis(trifluoromethyl)methylene](1,3-dioxoisoindoline-5,2-diyl)(3,3'-diacetoxybiphenyl-4,4'-diyl)} | P433951 | C35H18F6N2O8 | Physicochemical property | Gas permeability coefficient p | 2.07e-13 | 9.673316e-25 | cm3(STP)cm/(cm2*s*Pa)
Homopolymer | poly{(1,3-dioxoisoindoline-2,5-diyl)[bis(trifluoromethyl)methylene](1,3-dioxoisoindoline-5,2-diyl)(3,3'-diacetoxybiphenyl-4,4'-diyl)} | P433951 | C35H18F6N2O8 | Tensile property | Elongation at break | 7.1 | 0 | %
Homopolymer | poly{(1,3-dioxoisoindoline-2,5-diyl)[bis(trifluoromethyl)methylene](1,3-dioxoisoindoline-5,2-diyl)(3,3'-diacetoxybiphenyl-4,4'-diyl)} | P433951 | C35H18F6N2O8 | Tensile property | Tensile modulus | 3.54 | 0 | GPa
Homopolymer | poly{(1,3-dioxoisoindoline-2,5-diyl)[bis(trifluoromethyl)methylene](1,3-dioxoisoindoline-5,2-diyl)(3,3'-diacetoxybiphenyl-4,4'-diyl)} | P433951 | C35H18F6N2O8 | Tensile property | Tensile stress strength at break | 0.153 | 0 | GPa
Homopolymer | poly{(1,3-dioxoisoindoline-2,5-diyl)[bis(trifluoromethyl)methylene](1,3-dioxoisoindoline-5,2-diyl)(3,3'-diacetoxybiphenyl-4,4'-diyl)} | P433951 | C35H18F6N2O8 | Polymer Information | SMILES | CC(=O)Oc1cc(ccc1N1C(=O)c2c(C1=O)cc(cc2)C(C(F)(F)F)(C(F)(F)F)*)c1ccc(c(c1)OC(=O)C)N1C(=O)c2c(C1=O)cc(cc2)*
Homopolymer | poly{(1,3,5,7-tetraoxo-2,3,6,7-tetrahydro-1H,5H-benzo[1,2-c:4,5-c']dipyrrole-2,6-diyl)(1-methyl-2-oxoethylene)imino[5-(benzimidazol-2-yl)-1,3-phenylene]imino(2-methyl-1-oxoethylene)} | P433952 | C29H20N6O6 | Polymer Information | SMILES | O=C(C(C)*)Nc1cc(cc(c1)c1nc2c([nH]1)cccc2)NC(=O)C(n1c(=O)c2c(c1=O)cc1c(c2)c(=O)n(c1=O)*)C
Homopolymer | poly{(1,3,5,7-tetraoxo-2,3,6,7-tetrahydro-1H,5H-benzo[1,2-c:4,5-c']dipyrrole-2,6-diyl)(1-benzyl-2-oxoethylene)imino[5-(benzimidazol-2-yl)-1,3-phenylene]imino(2-benzyl-1-oxoethylene)} | P433953 | C41H28N6O6 | Thermal property | Thermal decomposition temperature | 449.5 | 636 | C
Homopolymer | poly{(1,3,5,7-tetraoxo-2,3,6,7-tetrahydro-1H,5H-benzo[1,2-c:4,5-c']dipyrrole-2,6-diyl)(1-benzyl-2-oxoethylene)imino[5-(benzimidazol-2-yl)-1,3-phenylene]imino(2-benzyl-1-oxoethylene)} | P433953 | C41H28N6O6 | Thermal property | Thermal decomposition weight loss | 7.5 | 7.142857 | %
Homopolymer | poly{(1,3,5,7-tetraoxo-2,3,6,7-tetrahydro-1H,5H-benzo[1,2-c:4,5-c']dipyrrole-2,6-diyl)(1-benzyl-2-oxoethylene)imino[5-(benzimidazol-2-yl)-1,3-phenylene]imino(2-benzyl-1-oxoethylene)} | P433953 | C41H28N6O6 | Heat resistance and combustion | Oxygen index | 41.1 | 0.2133333 | %
Homopolymer | poly{(1,3,5,7-tetraoxo-2,3,6,7-tetrahydro-1H,5H-benzo[1,2-c:4,5-c']dipyrrole-2,6-diyl)(1-benzyl-2-oxoethylene)imino[5-(benzimidazol-2-yl)-1,3-phenylene]imino(2-benzyl-1-oxoethylene)} | P433953 | C41H28N6O6 | Polymer Information | SMILES | O=C(C(Cc1ccccc1)*)Nc1cc(cc(c1)c1nc2c([nH]1)cccc2)NC(=O)C(n1c(=O)c2c(c1=O)cc1c(c2)c(=O)n(c1=O)*)Cc1ccccc1
Homopolymer | poly{(1,3,5,7-tetraoxo-2,3,6,7-tetrahydro-1H,5H-benzo[1,2-c:4,5-c']dipyrrole-2,6-diyl)(2-oxo-1-isopropylethylene)imino[5-(benzimidazol-2-yl)-1,3-phenylene]imino(1-oxo-2-isopropylethylene)} | P433954 | C33H28N6O6 | Polymer Information | SMILES | CC(C(C(=O)Nc1cc(cc(c1)c1nc2c([nH]1)cccc2)NC(=O)C(n1c(=O)c2c(c1=O)cc1c(c2)c(=O)n(c1=O)*)C(C)C)*)C
Homopolymer | poly{(1,3,5,7-tetraoxo-2,3,6,7-tetrahydro-1H,5H-benzo[1,2-c:4,5-c']dipyrrole-2,6-diyl)(1-isobutyl-2-oxoethylene)imino[5-(benzimidazol-2-yl)-1,3-phenylene]imino(2-isobutyl-1-oxoethylene)} | P433955 | C35H32N6O6 | Thermal property | Thermal decomposition temperature | 438 | 777.4286 | C
Homopolymer | poly{(1,3,5,7-tetraoxo-2,3,6,7-tetrahydro-1H,5H-benzo[1,2-c:4,5-c']dipyrrole-2,6-diyl)(1-isobutyl-2-oxoethylene)imino[5-(benzimidazol-2-yl)-1,3-phenylene]imino(2-isobutyl-1-oxoethylene)} | P433955 | C35H32N6O6 | Thermal property | Thermal decomposition weight loss | 7.5 | 7.142857 | %
Homopolymer | poly{(1,3,5,7-tetraoxo-2,3,6,7-tetrahydro-1H,5H-benzo[1,2-c:4,5-c']dipyrrole-2,6-diyl)(1-isobutyl-2-oxoethylene)imino[5-(benzimidazol-2-yl)-1,3-phenylene]imino(2-isobutyl-1-oxoethylene)} | P433955 | C35H32N6O6 | Heat resistance and combustion | Oxygen index | 39.7 | 0.48 | %
Homopolymer | poly{(1,3,5,7-tetraoxo-2,3,6,7-tetrahydro-1H,5H-benzo[1,2-c:4,5-c']dipyrrole-2,6-diyl)(1-isobutyl-2-oxoethylene)imino[5-(benzimidazol-2-yl)-1,3-phenylene]imino(2-isobutyl-1-oxoethylene)} | P433955 | C35H32N6O6 | Polymer Information | SMILES | CC(CC(C(=O)Nc1cc(cc(c1)c1nc2c([nH]1)cccc2)NC(=O)C(n1c(=O)c2c(c1=O)cc1c(c2)c(=O)n(c1=O)*)CC(C)C)*)C
Homopolymer | poly{(1,3,5,7-tetraoxo-2,3,6,7-tetrahydro-1H,5H-benzo[1,2-c:4,5-c']dipyrrole-2,6-diyl)(1-sec-butyl-2-oxoethylene)imino[5-(benzimidazol-2-yl)-1,3-phenylene]imino(2-sec-butyl-1-oxoethylene)} | P433956 | C35H32N6O6 | Polymer Information | SMILES | CCC(C(C(=O)Nc1cc(cc(c1)c1nc2c([nH]1)cccc2)NC(=O)C(n1c(=O)c2c(c1=O)cc1c(c2)c(=O)n(c1=O)*)C(CC)C)*)C
Homopolymer | poly((1,3,5,7-tetraoxo-2,3,6,7-tetrahydro-1H,5H-benzo[1,2-c:4,5-c']dipyrrole-2,6-diyl){1-[2-(methylsulfanyl)ethyl]-2-oxoethylene}imino[5-(benzimidazol-2-yl)-1,3-phenylene]imino{2-[2-(methylsulfanyl)ethyl]-1-oxoethylene}) | P433957 | C33H28N6O6S2 | Thermal property | Thermal decomposition temperature | 424.5 | 377.4286 | C
Homopolymer | poly((1,3,5,7-tetraoxo-2,3,6,7-tetrahydro-1H,5H-benzo[1,2-c:4,5-c']dipyrrole-2,6-diyl){1-[2-(methylsulfanyl)ethyl]-2-oxoethylene}imino[5-(benzimidazol-2-yl)-1,3-phenylene]imino{2-[2-(methylsulfanyl)ethyl]-1-oxoethylene}) | P433957 | C33H28N6O6S2 | Thermal property | Thermal decomposition weight loss | 7.5 | 7.142857 | %
Homopolymer | poly((1,3,5,7-tetraoxo-2,3,6,7-tetrahydro-1H,5H-benzo[1,2-c:4,5-c']dipyrrole-2,6-diyl){1-[2-(methylsulfanyl)ethyl]-2-oxoethylene}imino[5-(benzimidazol-2-yl)-1,3-phenylene]imino{2-[2-(methylsulfanyl)ethyl]-1-oxoethylene}) | P433957 | C33H28N6O6S2 | Heat resistance and combustion | Oxygen index | 38.1 | 0.05333333 | %
Homopolymer | poly((1,3,5,7-tetraoxo-2,3,6,7-tetrahydro-1H,5H-benzo[1,2-c:4,5-c']dipyrrole-2,6-diyl){1-[2-(methylsulfanyl)ethyl]-2-oxoethylene}imino[5-(benzimidazol-2-yl)-1,3-phenylene]imino{2-[2-(methylsulfanyl)ethyl]-1-oxoethylene}) | P433957 | C33H28N6O6S2 | Polymer Information | SMILES | CSCCC(n1c(=O)c2c(c1=O)cc1c(c2)c(=O)n(c1=O)*)C(=O)Nc1cc(NC(=O)C(CCSC)*)cc(c1)c1nc2c([nH]1)cccc2
Homopolymer | poly[(1,3-dioxoisoindoline-2,5-diyl)-1,3,4-oxadiazole-2,5-diyl(1,3-dioxoisoindoline-5,2-diyl)pentane-1,5-diyloxyterephthaloyloxypentane-1,5-diyl] | P433958 | C36H30N4O9 | Thermal property | Glass transition temperature | 89 | 0 | C
Homopolymer | poly[(1,3-dioxoisoindoline-2,5-diyl)-1,3,4-oxadiazole-2,5-diyl(1,3-dioxoisoindoline-5,2-diyl)pentane-1,5-diyloxyterephthaloyloxypentane-1,5-diyl] | P433958 | C36H30N4O9 | Polymer Information | SMILES | *c1nnc(o1)c1ccc2c(c1)C(=O)N(C2=O)CCCCCOC(=O)c1ccc(cc1)C(=O)OCCCCCN1C(=O)c2c(C1=O)cc(cc2)*
Homopolymer | poly[(1,3-dioxoisoindoline-2,5-diyl)-1,3,4-oxadiazole-2,5-diyl(1,3-dioxoisoindoline-5,2-diyl)pentane-1,5-diyloxyisophthaloyloxypentane-1,5-diyl] | P433959 | C36H30N4O9 | Thermal property | Glass transition temperature | 98 | 0 | C
Homopolymer | poly[(1,3-dioxoisoindoline-2,5-diyl)-1,3,4-oxadiazole-2,5-diyl(1,3-dioxoisoindoline-5,2-diyl)pentane-1,5-diyloxyisophthaloyloxypentane-1,5-diyl] | P433959 | C36H30N4O9 | Polymer Information | SMILES | *c1nnc(o1)c1ccc2c(c1)C(=O)N(C2=O)CCCCCOC(=O)c1cccc(c1)C(=O)OCCCCCN1C(=O)c2c(C1=O)cc(cc2)*
Homopolymer | poly[(1,3-dioxoisoindoline-2,5-diyl)-1,3,4-oxadiazole-2,5-diyl(1,3-dioxoisoindoline-5,2-diyl)pentane-1,5-diyloxydecanedioyloxypentane-1,5-diyl] | P433960 | C38H42N4O9 | Thermal property | Lc phase transition temperature | 173 | 0 | C
Homopolymer | poly[(1,3-dioxoisoindoline-2,5-diyl)-1,3,4-oxadiazole-2,5-diyl(1,3-dioxoisoindoline-5,2-diyl)pentane-1,5-diyloxydecanedioyloxypentane-1,5-diyl] | P433960 | C38H42N4O9 | Thermal property | Melting temperature | 156 | 0 | C
Homopolymer | poly[(1,3-dioxoisoindoline-2,5-diyl)-1,3,4-oxadiazole-2,5-diyl(1,3-dioxoisoindoline-5,2-diyl)pentane-1,5-diyloxydecanedioyloxypentane-1,5-diyl] | P433960 | C38H42N4O9 | Polymer Information | SMILES | O=C(OCCCCCN1C(=O)c2c(C1=O)cc(cc2)c1nnc(o1)*)CCCCCCCCC(=O)OCCCCCN1C(=O)c2c(C1=O)cc(cc2)*
Homopolymer | poly[(1,3-dioxoisoindoline-2,5-diyl)-1,3,4-oxadiazole-2,5-diyl(1,3-dioxoisoindoline-5,2-diyl)pentane-1,5-diyloxyhexanedioyloxypentane-1,5-diyl] | P433961 | C34H34N4O9 | Thermal property | Crystallization temperature | 123 | 0 | C
Homopolymer | poly[(1,3-dioxoisoindoline-2,5-diyl)-1,3,4-oxadiazole-2,5-diyl(1,3-dioxoisoindoline-5,2-diyl)pentane-1,5-diyloxyhexanedioyloxypentane-1,5-diyl] | P433961 | C34H34N4O9 | Thermal property | Glass transition temperature | 84 | 0 | C
Homopolymer | poly[(1,3-dioxoisoindoline-2,5-diyl)-1,3,4-oxadiazole-2,5-diyl(1,3-dioxoisoindoline-5,2-diyl)pentane-1,5-diyloxyhexanedioyloxypentane-1,5-diyl] | P433961 | C34H34N4O9 | Thermal property | Lc phase transition temperature | 160 | 0 | C
Homopolymer | poly[(1,3-dioxoisoindoline-2,5-diyl)-1,3,4-oxadiazole-2,5-diyl(1,3-dioxoisoindoline-5,2-diyl)pentane-1,5-diyloxyhexanedioyloxypentane-1,5-diyl] | P433961 | C34H34N4O9 | Thermal property | Melting temperature | 146 | 0 | C
Homopolymer | poly[(1,3-dioxoisoindoline-2,5-diyl)-1,3,4-oxadiazole-2,5-diyl(1,3-dioxoisoindoline-5,2-diyl)pentane-1,5-diyloxyhexanedioyloxypentane-1,5-diyl] | P433961 | C34H34N4O9 | Polymer Information | SMILES | O=C(OCCCCCN1C(=O)c2c(C1=O)cc(cc2)c1nnc(o1)*)CCCCC(=O)OCCCCCN1C(=O)c2c(C1=O)cc(cc2)*
Homopolymer | poly{[2,7-bis(2-octyldodecyl)-1,3,6,8-tetraoxo-1,2,3,6,7,8-hexahydro-2,7-diazapyrene-4,9-diyl]thiophene-2,5-diyl} | P433962 | C58H86N2O4S | Polymer Information | SMILES | CCCCCCCCCCC(CN1C(=O)c2cc(c3ccc(s3)*)c3c4c2c(C1=O)c(*)cc4C(=O)N(C3=O)CC(CCCCCCCCCC)CCCCCCCC)CCCCCCCC
Homopolymer | poly{[2,7-bis(2-octyldodecyl)-1,3,6,8-tetraoxo-1,2,3,6,7,8-hexahydro-2,7-diazapyrene-4,9-diyl]-2,2'-bithiophene-5,5'-diyl} | P433963 | C62H88N2O4S2 | Polymer Information | SMILES | CCCCCCCCCCC(CN1C(=O)c2cc(c3ccc(s3)c3ccc(s3)*)c3c4c2c(C1=O)c(*)cc4C(=O)N(C3=O)CC(CCCCCCCCCC)CCCCCCCC)CCCCCCCC
Homopolymer | poly{[2,7-bis(2-octyldodecyl)-1,3,6,8-tetraoxo-1,2,3,6,7,8-hexahydro-2,7-diazapyrene-4,9-diyl]-2,2':5',2''-terthiophene-5,5''-diyl} | P433964 | C66H90N2O4S3 | Polymer Information | SMILES | CCCCCCCCCCC(CN1C(=O)c2cc(c3ccc(s3)c3ccc(s3)c3ccc(s3)*)c3c4c2c(C1=O)c(*)cc4C(=O)N(C3=O)CC(CCCCCCCCCC)CCCCCCCC)CCCCCCCC
Homopolymer | poly{[2,7-bis(2-octyldodecyl)-1,3,6,8-tetraoxo-1,2,3,6,7,8-hexahydro-2,7-diazapyrene-4,9-diyl]-2,2':5',2'':5'',2'''-quaterthiophene-5,5'''-diyl} | P433965 | C70H92N2O4S4 | Polymer Information | SMILES | CCCCCCCCCCC(CN1C(=O)c2cc(c3ccc(s3)c3ccc(s3)c3ccc(s3)c3ccc(s3)*)c3c4c2c(C1=O)c(*)cc4C(=O)N(C3=O)CC(CCCCCCCCCC)CCCCCCCC)CCCCCCCC
Homopolymer | poly{[2,7-bis(2-octyldodecyl)-1,3,6,8-tetraoxo-1,2,3,6,7,8-hexahydro-2,7-diazapyrene-4,9-diyl](3,3'-dioctyl-2,2'-bithiophene-5,5'-diyl)} | P433966 | C78H120N2O4S2 | Polymer Information | SMILES | CCCCCCCCCCC(CN1C(=O)c2cc(c3sc(c(c3)CCCCCCCC)c3sc(cc3CCCCCCCC)*)c3c4c2c(C1=O)c(*)cc4C(=O)N(C3=O)CC(CCCCCCCCCC)CCCCCCCC)CCCCCCCC
Homopolymer | poly{[2,7-bis(2-octyldodecyl)-1,3,6,8-tetraoxo-1,2,3,6,7,8-hexahydro-2,7-diazapyrene-4,9-diyl](3'',4'-dioctyl-2,2':5',2'':5'',2'''-quaterthiophene-5,5'''-diyl)} | P433967 | C86H124N2O4S4 | Polymer Information | SMILES | CCCCCCCCCCC(CN1C(=O)c2c(cc3c4c2c(C1=O)cc(c4C(=O)N(C3=O)CC(CCCCCCCCCC)CCCCCCCC)*)c1ccc(s1)c1cc(c(s1)c1sc(cc1CCCCCCCC)c1ccc(s1)*)CCCCCCCC)CCCCCCCC
Homopolymer | poly[(1,3,8,10-tetraoxo-1,2,3,8,9,10-hexahydroanthra[2,1,9-def:6,5,10-d'e'f']diisoquinolin-2,9-diyl)-1,4-phenylenesulfanediyl-1,4-phenylene] | P433968 | C36H16N2O4S | Polymer Information | SMILES | *c1ccc(cc1)Sc1ccc(cc1)N1C(=O)c2ccc3c4c2c(C1=O)ccc4c1c2c3ccc3c2c(cc1)C(=O)N(C3=O)*
Homopolymer | poly[(1,3,5,7-tetraoxo-2,3,6,7-tetrahydro-1H,5H-benzo[1,2-c:4,5-c']dipyrrole-2,6-diyl)-1,4-phenyleneoxy-1,4-phenyleneoxypyridine-2,6-diyloxy-1,4-phenyleneoxy-1,4-phenylene] | P433969 | C39H21N3O8 | Thermal property | Glass transition temperature | 258 | 0 | C
Homopolymer | poly[(1,3,5,7-tetraoxo-2,3,6,7-tetrahydro-1H,5H-benzo[1,2-c:4,5-c']dipyrrole-2,6-diyl)-1,4-phenyleneoxy-1,4-phenyleneoxypyridine-2,6-diyloxy-1,4-phenyleneoxy-1,4-phenylene] | P433969 | C39H21N3O8 | Thermal property | Thermal decomposition temperature | 520 | 705.3333 | C
Homopolymer | poly[(1,3,5,7-tetraoxo-2,3,6,7-tetrahydro-1H,5H-benzo[1,2-c:4,5-c']dipyrrole-2,6-diyl)-1,4-phenyleneoxy-1,4-phenyleneoxypyridine-2,6-diyloxy-1,4-phenyleneoxy-1,4-phenylene] | P433969 | C39H21N3O8 | Thermal property | Thermal decomposition weight loss | 5 | 0 | %
Homopolymer | poly[(1,3,5,7-tetraoxo-2,3,6,7-tetrahydro-1H,5H-benzo[1,2-c:4,5-c']dipyrrole-2,6-diyl)-1,4-phenyleneoxy-1,4-phenyleneoxypyridine-2,6-diyloxy-1,4-phenyleneoxy-1,4-phenylene] | P433969 | C39H21N3O8 | Physicochemical property | Water absorption | 0.94 | 0 | wt%
Homopolymer | poly[(1,3,5,7-tetraoxo-2,3,6,7-tetrahydro-1H,5H-benzo[1,2-c:4,5-c']dipyrrole-2,6-diyl)-1,4-phenyleneoxy-1,4-phenyleneoxypyridine-2,6-diyloxy-1,4-phenyleneoxy-1,4-phenylene] | P433969 | C39H21N3O8 | Tensile property | Elongation at break | 14 | 0 | %
Homopolymer | poly[(1,3,5,7-tetraoxo-2,3,6,7-tetrahydro-1H,5H-benzo[1,2-c:4,5-c']dipyrrole-2,6-diyl)-1,4-phenyleneoxy-1,4-phenyleneoxypyridine-2,6-diyloxy-1,4-phenyleneoxy-1,4-phenylene] | P433969 | C39H21N3O8 | Tensile property | Tensile modulus | 1.63 | 0 | GPa
Homopolymer | poly[(1,3,5,7-tetraoxo-2,3,6,7-tetrahydro-1H,5H-benzo[1,2-c:4,5-c']dipyrrole-2,6-diyl)-1,4-phenyleneoxy-1,4-phenyleneoxypyridine-2,6-diyloxy-1,4-phenyleneoxy-1,4-phenylene] | P433969 | C39H21N3O8 | Tensile property | Tensile stress strength at break | 0.098 | 0 | GPa
Homopolymer | poly[(1,3,5,7-tetraoxo-2,3,6,7-tetrahydro-1H,5H-benzo[1,2-c:4,5-c']dipyrrole-2,6-diyl)-1,4-phenyleneoxy-1,4-phenyleneoxypyridine-2,6-diyloxy-1,4-phenyleneoxy-1,4-phenylene] | P433969 | C39H21N3O8 | Polymer Information | SMILES | *c1ccc(cc1)Oc1ccc(cc1)Oc1cccc(n1)Oc1ccc(cc1)Oc1ccc(cc1)n1c(=O)c2c(c1=O)cc1c(c2)c(=O)n(c1=O)*
Homopolymer | poly{[(1,3-dioxoisoindoline-2,5-diyl)carbonyl(1,3-dioxoisoindoline-5,2-diyl)]-1,4-phenyleneoxy-1,4-phenyleneoxypyridine-2,6-diyloxy-1,4-phenyleneoxy-1,4-phenylene} | P433970 | C46H25N3O9 | Thermal property | Glass transition temperature | 219 | 0 | C
Homopolymer | poly{[(1,3-dioxoisoindoline-2,5-diyl)carbonyl(1,3-dioxoisoindoline-5,2-diyl)]-1,4-phenyleneoxy-1,4-phenyleneoxypyridine-2,6-diyloxy-1,4-phenyleneoxy-1,4-phenylene} | P433970 | C46H25N3O9 | Thermal property | Thermal decomposition temperature | 488 | 65.33333 | C
Homopolymer | poly{[(1,3-dioxoisoindoline-2,5-diyl)carbonyl(1,3-dioxoisoindoline-5,2-diyl)]-1,4-phenyleneoxy-1,4-phenyleneoxypyridine-2,6-diyloxy-1,4-phenyleneoxy-1,4-phenylene} | P433970 | C46H25N3O9 | Thermal property | Thermal decomposition weight loss | 5 | 0 | %
Homopolymer | poly{[(1,3-dioxoisoindoline-2,5-diyl)carbonyl(1,3-dioxoisoindoline-5,2-diyl)]-1,4-phenyleneoxy-1,4-phenyleneoxypyridine-2,6-diyloxy-1,4-phenyleneoxy-1,4-phenylene} | P433970 | C46H25N3O9 | Physicochemical property | Water absorption | 0.82 | 0 | wt%
Homopolymer | poly{[(1,3-dioxoisoindoline-2,5-diyl)carbonyl(1,3-dioxoisoindoline-5,2-diyl)]-1,4-phenyleneoxy-1,4-phenyleneoxypyridine-2,6-diyloxy-1,4-phenyleneoxy-1,4-phenylene} | P433970 | C46H25N3O9 | Tensile property | Elongation at break | 21 | 0 | %
Homopolymer | poly{[(1,3-dioxoisoindoline-2,5-diyl)carbonyl(1,3-dioxoisoindoline-5,2-diyl)]-1,4-phenyleneoxy-1,4-phenyleneoxypyridine-2,6-diyloxy-1,4-phenyleneoxy-1,4-phenylene} | P433970 | C46H25N3O9 | Tensile property | Tensile modulus | 2.24 | 0 | GPa
Homopolymer | poly{[(1,3-dioxoisoindoline-2,5-diyl)carbonyl(1,3-dioxoisoindoline-5,2-diyl)]-1,4-phenyleneoxy-1,4-phenyleneoxypyridine-2,6-diyloxy-1,4-phenyleneoxy-1,4-phenylene} | P433970 | C46H25N3O9 | Tensile property | Tensile stress strength at break | 0.119 | 0 | GPa
Homopolymer | poly{[(1,3-dioxoisoindoline-2,5-diyl)carbonyl(1,3-dioxoisoindoline-5,2-diyl)]-1,4-phenyleneoxy-1,4-phenyleneoxypyridine-2,6-diyloxy-1,4-phenyleneoxy-1,4-phenylene} | P433970 | C46H25N3O9 | Polymer Information | SMILES | *c1ccc2c(c1)C(=O)N(C2=O)c1ccc(cc1)Oc1ccc(cc1)Oc1cccc(n1)Oc1ccc(cc1)Oc1ccc(cc1)N1C(=O)c2c(C1=O)cc(cc2)C(=O)*
Homopolymer | poly({(1,3-dioxoisoindoline-2,5-diyl)[bis(trifluoromethyl)methylene](1,3-dioxoisoindoline-5,2-diyl)}-1,4-phenyleneoxy-1,4-phenyleneoxypyridine-2,6-diyloxy-1,4-phenyleneoxy-1,4-phenylene) | P433971 | C48H25F6N3O8 | Thermal property | Glass transition temperature | 215 | 0 | C
Homopolymer | poly({(1,3-dioxoisoindoline-2,5-diyl)[bis(trifluoromethyl)methylene](1,3-dioxoisoindoline-5,2-diyl)}-1,4-phenyleneoxy-1,4-phenyleneoxypyridine-2,6-diyloxy-1,4-phenyleneoxy-1,4-phenylene) | P433971 | C48H25F6N3O8 | Thermal property | Thermal decomposition temperature | 484 | 48 | C
Homopolymer | poly({(1,3-dioxoisoindoline-2,5-diyl)[bis(trifluoromethyl)methylene](1,3-dioxoisoindoline-5,2-diyl)}-1,4-phenyleneoxy-1,4-phenyleneoxypyridine-2,6-diyloxy-1,4-phenyleneoxy-1,4-phenylene) | P433971 | C48H25F6N3O8 | Thermal property | Thermal decomposition weight loss | 5 | 0 | %
Homopolymer | poly({(1,3-dioxoisoindoline-2,5-diyl)[bis(trifluoromethyl)methylene](1,3-dioxoisoindoline-5,2-diyl)}-1,4-phenyleneoxy-1,4-phenyleneoxypyridine-2,6-diyloxy-1,4-phenyleneoxy-1,4-phenylene) | P433971 | C48H25F6N3O8 | Physicochemical property | Water absorption | 0.48 | 0 | wt%
Homopolymer | poly({(1,3-dioxoisoindoline-2,5-diyl)[bis(trifluoromethyl)methylene](1,3-dioxoisoindoline-5,2-diyl)}-1,4-phenyleneoxy-1,4-phenyleneoxypyridine-2,6-diyloxy-1,4-phenyleneoxy-1,4-phenylene) | P433971 | C48H25F6N3O8 | Tensile property | Elongation at break | 42 | 0 | %
Homopolymer | poly({(1,3-dioxoisoindoline-2,5-diyl)[bis(trifluoromethyl)methylene](1,3-dioxoisoindoline-5,2-diyl)}-1,4-phenyleneoxy-1,4-phenyleneoxypyridine-2,6-diyloxy-1,4-phenyleneoxy-1,4-phenylene) | P433971 | C48H25F6N3O8 | Tensile property | Tensile modulus | 1.06 | 0 | GPa
Homopolymer | poly({(1,3-dioxoisoindoline-2,5-diyl)[bis(trifluoromethyl)methylene](1,3-dioxoisoindoline-5,2-diyl)}-1,4-phenyleneoxy-1,4-phenyleneoxypyridine-2,6-diyloxy-1,4-phenyleneoxy-1,4-phenylene) | P433971 | C48H25F6N3O8 | Tensile property | Tensile stress strength at break | 0.104 | 0 | GPa
Homopolymer | poly({(1,3-dioxoisoindoline-2,5-diyl)[bis(trifluoromethyl)methylene](1,3-dioxoisoindoline-5,2-diyl)}-1,4-phenyleneoxy-1,4-phenyleneoxypyridine-2,6-diyloxy-1,4-phenyleneoxy-1,4-phenylene) | P433971 | C48H25F6N3O8 | Polymer Information | SMILES | *c1ccc2c(c1)C(=O)N(C2=O)c1ccc(cc1)Oc1ccc(cc1)Oc1cccc(n1)Oc1ccc(cc1)Oc1ccc(cc1)N1C(=O)c2c(C1=O)cc(cc2)C(C(F)(F)F)(C(F)(F)F)*
Homopolymer | poly{[3-(9-ethyl-9H-carbazol-3-yl)-2,4-dioxo-3-azabicyclo[3.3.0]octane-6,8-diyl]ethene-1,2-diyl} | P433972 | C23H20N2O2 | Thermal property | Glass transition temperature | 263 | 0 | C
Homopolymer | poly{[3-(9-ethyl-9H-carbazol-3-yl)-2,4-dioxo-3-azabicyclo[3.3.0]octane-6,8-diyl]ethene-1,2-diyl} | P433972 | C23H20N2O2 | Thermal property | Thermal decomposition temperature | 465 | 0 | C
Homopolymer | poly{[3-(9-ethyl-9H-carbazol-3-yl)-2,4-dioxo-3-azabicyclo[3.3.0]octane-6,8-diyl]ethene-1,2-diyl} | P433972 | C23H20N2O2 | Thermal property | Thermal decomposition weight loss | 5 | 0 | %
Homopolymer | poly{[3-(9-ethyl-9H-carbazol-3-yl)-2,4-dioxo-3-azabicyclo[3.3.0]octane-6,8-diyl]ethene-1,2-diyl} | P433972 | C23H20N2O2 | Polymer Information | SMILES | *C=CC1CC(C2C1C(=O)N(C2=O)c1ccc2c(c1)c1ccccc1n2CC)*
Homopolymer | poly(1,3-dioxoisoindoline-5,2-diylpyridine-2,3-diylcarbonyliminonaphthalene-1,5-diyliminocarbonylpyridine-3,2-diylthioureylenecarbonyl) | P433974 | C32H19N7O5S | Thermal property | Glass transition temperature | 267 | 0 | C
Homopolymer | poly(1,3-dioxoisoindoline-5,2-diylpyridine-2,3-diylcarbonyliminonaphthalene-1,5-diyliminocarbonylpyridine-3,2-diylthioureylenecarbonyl) | P433974 | C32H19N7O5S | Thermal property | Thermal decomposition temperature | 554 | 421.0667 | C
Homopolymer | poly(1,3-dioxoisoindoline-5,2-diylpyridine-2,3-diylcarbonyliminonaphthalene-1,5-diyliminocarbonylpyridine-3,2-diylthioureylenecarbonyl) | P433974 | C32H19N7O5S | Thermal property | Thermal decomposition weight loss | 10 | 0 | %
Homopolymer | poly(1,3-dioxoisoindoline-5,2-diylpyridine-2,3-diylcarbonyliminonaphthalene-1,5-diyliminocarbonylpyridine-3,2-diylthioureylenecarbonyl) | P433974 | C32H19N7O5S | Polymer Information | SMILES | *C(=O)NC(=S)Nc1ncccc1C(=O)Nc1cccc2c1cccc2NC(=O)c1cccnc1N1C(=O)c2c(C1=O)cc(cc2)*
Homopolymer | poly(1,3-dioxoisoindoline-5,2-diylpyridine-2,3-diylcarbonylimino-1,4-phenyleneoxy-1,4-phenyleneiminocarbonylpyridine-3,2-diylthioureylenecarbonyl) | P433975 | C34H21N7O6S | Thermal property | Glass transition temperature | 265 | 0 | C
Homopolymer | poly(1,3-dioxoisoindoline-5,2-diylpyridine-2,3-diylcarbonylimino-1,4-phenyleneoxy-1,4-phenyleneiminocarbonylpyridine-3,2-diylthioureylenecarbonyl) | P433975 | C34H21N7O6S | Thermal property | Thermal decomposition temperature | 550 | 464.2667 | C
Homopolymer | poly(1,3-dioxoisoindoline-5,2-diylpyridine-2,3-diylcarbonylimino-1,4-phenyleneoxy-1,4-phenyleneiminocarbonylpyridine-3,2-diylthioureylenecarbonyl) | P433975 | C34H21N7O6S | Thermal property | Thermal decomposition weight loss | 10 | 0 | %
Homopolymer | poly(1,3-dioxoisoindoline-5,2-diylpyridine-2,3-diylcarbonylimino-1,4-phenyleneoxy-1,4-phenyleneiminocarbonylpyridine-3,2-diylthioureylenecarbonyl) | P433975 | C34H21N7O6S | Polymer Information | SMILES | *C(=O)NC(=S)Nc1ncccc1C(=O)Nc1ccc(cc1)Oc1ccc(cc1)NC(=O)c1cccnc1N1C(=O)c2c(C1=O)cc(cc2)*
Homopolymer | poly(1,3-dioxoisoindoline-5,2-diylpyridine-2,3-diylcarbonylimino-1,4-phenyleneoxy-1,4-phenylene(dimethylmethylene)-1,4-phenyleneoxy-1,4-phenyleneiminocarbonylpyridine-3,2-diylthioureylenecarbonyl) | P433976 | C49H35N7O7S | Thermal property | Glass transition temperature | 264 | 0 | C
Homopolymer | poly(1,3-dioxoisoindoline-5,2-diylpyridine-2,3-diylcarbonylimino-1,4-phenyleneoxy-1,4-phenylene(dimethylmethylene)-1,4-phenyleneoxy-1,4-phenyleneiminocarbonylpyridine-3,2-diylthioureylenecarbonyl) | P433976 | C49H35N7O7S | Thermal property | Thermal decomposition temperature | 548 | 461.0667 | C
Homopolymer | poly(1,3-dioxoisoindoline-5,2-diylpyridine-2,3-diylcarbonylimino-1,4-phenyleneoxy-1,4-phenylene(dimethylmethylene)-1,4-phenyleneoxy-1,4-phenyleneiminocarbonylpyridine-3,2-diylthioureylenecarbonyl) | P433976 | C49H35N7O7S | Thermal property | Thermal decomposition weight loss | 10 | 0 | %
Homopolymer | poly(1,3-dioxoisoindoline-5,2-diylpyridine-2,3-diylcarbonylimino-1,4-phenyleneoxy-1,4-phenylene(dimethylmethylene)-1,4-phenyleneoxy-1,4-phenyleneiminocarbonylpyridine-3,2-diylthioureylenecarbonyl) | P433976 | C49H35N7O7S | Polymer Information | SMILES | *C(=O)NC(=S)Nc1ncccc1C(=O)Nc1ccc(cc1)Oc1ccc(cc1)C(c1ccc(cc1)Oc1ccc(cc1)NC(=O)c1cccnc1N1C(=O)c2c(C1=O)cc(cc2)*)(C)C
Homopolymer | poly(1,3-dioxoisoindoline-2,5-diyloxy-1,3-dioxoisoindoline-5,2-diyl-6-chloro-1,3-phenylenemethanylylidenenitrilothiocarbonylimino-1,4-phenyleneiminothiocarbonylnitrilomethanylylidene-4-chloro-1,3-phenylene) | P433977 | C38H20Cl2N6O5S2 | Thermal property | Glass transition temperature | 285 | 0 | C
Homopolymer | poly(1,3-dioxoisoindoline-2,5-diyloxy-1,3-dioxoisoindoline-5,2-diyl-6-chloro-1,3-phenylenemethanylylidenenitrilothiocarbonylimino-1,4-phenyleneiminothiocarbonylnitrilomethanylylidene-4-chloro-1,3-phenylene) | P433977 | C38H20Cl2N6O5S2 | Thermal property | Thermal decomposition temperature | 578 | 248.2667 | C
Homopolymer | poly(1,3-dioxoisoindoline-2,5-diyloxy-1,3-dioxoisoindoline-5,2-diyl-6-chloro-1,3-phenylenemethanylylidenenitrilothiocarbonylimino-1,4-phenyleneiminothiocarbonylnitrilomethanylylidene-4-chloro-1,3-phenylene) | P433977 | C38H20Cl2N6O5S2 | Thermal property | Thermal decomposition weight loss | 10 | 0 | %
Homopolymer | poly(1,3-dioxoisoindoline-2,5-diyloxy-1,3-dioxoisoindoline-5,2-diyl-6-chloro-1,3-phenylenemethanylylidenenitrilothiocarbonylimino-1,4-phenyleneiminothiocarbonylnitrilomethanylylidene-4-chloro-1,3-phenylene) | P433977 | C38H20Cl2N6O5S2 | Polymer Information | SMILES | S=C(Nc1ccc(cc1)NC(=S)N=Cc1ccc(c(c1)*)Cl)N=Cc1ccc(c(c1)N1C(=O)c2c(C1=O)cc(cc2)Oc1ccc2c(c1)C(=O)N(C2=O)*)Cl
Homopolymer | poly(1,3-dioxoisoindoline-2,5-diylcarbonyl-1,3-dioxoisoindoline-5,2-diyl-6-chloro-1,3-phenylenemethanylylidenenitrilothiocarbonylimino-1,4-phenyleneiminothiocarbonylnitrilomethanylylidene-4-chloro-1,3-phenylene) | P433978 | C39H20Cl2N6O5S2 | Thermal property | Glass transition temperature | 283 | 0 | C
Homopolymer | poly(1,3-dioxoisoindoline-2,5-diylcarbonyl-1,3-dioxoisoindoline-5,2-diyl-6-chloro-1,3-phenylenemethanylylidenenitrilothiocarbonylimino-1,4-phenyleneiminothiocarbonylnitrilomethanylylidene-4-chloro-1,3-phenylene) | P433978 | C39H20Cl2N6O5S2 | Thermal property | Thermal decomposition temperature | 571 | 264.2667 | C
Homopolymer | poly(1,3-dioxoisoindoline-2,5-diylcarbonyl-1,3-dioxoisoindoline-5,2-diyl-6-chloro-1,3-phenylenemethanylylidenenitrilothiocarbonylimino-1,4-phenyleneiminothiocarbonylnitrilomethanylylidene-4-chloro-1,3-phenylene) | P433978 | C39H20Cl2N6O5S2 | Thermal property | Thermal decomposition weight loss | 10 | 0 | %
Homopolymer | poly(1,3-dioxoisoindoline-2,5-diylcarbonyl-1,3-dioxoisoindoline-5,2-diyl-6-chloro-1,3-phenylenemethanylylidenenitrilothiocarbonylimino-1,4-phenyleneiminothiocarbonylnitrilomethanylylidene-4-chloro-1,3-phenylene) | P433978 | C39H20Cl2N6O5S2 | Polymer Information | SMILES | S=C(Nc1ccc(cc1)NC(=S)N=Cc1ccc(c(c1)N1C(=O)c2c(C1=O)cc(cc2)*)Cl)N=Cc1ccc(c(c1)N1C(=O)c2c(C1=O)cc(cc2)C(=O)*)Cl
Homopolymer | poly(1,3-dioxoisoindoline-5,2-diylpyridine-2,3-diylcarbonylimino-1,4-phenyleneiminocarbonylpyridine-3,2-diylthioureylenecarbonyl) | P433979 | C28H17N7O5S | Thermal property | Glass transition temperature | 270 | 0 | C
Homopolymer | poly(1,3-dioxoisoindoline-5,2-diylpyridine-2,3-diylcarbonylimino-1,4-phenyleneiminocarbonylpyridine-3,2-diylthioureylenecarbonyl) | P433979 | C28H17N7O5S | Thermal property | Thermal decomposition temperature | 562 | 327.2 | C
Homopolymer | poly(1,3-dioxoisoindoline-5,2-diylpyridine-2,3-diylcarbonylimino-1,4-phenyleneiminocarbonylpyridine-3,2-diylthioureylenecarbonyl) | P433979 | C28H17N7O5S | Thermal property | Thermal decomposition weight loss | 10 | 0 | %
Homopolymer | poly(1,3-dioxoisoindoline-5,2-diylpyridine-2,3-diylcarbonylimino-1,4-phenyleneiminocarbonylpyridine-3,2-diylthioureylenecarbonyl) | P433979 | C28H17N7O5S | Polymer Information | SMILES | *C(=O)NC(=S)Nc1ncccc1C(=O)Nc1ccc(cc1)NC(=O)c1cccnc1N1C(=O)c2c(C1=O)cc(cc2)*
Homopolymer | poly(1,3-dioxoisoindoline-2,5-diyl[bis(trifluoromethyl)methylene]-1,3-dioxoisoindoline-5,2-diyl-6-chloro-1,3-phenylenemethanylylidenenitrilothiocarbonylimino-1,4-phenyleneiminothiocarbonylnitrilomethanylylidene-4-chloro-1,3-phenylene) | P433980 | C41H20Cl2F6N6O4S2 | Thermal property | Glass transition temperature | 281 | 0 | C
Homopolymer | poly(1,3-dioxoisoindoline-2,5-diyl[bis(trifluoromethyl)methylene]-1,3-dioxoisoindoline-5,2-diyl-6-chloro-1,3-phenylenemethanylylidenenitrilothiocarbonylimino-1,4-phenyleneiminothiocarbonylnitrilomethanylylidene-4-chloro-1,3-phenylene) | P433980 | C41H20Cl2F6N6O4S2 | Thermal property | Thermal decomposition temperature | 563 | 189.6 | C
Homopolymer | poly(1,3-dioxoisoindoline-2,5-diyl[bis(trifluoromethyl)methylene]-1,3-dioxoisoindoline-5,2-diyl-6-chloro-1,3-phenylenemethanylylidenenitrilothiocarbonylimino-1,4-phenyleneiminothiocarbonylnitrilomethanylylidene-4-chloro-1,3-phenylene) | P433980 | C41H20Cl2F6N6O4S2 | Thermal property | Thermal decomposition weight loss | 10 | 0 | %
Homopolymer | poly(1,3-dioxoisoindoline-2,5-diyl[bis(trifluoromethyl)methylene]-1,3-dioxoisoindoline-5,2-diyl-6-chloro-1,3-phenylenemethanylylidenenitrilothiocarbonylimino-1,4-phenyleneiminothiocarbonylnitrilomethanylylidene-4-chloro-1,3-phenylene) | P433980 | C41H20Cl2F6N6O4S2 | Polymer Information | SMILES | S=C(Nc1ccc(cc1)NC(=S)N=Cc1ccc(c(c1)N1C(=O)c2c(C1=O)cc(cc2)*)Cl)N=Cc1ccc(c(c1)N1C(=O)c2c(C1=O)cc(cc2)C(C(F)(F)F)(C(F)(F)F)*)Cl
Homopolymer | poly{1,3-dioxoisoindoline-2,5-diylcarbonylimino[5-(3,4-dihydroxyphenethylcarbamoyl)-1,3-phenylene]imino[2-(2-methylpropyl)-1-oxoethylene]} | P433981 | C30H28N4O7 | Polymer Information | SMILES | *C(=O)Nc1cc(cc(c1)C(=O)NCCc1ccc(c(c1)O)O)NC(=O)C(N1C(=O)c2c(C1=O)cc(cc2)*)CC(C)C
Homopolymer | poly{1,3-dioxoisoindoline-2,5-diylcarbonylimino[5-(3,4-dihydroxyphenethylcarbamoyl)-1,3-phenylene]imino[2-(1-methylpropyl)-1-oxoethylene]} | P433982 | C30H28N4O7 | Thermal property | Thermal decomposition temperature | 362 | 1728 | C
Homopolymer | poly{1,3-dioxoisoindoline-2,5-diylcarbonylimino[5-(3,4-dihydroxyphenethylcarbamoyl)-1,3-phenylene]imino[2-(1-methylpropyl)-1-oxoethylene]} | P433982 | C30H28N4O7 | Thermal property | Thermal decomposition weight loss | 7.5 | 8.333333 | %
Homopolymer | poly{1,3-dioxoisoindoline-2,5-diylcarbonylimino[5-(3,4-dihydroxyphenethylcarbamoyl)-1,3-phenylene]imino[2-(1-methylpropyl)-1-oxoethylene]} | P433982 | C30H28N4O7 | Heat resistance and combustion | Oxygen index | 35.6 | 0 | %
Homopolymer | poly{1,3-dioxoisoindoline-2,5-diylcarbonylimino[5-(3,4-dihydroxyphenethylcarbamoyl)-1,3-phenylene]imino[2-(1-methylpropyl)-1-oxoethylene]} | P433982 | C30H28N4O7 | Polymer Information | SMILES | CCC(C(N1C(=O)c2c(C1=O)cc(cc2)*)C(=O)Nc1cc(NC(=O)*)cc(c1)C(=O)NCCc1ccc(c(c1)O)O)C
Homopolymer | poly{1,3-dioxoisoindoline-2,5-diylcarbonylimino[5-(3,4-dihydroxyphenethylcarbamoyl)-1,3-phenylene]imino[2-(1-methylethyl)-1-oxoethylene]} | P433983 | C29H26N4O7 | Thermal property | Thermal decomposition temperature | 374.5 | 2408.333 | C
Homopolymer | poly{1,3-dioxoisoindoline-2,5-diylcarbonylimino[5-(3,4-dihydroxyphenethylcarbamoyl)-1,3-phenylene]imino[2-(1-methylethyl)-1-oxoethylene]} | P433983 | C29H26N4O7 | Thermal property | Thermal decomposition weight loss | 7.5 | 8.333333 | %
Homopolymer | poly{1,3-dioxoisoindoline-2,5-diylcarbonylimino[5-(3,4-dihydroxyphenethylcarbamoyl)-1,3-phenylene]imino[2-(1-methylethyl)-1-oxoethylene]} | P433983 | C29H26N4O7 | Heat resistance and combustion | Oxygen index | 36.2 | 0 | %
Homopolymer | poly{1,3-dioxoisoindoline-2,5-diylcarbonylimino[5-(3,4-dihydroxyphenethylcarbamoyl)-1,3-phenylene]imino[2-(1-methylethyl)-1-oxoethylene]} | P433983 | C29H26N4O7 | Polymer Information | SMILES | *C(=O)Nc1cc(cc(c1)C(=O)NCCc1ccc(c(c1)O)O)NC(=O)C(N1C(=O)c2c(C1=O)cc(cc2)*)C(C)C
Homopolymer | poly{1,3-dioxoisoindoline-2,5-diylcarbonylimino[5-(3,4-dihydroxyphenethylcarbamoyl)-1,3-phenylene]imino(2-methyl-1-oxoethylene)} | P433984 | C27H22N4O7 | Polymer Information | SMILES | *C(=O)Nc1cc(cc(c1)C(=O)NCCc1ccc(c(c1)O)O)NC(=O)C(N1C(=O)c2c(C1=O)cc(cc2)*)C
Homopolymer | poly{1,3-dioxoisoindoline-2,5-diylcarbonyl-1,3-dioxoisoindoline-5,2-diyl[1-(1-methylethyl)-2-oxoethylene]imino-1,4-phenylene-3-oxopenta-1,4-diene-1,5-diyl-1,4-phenyleneimino[2-(1-methylethyl)-1-oxoethylene]} | P433985 | C44H36N4O8 | Thermal property | Thermal decomposition temperature | 330 | 0 | C
Homopolymer | poly{1,3-dioxoisoindoline-2,5-diylcarbonyl-1,3-dioxoisoindoline-5,2-diyl[1-(1-methylethyl)-2-oxoethylene]imino-1,4-phenylene-3-oxopenta-1,4-diene-1,5-diyl-1,4-phenyleneimino[2-(1-methylethyl)-1-oxoethylene]} | P433985 | C44H36N4O8 | Thermal property | Thermal decomposition weight loss | 5 | 0 | %
Homopolymer | poly{1,3-dioxoisoindoline-2,5-diylcarbonyl-1,3-dioxoisoindoline-5,2-diyl[1-(1-methylethyl)-2-oxoethylene]imino-1,4-phenylene-3-oxopenta-1,4-diene-1,5-diyl-1,4-phenyleneimino[2-(1-methylethyl)-1-oxoethylene]} | P433985 | C44H36N4O8 | Heat resistance and combustion | Oxygen index | 33.9 | 0 | %
Homopolymer | poly{1,3-dioxoisoindoline-2,5-diylcarbonyl-1,3-dioxoisoindoline-5,2-diyl[1-(1-methylethyl)-2-oxoethylene]imino-1,4-phenylene-3-oxopenta-1,4-diene-1,5-diyl-1,4-phenyleneimino[2-(1-methylethyl)-1-oxoethylene]} | P433985 | C44H36N4O8 | Polymer Information | SMILES | O=C(C=Cc1ccc(cc1)NC(=O)C(N1C(=O)c2c(C1=O)cc(cc2)*)C(C)C)C=Cc1ccc(cc1)NC(=O)C(N1C(=O)c2c(C1=O)cc(cc2)C(=O)*)C(C)C
Homopolymer | poly{1,3-dioxoisoindoline-2,5-diylcarbonyl-1,3-dioxoisoindoline-5,2-diyl[1-(1-methylpropyl)-2-oxoethylene]imino-1,4-phenylene-3-oxopenta-1,4-diene-1,5-diyl-1,4-phenyleneimino[2-(1-methylpropyl)-1-oxoethylene]} | P433986 | C46H40N4O8 | Thermal property | Thermal decomposition temperature | 245 | 0 | C
Homopolymer | poly{1,3-dioxoisoindoline-2,5-diylcarbonyl-1,3-dioxoisoindoline-5,2-diyl[1-(1-methylpropyl)-2-oxoethylene]imino-1,4-phenylene-3-oxopenta-1,4-diene-1,5-diyl-1,4-phenyleneimino[2-(1-methylpropyl)-1-oxoethylene]} | P433986 | C46H40N4O8 | Thermal property | Thermal decomposition weight loss | 5 | 0 | %
Homopolymer | poly{1,3-dioxoisoindoline-2,5-diylcarbonyl-1,3-dioxoisoindoline-5,2-diyl[1-(1-methylpropyl)-2-oxoethylene]imino-1,4-phenylene-3-oxopenta-1,4-diene-1,5-diyl-1,4-phenyleneimino[2-(1-methylpropyl)-1-oxoethylene]} | P433986 | C46H40N4O8 | Heat resistance and combustion | Oxygen index | 31.6 | 0 | %
Homopolymer | poly{1,3-dioxoisoindoline-2,5-diylcarbonyl-1,3-dioxoisoindoline-5,2-diyl[1-(1-methylpropyl)-2-oxoethylene]imino-1,4-phenylene-3-oxopenta-1,4-diene-1,5-diyl-1,4-phenyleneimino[2-(1-methylpropyl)-1-oxoethylene]} | P433986 | C46H40N4O8 | Polymer Information | SMILES | CCC(C(N1C(=O)c2c(C1=O)cc(cc2)C(=O)*)C(=O)Nc1ccc(cc1)C=CC(=O)C=Cc1ccc(cc1)NC(=O)C(N1C(=O)c2c(C1=O)cc(cc2)*)C(CC)C)C
Homopolymer | poly[1,3-dioxoisoindoline-2,5-diylcarbonyl-1,3-dioxoisoindoline-5,2-diyl(1-methyl-2-oxoethylene)imino-1,4-phenylene-3-oxopenta-1,4-diene-1,5-diyl-1,4-phenyleneimino(2-methyl-1-oxoethylene)] | P433987 | C40H28N4O8 | Polymer Information | SMILES | O=C(C=Cc1ccc(cc1)NC(=O)C(N1C(=O)c2c(C1=O)cc(cc2)*)C)C=Cc1ccc(cc1)NC(=O)C(N1C(=O)c2c(C1=O)cc(cc2)C(=O)*)C
Homopolymer | poly{1,3-dioxoisoindoline-2,5-diylcarbonyl-1,3-dioxoisoindoline-5,2-diyl[1-(2-methylpropyl)-2-oxoethylene]imino-1,4-phenylene-3-oxopenta-1,4-diene-1,5-diyl-1,4-phenyleneimino[2-(2-methylpropyl)-1-oxoethylene]} | P433988 | C46H40N4O8 | Polymer Information | SMILES | O=C(C=Cc1ccc(cc1)NC(=O)C(N1C(=O)c2c(C1=O)cc(cc2)*)CC(C)C)C=Cc1ccc(cc1)NC(=O)C(N1C(=O)c2c(C1=O)cc(cc2)C(=O)*)CC(C)C
Homopolymer | poly[1,3-dioxoisoindoline-2,5-diylcarbonyl-1,3-dioxoisoindoline-5,2-diyl(1-benzyl-2-oxoethylene)imino-1,4-phenylene-3-oxopenta-1,4-diene-1,5-diyl-1,4-phenyleneimino(2-benzyl-1-oxoethylene)] | P433989 | C52H36N4O8 | Polymer Information | SMILES | O=C(C=Cc1ccc(cc1)NC(=O)C(N1C(=O)c2c(C1=O)cc(cc2)*)Cc1ccccc1)C=Cc1ccc(cc1)NC(=O)C(N1C(=O)c2c(C1=O)cc(cc2)C(=O)*)Cc1ccccc1
Homopolymer | poly[1,3-dioxoisoindoline-2,5-diylcarbonyl-1,3-dioxoisoindoline-5,2-diyl(1-ethyl-2-oxoethylene)imino-1,4-phenylene-3-oxopenta-1,4-diene-1,5-diyl-1,4-phenyleneimino(2-ethyl-1-oxoethylene)] | P433990 | C42H32N4O8 | Polymer Information | SMILES | CCC(N1C(=O)c2c(C1=O)cc(cc2)C(=O)*)C(=O)Nc1ccc(cc1)C=CC(=O)C=Cc1ccc(cc1)NC(=O)C(N1C(=O)c2c(C1=O)cc(cc2)*)CC
Homopolymer | poly{1-[3-(ethoxycarbonyl)-4,5,6,7-tetrahydrobenzo[b]thiophen-2-yl]-2,5-dioxopyrrolidine-3,4-diyl} | P433991 | C15H15NO4S | Thermal property | Thermal decomposition temperature | 376 | 341.3333 | C
Homopolymer | poly{1-[3-(ethoxycarbonyl)-4,5,6,7-tetrahydrobenzo[b]thiophen-2-yl]-2,5-dioxopyrrolidine-3,4-diyl} | P433991 | C15H15NO4S | Thermal property | Thermal decomposition weight loss | 0 | 0 | %
Homopolymer | poly{1-[3-(ethoxycarbonyl)-4,5,6,7-tetrahydrobenzo[b]thiophen-2-yl]-2,5-dioxopyrrolidine-3,4-diyl} | P433991 | C15H15NO4S | Dilute solution property | Intrinsic viscosity eta | 0.04 | 0 | dl/g
Homopolymer | poly{1-[3-(ethoxycarbonyl)-4,5,6,7-tetrahydrobenzo[b]thiophen-2-yl]-2,5-dioxopyrrolidine-3,4-diyl} | P433991 | C15H15NO4S | Polymer Information | SMILES | CCOC(=O)c1c(sc2c1CCCC2)N1C(=O)C(C(C1=O)*)*
Homopolymer | poly[(2,4-dioxoimidazolidine-1,3-diyl)(1-oxoprop-2-ene-1,3-diyl)-1,4-phenylene(3-oxoprop-1-ene-1,3-diyl)] | P433992 | C15H10N2O4 | Thermal property | Glass transition temperature | 156 | 0 | C
Homopolymer | poly[(2,4-dioxoimidazolidine-1,3-diyl)(1-oxoprop-2-ene-1,3-diyl)-1,4-phenylene(3-oxoprop-1-ene-1,3-diyl)] | P433992 | C15H10N2O4 | Thermal property | Thermal decomposition temperature | 360 | 83.33333 | C
Homopolymer | poly[(2,4-dioxoimidazolidine-1,3-diyl)(1-oxoprop-2-ene-1,3-diyl)-1,4-phenylene(3-oxoprop-1-ene-1,3-diyl)] | P433992 | C15H10N2O4 | Thermal property | Thermal decomposition weight loss | 7.5 | 8.333333 | %
Homopolymer | poly[(2,4-dioxoimidazolidine-1,3-diyl)(1-oxoprop-2-ene-1,3-diyl)-1,4-phenylene(3-oxoprop-1-ene-1,3-diyl)] | P433992 | C15H10N2O4 | Polymer Information | SMILES | *C(=O)C=Cc1ccc(cc1)C=CC(=O)N1CC(=O)N(C1=O)*
Homopolymer | poly[(4,4-dimethyl-2,5-dioxoimidazolidine-1,3-diyl)(1-oxoprop-2-ene-1,3-diyl)-1,4-phenylene(3-oxoprop-1-ene-1,3-diyl)] | P433993 | C17H14N2O4 | Polymer Information | SMILES | *C(=O)C=Cc1ccc(cc1)C=CC(=O)N1C(=O)N(C(C1=O)(C)C)*
Homopolymer | poly[(4-ethyl-4-methyl-2,5-dioxoimidazolidine-1,3-diyl)(1-oxoprop-2-ene-1,3-diyl)-1,4-phenylene(3-oxoprop-1-ene-1,3-diyl)] | P433994 | C18H16N2O4 | Polymer Information | SMILES | CCC1(C)C(=O)N(C(=O)N1*)C(=O)C=Cc1ccc(cc1)C=CC(=O)*
Homopolymer | poly[(4,4-diethyl-2,5-dioxoimidazolidine-1,3-diyl)(1-oxoprop-2-ene-1,3-diyl)-1,4-phenylene(3-oxoprop-1-ene-1,3-diyl)] | P433995 | C19H18N2O4 | Polymer Information | SMILES | CCC1(CC)C(=O)N(C(=O)N1*)C(=O)C=Cc1ccc(cc1)C=CC(=O)*
Homopolymer | poly[(2,4-dioxoimidazolidine-1,3-diyl)carbonyl-1,4-phenyleneimino(1-oxoprop-2-ene-1,3-diyl)-1,4-phenylene(3-oxoprop-1-ene-1,3-diyl)imino-1,4-phenylenecarbonyl] | P433996 | C29H20N4O6 | Thermal property | Thermal decomposition temperature | 347.5 | 75 | C
Homopolymer | poly[(2,4-dioxoimidazolidine-1,3-diyl)carbonyl-1,4-phenyleneimino(1-oxoprop-2-ene-1,3-diyl)-1,4-phenylene(3-oxoprop-1-ene-1,3-diyl)imino-1,4-phenylenecarbonyl] | P433996 | C29H20N4O6 | Thermal property | Thermal decomposition weight loss | 7.5 | 8.333333 | %
Homopolymer | poly[(2,4-dioxoimidazolidine-1,3-diyl)carbonyl-1,4-phenyleneimino(1-oxoprop-2-ene-1,3-diyl)-1,4-phenylene(3-oxoprop-1-ene-1,3-diyl)imino-1,4-phenylenecarbonyl] | P433996 | C29H20N4O6 | Polymer Information | SMILES | O=C(Nc1ccc(cc1)C(=O)N1CC(=O)N(C1=O)*)C=Cc1ccc(cc1)C=CC(=O)Nc1ccc(cc1)C(=O)*
Homopolymer | poly[(4,4-dimethyl-2,5-dioxoimidazolidine-1,3-diyl)carbonyl-1,4-phenyleneimino(1-oxoprop-2-ene-1,3-diyl)-1,4-phenylene(3-oxoprop-1-ene-1,3-diyl)imino-1,4-phenylenecarbonyl] | P433997 | C31H24N4O6 | Thermal property | Thermal decomposition temperature | 360 | 133.3333 | C
Homopolymer | poly[(4,4-dimethyl-2,5-dioxoimidazolidine-1,3-diyl)carbonyl-1,4-phenyleneimino(1-oxoprop-2-ene-1,3-diyl)-1,4-phenylene(3-oxoprop-1-ene-1,3-diyl)imino-1,4-phenylenecarbonyl] | P433997 | C31H24N4O6 | Thermal property | Thermal decomposition weight loss | 7.5 | 8.333333 | %
Homopolymer | poly[(4,4-dimethyl-2,5-dioxoimidazolidine-1,3-diyl)carbonyl-1,4-phenyleneimino(1-oxoprop-2-ene-1,3-diyl)-1,4-phenylene(3-oxoprop-1-ene-1,3-diyl)imino-1,4-phenylenecarbonyl] | P433997 | C31H24N4O6 | Polymer Information | SMILES | O=C(Nc1ccc(cc1)C(=O)N1C(=O)N(C(C1=O)(C)C)*)C=Cc1ccc(cc1)C=CC(=O)Nc1ccc(cc1)C(=O)*
Homopolymer | poly[(4-ethyl-4-methyl-2,5-dioxoimidazolidine-1,3-diyl)carbonyl-1,4-phenyleneimino(1-oxoprop-2-ene-1,3-diyl)-1,4-phenylene(3-oxoprop-1-ene-1,3-diyl)imino-1,4-phenylenecarbonyl] | P433998 | C32H26N4O6 | Thermal property | Thermal decomposition temperature | 365 | 1250 | C
Homopolymer | poly[(4-ethyl-4-methyl-2,5-dioxoimidazolidine-1,3-diyl)carbonyl-1,4-phenyleneimino(1-oxoprop-2-ene-1,3-diyl)-1,4-phenylene(3-oxoprop-1-ene-1,3-diyl)imino-1,4-phenylenecarbonyl] | P433998 | C32H26N4O6 | Thermal property | Thermal decomposition weight loss | 5 | 0 | %
Homopolymer | poly[(4-ethyl-4-methyl-2,5-dioxoimidazolidine-1,3-diyl)carbonyl-1,4-phenyleneimino(1-oxoprop-2-ene-1,3-diyl)-1,4-phenylene(3-oxoprop-1-ene-1,3-diyl)imino-1,4-phenylenecarbonyl] | P433998 | C32H26N4O6 | Polymer Information | SMILES | CCC1(C)N(*)C(=O)N(C1=O)C(=O)c1ccc(cc1)NC(=O)C=Cc1ccc(cc1)C=CC(=O)Nc1ccc(cc1)C(=O)*
Homopolymer | poly[(4,4-diethyl-2,5-dioxoimidazolidine-1,3-diyl)carbonyl-1,4-phenyleneimino(1-oxoprop-2-ene-1,3-diyl)-1,4-phenylene(3-oxoprop-1-ene-1,3-diyl)imino-1,4-phenylenecarbonyl] | P433999 | C33H28N4O6 | Thermal property | Thermal decomposition temperature | 355 | 33.33333 | C
Homopolymer | poly[(4,4-diethyl-2,5-dioxoimidazolidine-1,3-diyl)carbonyl-1,4-phenyleneimino(1-oxoprop-2-ene-1,3-diyl)-1,4-phenylene(3-oxoprop-1-ene-1,3-diyl)imino-1,4-phenylenecarbonyl] | P433999 | C33H28N4O6 | Thermal property | Thermal decomposition weight loss | 7.5 | 8.333333 | %
Homopolymer | poly[(4,4-diethyl-2,5-dioxoimidazolidine-1,3-diyl)carbonyl-1,4-phenyleneimino(1-oxoprop-2-ene-1,3-diyl)-1,4-phenylene(3-oxoprop-1-ene-1,3-diyl)imino-1,4-phenylenecarbonyl] | P433999 | C33H28N4O6 | Polymer Information | SMILES | CCC1(CC)N(*)C(=O)N(C1=O)C(=O)c1ccc(cc1)NC(=O)C=Cc1ccc(cc1)C=CC(=O)Nc1ccc(cc1)C(=O)*
Homopolymer | poly{azanylylidene(2,3,5,6-tetramethyl-1,4-phenylene)(1,3,6,8-tetraoxo-1,2,3,6,7,8-hexahydro-2,7-diazapyrene-2,7-diyl)(2,3,5,6-tetramethyl-1,4-phenylene)azanylylidenemethanylylidene-1,4-phenylene[(methanylylidene-4,1-phenylene)imino]-1,4-phenylenemethanylylidene} | P434000 | C55H43N5O4 | Thermal property | Thermal decomposition temperature | 372.5 | 675 | C
Homopolymer | poly{azanylylidene(2,3,5,6-tetramethyl-1,4-phenylene)(1,3,6,8-tetraoxo-1,2,3,6,7,8-hexahydro-2,7-diazapyrene-2,7-diyl)(2,3,5,6-tetramethyl-1,4-phenylene)azanylylidenemethanylylidene-1,4-phenylene[(methanylylidene-4,1-phenylene)imino]-1,4-phenylenemethanylylidene} | P434000 | C55H43N5O4 | Thermal property | Thermal decomposition weight loss | 7.5 | 8.333333 | %
Homopolymer | poly{azanylylidene(2,3,5,6-tetramethyl-1,4-phenylene)(1,3,6,8-tetraoxo-1,2,3,6,7,8-hexahydro-2,7-diazapyrene-2,7-diyl)(2,3,5,6-tetramethyl-1,4-phenylene)azanylylidenemethanylylidene-1,4-phenylene[(methanylylidene-4,1-phenylene)imino]-1,4-phenylenemethanylylidene} | P434000 | C55H43N5O4 | Polymer Information | SMILES | *=Cc1ccc(cc1)N(c1ccc(cc1)C=*)c1ccc(cc1)C=Nc1c(C)c(C)c(c(c1C)C)N1C(=O)c2ccc3c4c2c(C1=O)ccc4C(=O)N(C3=O)c1c(C)c(C)c(c(c1C)C)N=*
Homopolymer | poly[(1,3-dioxoisoindoline-5,2-diyl)-1,4-phenylenesulfonyl-1,4-phenyleneiminocarbonyl] | P434001 | C21H12N2O5S | Polymer Information | SMILES | *C(=O)Nc1ccc(cc1)S(=O)(=O)c1ccc(cc1)N1C(=O)c2c(C1=O)cc(cc2)*
Homopolymer | poly[(1,3,5,7-tetraoxo-2,3,6,7-tetrahydro-1H,5H-benzo[1,2-c:4,5-c']dipyrrole-2,6-diyl)(3,5-diphenyl-1,4-phenylene)oxy(2,6-diphenyl-1,4-phenylene)] | P434002 | C46H26N2O5 | Thermal property | Thermal decomposition temperature | 539 | 65.33333 | C
Homopolymer | poly[(1,3,5,7-tetraoxo-2,3,6,7-tetrahydro-1H,5H-benzo[1,2-c:4,5-c']dipyrrole-2,6-diyl)(3,5-diphenyl-1,4-phenylene)oxy(2,6-diphenyl-1,4-phenylene)] | P434002 | C46H26N2O5 | Thermal property | Thermal decomposition weight loss | 7.5 | 8.333333 | %
Homopolymer | poly[(1,3,5,7-tetraoxo-2,3,6,7-tetrahydro-1H,5H-benzo[1,2-c:4,5-c']dipyrrole-2,6-diyl)(3,5-diphenyl-1,4-phenylene)oxy(2,6-diphenyl-1,4-phenylene)] | P434002 | C46H26N2O5 | Tensile property | Elongation at break | 5.1 | 0 | %
Homopolymer | poly[(1,3,5,7-tetraoxo-2,3,6,7-tetrahydro-1H,5H-benzo[1,2-c:4,5-c']dipyrrole-2,6-diyl)(3,5-diphenyl-1,4-phenylene)oxy(2,6-diphenyl-1,4-phenylene)] | P434002 | C46H26N2O5 | Tensile property | Tensile modulus | 1.6 | 0 | GPa
Homopolymer | poly[(1,3,5,7-tetraoxo-2,3,6,7-tetrahydro-1H,5H-benzo[1,2-c:4,5-c']dipyrrole-2,6-diyl)(3,5-diphenyl-1,4-phenylene)oxy(2,6-diphenyl-1,4-phenylene)] | P434002 | C46H26N2O5 | Tensile property | Tensile stress strength at break | 0.055 | 0 | GPa
Homopolymer | poly[(1,3,5,7-tetraoxo-2,3,6,7-tetrahydro-1H,5H-benzo[1,2-c:4,5-c']dipyrrole-2,6-diyl)(3,5-diphenyl-1,4-phenylene)oxy(2,6-diphenyl-1,4-phenylene)] | P434002 | C46H26N2O5 | Polymer Information | SMILES | *c1cc(c2ccccc2)c(c(c1)c1ccccc1)Oc1c(cc(cc1c1ccccc1)n1c(=O)c2c(c1=O)cc1c(c2)c(=O)n(c1=O)*)c1ccccc1
Homopolymer | poly[(1,1',3,3'-tetraoxo-5,5'-biisoindoline-2,2'-diyl)(3,5-diphenyl-1,4-phenyleneoxy)(2,6-diphenyl-1,4-phenylene)] | P434003 | C52H30N2O5 | Thermal property | Glass transition temperature | 321 | 0 | C
Homopolymer | poly[(1,1',3,3'-tetraoxo-5,5'-biisoindoline-2,2'-diyl)(3,5-diphenyl-1,4-phenyleneoxy)(2,6-diphenyl-1,4-phenylene)] | P434003 | C52H30N2O5 | Thermal property | Thermal decomposition temperature | 542 | 85.33333 | C
Homopolymer | poly[(1,1',3,3'-tetraoxo-5,5'-biisoindoline-2,2'-diyl)(3,5-diphenyl-1,4-phenyleneoxy)(2,6-diphenyl-1,4-phenylene)] | P434003 | C52H30N2O5 | Thermal property | Thermal decomposition weight loss | 7.5 | 8.333333 | %
Homopolymer | poly[(1,1',3,3'-tetraoxo-5,5'-biisoindoline-2,2'-diyl)(3,5-diphenyl-1,4-phenyleneoxy)(2,6-diphenyl-1,4-phenylene)] | P434003 | C52H30N2O5 | Tensile property | Elongation at break | 4.6 | 0 | %
Homopolymer | poly[(1,1',3,3'-tetraoxo-5,5'-biisoindoline-2,2'-diyl)(3,5-diphenyl-1,4-phenyleneoxy)(2,6-diphenyl-1,4-phenylene)] | P434003 | C52H30N2O5 | Tensile property | Tensile modulus | 1.5 | 0 | GPa
Homopolymer | poly[(1,1',3,3'-tetraoxo-5,5'-biisoindoline-2,2'-diyl)(3,5-diphenyl-1,4-phenyleneoxy)(2,6-diphenyl-1,4-phenylene)] | P434003 | C52H30N2O5 | Tensile property | Tensile stress strength at break | 0.051 | 0 | GPa
Homopolymer | poly[(1,1',3,3'-tetraoxo-5,5'-biisoindoline-2,2'-diyl)(3,5-diphenyl-1,4-phenyleneoxy)(2,6-diphenyl-1,4-phenylene)] | P434003 | C52H30N2O5 | Polymer Information | SMILES | *c1cc(c2ccccc2)c(c(c1)c1ccccc1)Oc1c(cc(cc1c1ccccc1)N1C(=O)c2c(C1=O)cc(cc2)c1ccc2c(c1)C(=O)N(C2=O)*)c1ccccc1
Homopolymer | poly{(1,3-dioxoisoindoline-2,5-diyl)[bis(trifluoromethyl)methylene](1,3-dioxoisoindoline-5,2-diyl)(3,5-diphenyl-1,4-phenylene)oxy(2,6-diphenyl-1,4-phenylene)} | P434004 | C55H30F6N2O5 | Thermal property | Glass transition temperature | 298 | 0 | C
Homopolymer | poly{(1,3-dioxoisoindoline-2,5-diyl)[bis(trifluoromethyl)methylene](1,3-dioxoisoindoline-5,2-diyl)(3,5-diphenyl-1,4-phenylene)oxy(2,6-diphenyl-1,4-phenylene)} | P434004 | C55H30F6N2O5 | Thermal property | Thermal decomposition temperature | 539 | 108 | C
Homopolymer | poly{(1,3-dioxoisoindoline-2,5-diyl)[bis(trifluoromethyl)methylene](1,3-dioxoisoindoline-5,2-diyl)(3,5-diphenyl-1,4-phenylene)oxy(2,6-diphenyl-1,4-phenylene)} | P434004 | C55H30F6N2O5 | Thermal property | Thermal decomposition weight loss | 7.5 | 8.333333 | %
Homopolymer | poly{(1,3-dioxoisoindoline-2,5-diyl)[bis(trifluoromethyl)methylene](1,3-dioxoisoindoline-5,2-diyl)(3,5-diphenyl-1,4-phenylene)oxy(2,6-diphenyl-1,4-phenylene)} | P434004 | C55H30F6N2O5 | Tensile property | Elongation at break | 4.2 | 0 | %
Homopolymer | poly{(1,3-dioxoisoindoline-2,5-diyl)[bis(trifluoromethyl)methylene](1,3-dioxoisoindoline-5,2-diyl)(3,5-diphenyl-1,4-phenylene)oxy(2,6-diphenyl-1,4-phenylene)} | P434004 | C55H30F6N2O5 | Tensile property | Tensile modulus | 1.1 | 0 | GPa
Homopolymer | poly{(1,3-dioxoisoindoline-2,5-diyl)[bis(trifluoromethyl)methylene](1,3-dioxoisoindoline-5,2-diyl)(3,5-diphenyl-1,4-phenylene)oxy(2,6-diphenyl-1,4-phenylene)} | P434004 | C55H30F6N2O5 | Tensile property | Tensile stress strength at break | 0.04 | 0 | GPa
Homopolymer | poly{(1,3-dioxoisoindoline-2,5-diyl)[bis(trifluoromethyl)methylene](1,3-dioxoisoindoline-5,2-diyl)(3,5-diphenyl-1,4-phenylene)oxy(2,6-diphenyl-1,4-phenylene)} | P434004 | C55H30F6N2O5 | Polymer Information | SMILES | *c1ccc2c(c1)C(=O)N(C2=O)c1cc(c2ccccc2)c(c(c1)c1ccccc1)Oc1c(cc(cc1c1ccccc1)N1C(=O)c2c(C1=O)cc(cc2)C(C(F)(F)F)(C(F)(F)F)*)c1ccccc1
Homopolymer | poly[(1,3-dioxoisoindoline-2,5-diyl)oxy(1,3-dioxoisoindoline-5,2-diyl)(3,5-diphenyl-1,4-phenylene)oxy(2,6-diphenyl-1,4-phenylene)] | P434005 | C52H30N2O6 | Thermal property | Glass transition temperature | 323 | 0 | C
Homopolymer | poly[(1,3-dioxoisoindoline-2,5-diyl)oxy(1,3-dioxoisoindoline-5,2-diyl)(3,5-diphenyl-1,4-phenylene)oxy(2,6-diphenyl-1,4-phenylene)] | P434005 | C52H30N2O6 | Thermal property | Thermal decomposition temperature | 536.5 | 27 | C
Homopolymer | poly[(1,3-dioxoisoindoline-2,5-diyl)oxy(1,3-dioxoisoindoline-5,2-diyl)(3,5-diphenyl-1,4-phenylene)oxy(2,6-diphenyl-1,4-phenylene)] | P434005 | C52H30N2O6 | Thermal property | Thermal decomposition weight loss | 7.5 | 8.333333 | %
Homopolymer | poly[(1,3-dioxoisoindoline-2,5-diyl)oxy(1,3-dioxoisoindoline-5,2-diyl)(3,5-diphenyl-1,4-phenylene)oxy(2,6-diphenyl-1,4-phenylene)] | P434005 | C52H30N2O6 | Tensile property | Elongation at break | 4.8 | 0 | %
Homopolymer | poly[(1,3-dioxoisoindoline-2,5-diyl)oxy(1,3-dioxoisoindoline-5,2-diyl)(3,5-diphenyl-1,4-phenylene)oxy(2,6-diphenyl-1,4-phenylene)] | P434005 | C52H30N2O6 | Tensile property | Tensile modulus | 0.9 | 0 | GPa
Homopolymer | poly[(1,3-dioxoisoindoline-2,5-diyl)oxy(1,3-dioxoisoindoline-5,2-diyl)(3,5-diphenyl-1,4-phenylene)oxy(2,6-diphenyl-1,4-phenylene)] | P434005 | C52H30N2O6 | Tensile property | Tensile stress strength at break | 0.043 | 0 | GPa
Homopolymer | poly[(1,3-dioxoisoindoline-2,5-diyl)oxy(1,3-dioxoisoindoline-5,2-diyl)(3,5-diphenyl-1,4-phenylene)oxy(2,6-diphenyl-1,4-phenylene)] | P434005 | C52H30N2O6 | Polymer Information | SMILES | *c1cc(c2ccccc2)c(c(c1)c1ccccc1)Oc1c(cc(cc1c1ccccc1)N1C(=O)c2c(C1=O)cc(cc2)Oc1ccc2c(c1)C(=O)N(C2=O)*)c1ccccc1
Homopolymer | poly[(1,3-dioxoisoindoline-2,5-diyl)sulfonyl(1,3-dioxoisoindoline-5,2-diyl)(3,5-diphenyl-1,4-phenylene)oxy(2,6-diphenyl-1,4-phenylene)] | P434006 | C52H30N2O7S | Thermal property | Glass transition temperature | 340 | 0 | C
Homopolymer | poly[(1,3-dioxoisoindoline-2,5-diyl)sulfonyl(1,3-dioxoisoindoline-5,2-diyl)(3,5-diphenyl-1,4-phenylene)oxy(2,6-diphenyl-1,4-phenylene)] | P434006 | C52H30N2O7S | Thermal property | Thermal decomposition temperature | 513 | 65.33333 | C
Homopolymer | poly[(1,3-dioxoisoindoline-2,5-diyl)sulfonyl(1,3-dioxoisoindoline-5,2-diyl)(3,5-diphenyl-1,4-phenylene)oxy(2,6-diphenyl-1,4-phenylene)] | P434006 | C52H30N2O7S | Thermal property | Thermal decomposition weight loss | 7.5 | 8.333333 | %
Homopolymer | poly[(1,3-dioxoisoindoline-2,5-diyl)sulfonyl(1,3-dioxoisoindoline-5,2-diyl)(3,5-diphenyl-1,4-phenylene)oxy(2,6-diphenyl-1,4-phenylene)] | P434006 | C52H30N2O7S | Tensile property | Elongation at break | 4.5 | 0 | %
Homopolymer | poly[(1,3-dioxoisoindoline-2,5-diyl)sulfonyl(1,3-dioxoisoindoline-5,2-diyl)(3,5-diphenyl-1,4-phenylene)oxy(2,6-diphenyl-1,4-phenylene)] | P434006 | C52H30N2O7S | Tensile property | Tensile modulus | 1.8 | 0 | GPa
Homopolymer | poly[(1,3-dioxoisoindoline-2,5-diyl)sulfonyl(1,3-dioxoisoindoline-5,2-diyl)(3,5-diphenyl-1,4-phenylene)oxy(2,6-diphenyl-1,4-phenylene)] | P434006 | C52H30N2O7S | Tensile property | Tensile stress strength at break | 0.041 | 0 | GPa
Homopolymer | poly[(1,3-dioxoisoindoline-2,5-diyl)sulfonyl(1,3-dioxoisoindoline-5,2-diyl)(3,5-diphenyl-1,4-phenylene)oxy(2,6-diphenyl-1,4-phenylene)] | P434006 | C52H30N2O7S | Polymer Information | SMILES | *c1cc(c2ccccc2)c(c(c1)c1ccccc1)Oc1c(cc(cc1c1ccccc1)N1C(=O)c2c(C1=O)cc(cc2)S(=O)(=O)c1ccc2c(c1)C(=O)N(C2=O)*)c1ccccc1
Homopolymer | poly[(1,3,6,8-tetraoxo-1,2,3,6,7,8-hexahydro-2,7-diazapyrene-2,7-diyl)(3,5-diphenyl-1,4-phenylene)oxy(2,6-diphenyl-1,4-phenylene)] | P434007 | C50H28N2O5 | Thermal property | Thermal decomposition temperature | 547 | 33.33333 | C
Homopolymer | poly[(1,3,6,8-tetraoxo-1,2,3,6,7,8-hexahydro-2,7-diazapyrene-2,7-diyl)(3,5-diphenyl-1,4-phenylene)oxy(2,6-diphenyl-1,4-phenylene)] | P434007 | C50H28N2O5 | Thermal property | Thermal decomposition weight loss | 7.5 | 8.333333 | %
Homopolymer | poly[(1,3,6,8-tetraoxo-1,2,3,6,7,8-hexahydro-2,7-diazapyrene-2,7-diyl)(3,5-diphenyl-1,4-phenylene)oxy(2,6-diphenyl-1,4-phenylene)] | P434007 | C50H28N2O5 | Tensile property | Elongation at break | 7.5 | 0 | %
Homopolymer | poly[(1,3,6,8-tetraoxo-1,2,3,6,7,8-hexahydro-2,7-diazapyrene-2,7-diyl)(3,5-diphenyl-1,4-phenylene)oxy(2,6-diphenyl-1,4-phenylene)] | P434007 | C50H28N2O5 | Tensile property | Tensile modulus | 2 | 0 | GPa
Homopolymer | poly[(1,3,6,8-tetraoxo-1,2,3,6,7,8-hexahydro-2,7-diazapyrene-2,7-diyl)(3,5-diphenyl-1,4-phenylene)oxy(2,6-diphenyl-1,4-phenylene)] | P434007 | C50H28N2O5 | Tensile property | Tensile stress strength at break | 0.086 | 0 | GPa
Homopolymer | poly[(1,3,6,8-tetraoxo-1,2,3,6,7,8-hexahydro-2,7-diazapyrene-2,7-diyl)(3,5-diphenyl-1,4-phenylene)oxy(2,6-diphenyl-1,4-phenylene)] | P434007 | C50H28N2O5 | Polymer Information | SMILES | *c1cc(c2ccccc2)c(c(c1)c1ccccc1)Oc1c(cc(cc1c1ccccc1)N1C(=O)c2ccc3c4c2c(C1=O)ccc4C(=O)N(C3=O)*)c1ccccc1
Homopolymer | poly[(1,3,5,7-tetraoxo-2,3,6,7-tetrahydro-1H,5H-benzo[1,2-c:4,5-c']dipyrrole-2,6-diyl)-3-bromo-1,4-phenyleneoxy-1,4-phenylene] | P434011 | C22H9BrN2O5 | Thermal property | Thermal decomposition temperature | 489.5 | 675 | C
Homopolymer | poly[(1,3,5,7-tetraoxo-2,3,6,7-tetrahydro-1H,5H-benzo[1,2-c:4,5-c']dipyrrole-2,6-diyl)-3-bromo-1,4-phenyleneoxy-1,4-phenylene] | P434011 | C22H9BrN2O5 | Thermal property | Thermal decomposition weight loss | 7.5 | 8.333333 | %
Homopolymer | poly[(1,3,5,7-tetraoxo-2,3,6,7-tetrahydro-1H,5H-benzo[1,2-c:4,5-c']dipyrrole-2,6-diyl)-3-bromo-1,4-phenyleneoxy-1,4-phenylene] | P434011 | C22H9BrN2O5 | Polymer Information | SMILES | *c1ccc(c(c1)Br)Oc1ccc(cc1)n1c(=O)c2c(c1=O)cc1c(c2)c(=O)n(c1=O)*
Homopolymer | poly[(1,1',3,3'-tetraoxo-5,5'-biisoindoline-2,2'-diyl)-3-bromo-1,4-phenyleneoxy-1,4-phenylene] | P434012 | C28H13BrN2O5 | Thermal property | Glass transition temperature | 305 | 0 | C
Homopolymer | poly[(1,1',3,3'-tetraoxo-5,5'-biisoindoline-2,2'-diyl)-3-bromo-1,4-phenyleneoxy-1,4-phenylene] | P434012 | C28H13BrN2O5 | Thermal property | Thermal decomposition temperature | 530.5 | 507 | C
Homopolymer | poly[(1,1',3,3'-tetraoxo-5,5'-biisoindoline-2,2'-diyl)-3-bromo-1,4-phenyleneoxy-1,4-phenylene] | P434012 | C28H13BrN2O5 | Thermal property | Thermal decomposition weight loss | 7.5 | 8.333333 | %
Homopolymer | poly[(1,1',3,3'-tetraoxo-5,5'-biisoindoline-2,2'-diyl)-3-bromo-1,4-phenyleneoxy-1,4-phenylene] | P434012 | C28H13BrN2O5 | Polymer Information | SMILES | *c1ccc(cc1)Oc1ccc(cc1Br)N1C(=O)c2c(C1=O)cc(cc2)c1ccc2c(c1)C(=O)N(C2=O)*
Homopolymer | poly{1,3-dioxoisoindoline-2,5-diyl[bis(trifluoromethyl)methylene]-1,3-dioxoisoindoline-5,2-diyl-3-bromo-1,4-phenyleneoxy-1,4-phenylene} | P434013 | C31H13BrF6N2O5 | Thermal property | Glass transition temperature | 297 | 0 | C
Homopolymer | poly{1,3-dioxoisoindoline-2,5-diyl[bis(trifluoromethyl)methylene]-1,3-dioxoisoindoline-5,2-diyl-3-bromo-1,4-phenyleneoxy-1,4-phenylene} | P434013 | C31H13BrF6N2O5 | Thermal property | Thermal decomposition temperature | 538.5 | 120.3333 | C
Homopolymer | poly{1,3-dioxoisoindoline-2,5-diyl[bis(trifluoromethyl)methylene]-1,3-dioxoisoindoline-5,2-diyl-3-bromo-1,4-phenyleneoxy-1,4-phenylene} | P434013 | C31H13BrF6N2O5 | Thermal property | Thermal decomposition weight loss | 7.5 | 8.333333 | %
Homopolymer | poly{1,3-dioxoisoindoline-2,5-diyl[bis(trifluoromethyl)methylene]-1,3-dioxoisoindoline-5,2-diyl-3-bromo-1,4-phenyleneoxy-1,4-phenylene} | P434013 | C31H13BrF6N2O5 | Polymer Information | SMILES | *c1ccc2c(c1)C(=O)N(C2=O)c1ccc(c(c1)Br)Oc1ccc(cc1)N1C(=O)c2c(C1=O)cc(cc2)C(C(F)(F)F)(C(F)(F)F)*
Homopolymer | poly[(1,3,5,7-tetraoxo-2,3,6,7-tetrahydro-1H,5H-benzo[1,2-c:4,5-c']dipyrrole-2,6-diyl)-3,5-dibromo-1,4-phenyleneoxy-2-bromo-1,4-phenylene] | P434014 | C22H7Br3N2O5 | Thermal property | Thermal decomposition temperature | 510.5 | 1008.333 | C
Homopolymer | poly[(1,3,5,7-tetraoxo-2,3,6,7-tetrahydro-1H,5H-benzo[1,2-c:4,5-c']dipyrrole-2,6-diyl)-3,5-dibromo-1,4-phenyleneoxy-2-bromo-1,4-phenylene] | P434014 | C22H7Br3N2O5 | Thermal property | Thermal decomposition weight loss | 7.5 | 8.333333 | %
Homopolymer | poly[(1,3,5,7-tetraoxo-2,3,6,7-tetrahydro-1H,5H-benzo[1,2-c:4,5-c']dipyrrole-2,6-diyl)-3,5-dibromo-1,4-phenyleneoxy-2-bromo-1,4-phenylene] | P434014 | C22H7Br3N2O5 | Polymer Information | SMILES | *c1cc(Br)c(c(c1)Br)Oc1ccc(cc1Br)n1c(=O)c2c(c1=O)cc1c(c2)c(=O)n(c1=O)*
Homopolymer | poly(1,1',3,3'-tetraoxo-5,5'-biisoindoline-2,2'-diyl-3,5-dibromo-1,4-phenyleneoxy-2-bromo-1,4-phenylene) | P434015 | C28H11Br3N2O5 | Thermal property | Glass transition temperature | 333 | 0 | C
Homopolymer | poly(1,1',3,3'-tetraoxo-5,5'-biisoindoline-2,2'-diyl-3,5-dibromo-1,4-phenyleneoxy-2-bromo-1,4-phenylene) | P434015 | C28H11Br3N2O5 | Thermal property | Thermal decomposition temperature | 515.5 | 736.3333 | C
Homopolymer | poly(1,1',3,3'-tetraoxo-5,5'-biisoindoline-2,2'-diyl-3,5-dibromo-1,4-phenyleneoxy-2-bromo-1,4-phenylene) | P434015 | C28H11Br3N2O5 | Thermal property | Thermal decomposition weight loss | 7.5 | 8.333333 | %
Homopolymer | poly(1,1',3,3'-tetraoxo-5,5'-biisoindoline-2,2'-diyl-3,5-dibromo-1,4-phenyleneoxy-2-bromo-1,4-phenylene) | P434015 | C28H11Br3N2O5 | Polymer Information | SMILES | *c1ccc(c(c1)Br)Oc1c(Br)cc(cc1Br)N1C(=O)c2c(C1=O)cc(cc2)c1ccc2c(c1)C(=O)N(C2=O)*
Homopolymer | poly{1,3-dioxoisoindoline-2,5-diyl[bis(trifluoromethyl)methylene]-1,3-dioxoisoindoline-5,2-diyl-3,5-dibromo-1,4-phenyleneoxy-2-bromo-1,4-phenylene} | P434016 | C31H11Br3F6N2O5 | Thermal property | Glass transition temperature | 309 | 0 | C
Homopolymer | poly{1,3-dioxoisoindoline-2,5-diyl[bis(trifluoromethyl)methylene]-1,3-dioxoisoindoline-5,2-diyl-3,5-dibromo-1,4-phenyleneoxy-2-bromo-1,4-phenylene} | P434016 | C31H11Br3F6N2O5 | Thermal property | Thermal decomposition temperature | 501 | 901.3333 | C
Homopolymer | poly{1,3-dioxoisoindoline-2,5-diyl[bis(trifluoromethyl)methylene]-1,3-dioxoisoindoline-5,2-diyl-3,5-dibromo-1,4-phenyleneoxy-2-bromo-1,4-phenylene} | P434016 | C31H11Br3F6N2O5 | Thermal property | Thermal decomposition weight loss | 7.5 | 8.333333 | %
Homopolymer | poly{1,3-dioxoisoindoline-2,5-diyl[bis(trifluoromethyl)methylene]-1,3-dioxoisoindoline-5,2-diyl-3,5-dibromo-1,4-phenyleneoxy-2-bromo-1,4-phenylene} | P434016 | C31H11Br3F6N2O5 | Polymer Information | SMILES | *c1ccc2c(c1)C(=O)N(C2=O)c1cc(Br)c(c(c1)Br)Oc1ccc(cc1Br)N1C(=O)c2c(C1=O)cc(cc2)C(C(F)(F)F)(C(F)(F)F)*
Homopolymer | poly[(1,3,5,7-tetraoxo-2,3,6,7-tetrahydro-1H,5H-benzo[1,2-c:4,5-c']dipyrrole-2,6-diyl)-3-phenyl-1,4-phenyleneoxy-1,4-phenylene] | P434017 | C28H14N2O5 | Thermal property | Glass transition temperature | 342 | 5.333333 | C
Homopolymer | poly[(1,3,5,7-tetraoxo-2,3,6,7-tetrahydro-1H,5H-benzo[1,2-c:4,5-c']dipyrrole-2,6-diyl)-3-phenyl-1,4-phenyleneoxy-1,4-phenylene] | P434017 | C28H14N2O5 | Thermal property | Thermal decomposition temperature | 582 | 93.71429 | C
Homopolymer | poly[(1,3,5,7-tetraoxo-2,3,6,7-tetrahydro-1H,5H-benzo[1,2-c:4,5-c']dipyrrole-2,6-diyl)-3-phenyl-1,4-phenyleneoxy-1,4-phenylene] | P434017 | C28H14N2O5 | Thermal property | Thermal decomposition weight loss | 7.5 | 7.142857 | %
Homopolymer | poly[(1,3,5,7-tetraoxo-2,3,6,7-tetrahydro-1H,5H-benzo[1,2-c:4,5-c']dipyrrole-2,6-diyl)-3-phenyl-1,4-phenyleneoxy-1,4-phenylene] | P434017 | C28H14N2O5 | Polymer Information | SMILES | *c1ccc(c(c1)c1ccccc1)Oc1ccc(cc1)n1c(=O)c2c(c1=O)cc1c(c2)c(=O)n(c1=O)*
Homopolymer | poly(1,1',3,3'-tetraoxo-5,5'-biisoindoline-2,2'-diyl-3-phenyl-1,4-phenyleneoxy-1,4-phenylene) | P434018 | C34H18N2O5 | Thermal property | Glass transition temperature | 327 | 1.333333 | C
Homopolymer | poly(1,1',3,3'-tetraoxo-5,5'-biisoindoline-2,2'-diyl-3-phenyl-1,4-phenyleneoxy-1,4-phenylene) | P434018 | C34H18N2O5 | Thermal property | Thermal decomposition temperature | 585 | 252.2143 | C
Homopolymer | poly(1,1',3,3'-tetraoxo-5,5'-biisoindoline-2,2'-diyl-3-phenyl-1,4-phenyleneoxy-1,4-phenylene) | P434018 | C34H18N2O5 | Thermal property | Thermal decomposition weight loss | 7.5 | 7.142857 | %
Homopolymer | poly(1,1',3,3'-tetraoxo-5,5'-biisoindoline-2,2'-diyl-3-phenyl-1,4-phenyleneoxy-1,4-phenylene) | P434018 | C34H18N2O5 | Polymer Information | SMILES | *c1ccc(cc1)Oc1ccc(cc1c1ccccc1)N1C(=O)c2c(C1=O)cc(cc2)c1ccc2c(c1)C(=O)N(C2=O)*
Homopolymer | poly{1,3-dioxoisoindoline-2,5-diyl[bis(trifluoromethyl)methylene]-1,3-dioxoisoindoline-5,2-diyl-3-phenyl-1,4-phenyleneoxy-1,4-phenylene} | P434019 | C37H18F6N2O5 | Thermal property | Glass transition temperature | 297 | 0 | C
Homopolymer | poly{1,3-dioxoisoindoline-2,5-diyl[bis(trifluoromethyl)methylene]-1,3-dioxoisoindoline-5,2-diyl-3-phenyl-1,4-phenyleneoxy-1,4-phenylene} | P434019 | C37H18F6N2O5 | Thermal property | Thermal decomposition temperature | 551.5 | 96.33333 | C
Homopolymer | poly{1,3-dioxoisoindoline-2,5-diyl[bis(trifluoromethyl)methylene]-1,3-dioxoisoindoline-5,2-diyl-3-phenyl-1,4-phenyleneoxy-1,4-phenylene} | P434019 | C37H18F6N2O5 | Thermal property | Thermal decomposition weight loss | 7.5 | 8.333333 | %
Homopolymer | poly{1,3-dioxoisoindoline-2,5-diyl[bis(trifluoromethyl)methylene]-1,3-dioxoisoindoline-5,2-diyl-3-phenyl-1,4-phenyleneoxy-1,4-phenylene} | P434019 | C37H18F6N2O5 | Polymer Information | SMILES | *c1ccc2c(c1)C(=O)N(C2=O)c1ccc(c(c1)c1ccccc1)Oc1ccc(cc1)N1C(=O)c2c(C1=O)cc(cc2)C(C(F)(F)F)(C(F)(F)F)*
Homopolymer | poly[(1,3,5,7-tetraoxo-2,3,6,7-tetrahydro-1H,5H-benzo[1,2-c:4,5-c']dipyrrole-2,6-diyl)-3,5-diphenyl-1,4-phenyleneoxy-2-phenyl-1,4-phenylene] | P434020 | C40H22N2O5 | Thermal property | Glass transition temperature | 332 | 0 | C
Homopolymer | poly[(1,3,5,7-tetraoxo-2,3,6,7-tetrahydro-1H,5H-benzo[1,2-c:4,5-c']dipyrrole-2,6-diyl)-3,5-diphenyl-1,4-phenyleneoxy-2-phenyl-1,4-phenylene] | P434020 | C40H22N2O5 | Thermal property | Thermal decomposition temperature | 566 | 261.3333 | C
Homopolymer | poly[(1,3,5,7-tetraoxo-2,3,6,7-tetrahydro-1H,5H-benzo[1,2-c:4,5-c']dipyrrole-2,6-diyl)-3,5-diphenyl-1,4-phenyleneoxy-2-phenyl-1,4-phenylene] | P434020 | C40H22N2O5 | Thermal property | Thermal decomposition weight loss | 7.5 | 8.333333 | %
Homopolymer | poly[(1,3,5,7-tetraoxo-2,3,6,7-tetrahydro-1H,5H-benzo[1,2-c:4,5-c']dipyrrole-2,6-diyl)-3,5-diphenyl-1,4-phenyleneoxy-2-phenyl-1,4-phenylene] | P434020 | C40H22N2O5 | Polymer Information | SMILES | *c1cc(c2ccccc2)c(c(c1)c1ccccc1)Oc1ccc(cc1c1ccccc1)n1c(=O)c2c(c1=O)cc1c(c2)c(=O)n(c1=O)*
Homopolymer | poly(1,1',3,3'-tetaoxo-5,5'-biisoindoline-2,2'-diyl-3,5-diphenyl-1,4-phenyleneoxy-2-phenyl-1,4-phenylene) | P434021 | C46H26N2O5 | Thermal property | Thermal decomposition temperature | 583.5 | 75 | C
Homopolymer | poly(1,1',3,3'-tetaoxo-5,5'-biisoindoline-2,2'-diyl-3,5-diphenyl-1,4-phenyleneoxy-2-phenyl-1,4-phenylene) | P434021 | C46H26N2O5 | Thermal property | Thermal decomposition weight loss | 7.5 | 8.333333 | %
Homopolymer | poly(1,1',3,3'-tetaoxo-5,5'-biisoindoline-2,2'-diyl-3,5-diphenyl-1,4-phenyleneoxy-2-phenyl-1,4-phenylene) | P434021 | C46H26N2O5 | Polymer Information | SMILES | *c1ccc(c(c1)c1ccccc1)Oc1c(cc(cc1c1ccccc1)N1C(=O)c2c(C1=O)cc(cc2)c1ccc2c(c1)C(=O)N(C2=O)*)c1ccccc1
Homopolymer | poly{1,3-dioxoisoindoline-2,5-diyl[bis(trifluoromethyl)methylene]-1,3-dioxoisoindoline-5,2-diyl-3,5-diphenyl-1,4-phenyleneoxy-2-phenyl-1,4-phenylene} | P434022 | C49H26F6N2O5 | Thermal property | Glass transition temperature | 306 | 0 | C
Homopolymer | poly{1,3-dioxoisoindoline-2,5-diyl[bis(trifluoromethyl)methylene]-1,3-dioxoisoindoline-5,2-diyl-3,5-diphenyl-1,4-phenyleneoxy-2-phenyl-1,4-phenylene} | P434022 | C49H26F6N2O5 | Thermal property | Thermal decomposition temperature | 564 | 85.33333 | C
Homopolymer | poly{1,3-dioxoisoindoline-2,5-diyl[bis(trifluoromethyl)methylene]-1,3-dioxoisoindoline-5,2-diyl-3,5-diphenyl-1,4-phenyleneoxy-2-phenyl-1,4-phenylene} | P434022 | C49H26F6N2O5 | Thermal property | Thermal decomposition weight loss | 7.5 | 8.333333 | %
Homopolymer | poly{1,3-dioxoisoindoline-2,5-diyl[bis(trifluoromethyl)methylene]-1,3-dioxoisoindoline-5,2-diyl-3,5-diphenyl-1,4-phenyleneoxy-2-phenyl-1,4-phenylene} | P434022 | C49H26F6N2O5 | Polymer Information | SMILES | *c1ccc2c(c1)C(=O)N(C2=O)c1cc(c2ccccc2)c(c(c1)c1ccccc1)Oc1ccc(cc1c1ccccc1)N1C(=O)c2c(C1=O)cc(cc2)C(C(F)(F)F)(C(F)(F)F)*
Homopolymer | poly[1,3,4-oxadiazole-2,5-diyl-1,4-phenylene(1,3-dioxo-2,3-dihydro-1H-benz[d,e]isoquinoline-2,6-diyl)terephthaloyl(1,3-dioxo-2,3-dihydro-1H-benz[d,e]isoquinoline-6,2-diyl)-1,4-phenylene] | P434023 | C46H22N4O7 | Thermal property | Glass transition temperature | 318 | 0 | C
Homopolymer | poly[1,3,4-oxadiazole-2,5-diyl-1,4-phenylene(1,3-dioxo-2,3-dihydro-1H-benz[d,e]isoquinoline-2,6-diyl)terephthaloyl(1,3-dioxo-2,3-dihydro-1H-benz[d,e]isoquinoline-6,2-diyl)-1,4-phenylene] | P434023 | C46H22N4O7 | Thermal property | Thermal decomposition temperature | 481 | 481.3333 | C
Homopolymer | poly[1,3,4-oxadiazole-2,5-diyl-1,4-phenylene(1,3-dioxo-2,3-dihydro-1H-benz[d,e]isoquinoline-2,6-diyl)terephthaloyl(1,3-dioxo-2,3-dihydro-1H-benz[d,e]isoquinoline-6,2-diyl)-1,4-phenylene] | P434023 | C46H22N4O7 | Thermal property | Thermal decomposition weight loss | 5 | 0 | %
Homopolymer | poly[1,3,4-oxadiazole-2,5-diyl-1,4-phenylene(1,3-dioxo-2,3-dihydro-1H-benz[d,e]isoquinoline-2,6-diyl)terephthaloyl(1,3-dioxo-2,3-dihydro-1H-benz[d,e]isoquinoline-6,2-diyl)-1,4-phenylene] | P434023 | C46H22N4O7 | Heat resistance and combustion | Oxygen index | 44 | 0 | %
Homopolymer | poly[1,3,4-oxadiazole-2,5-diyl-1,4-phenylene(1,3-dioxo-2,3-dihydro-1H-benz[d,e]isoquinoline-2,6-diyl)terephthaloyl(1,3-dioxo-2,3-dihydro-1H-benz[d,e]isoquinoline-6,2-diyl)-1,4-phenylene] | P434023 | C46H22N4O7 | Polymer Information | SMILES | *c1ccc(cc1)N1C(=O)c2ccc(c3c2c(C1=O)ccc3)C(=O)c1ccc(cc1)C(=O)c1ccc2c3c1cccc3C(=O)N(C2=O)c1ccc(cc1)c1nnc(o1)*
Homopolymer | poly[1,3,4-ozadiazole-2,5-diyl-1,4-phenylene-1,3-dioxoisoindoline-2,5-diyloxy-1,4-phenylene(dimethylmethylene)-1,4-phenyleneoxy-1,3-dioxoisoindoline-5,2-diyl-1,4-phenylene] | P434024 | C45H28N4O7 | Thermal property | Glass transition temperature | 231 | 0 | C
Homopolymer | poly[1,3,4-ozadiazole-2,5-diyl-1,4-phenylene-1,3-dioxoisoindoline-2,5-diyloxy-1,4-phenylene(dimethylmethylene)-1,4-phenyleneoxy-1,3-dioxoisoindoline-5,2-diyl-1,4-phenylene] | P434024 | C45H28N4O7 | Thermal property | Thermal decomposition temperature | 505 | 0 | C
Homopolymer | poly[1,3,4-ozadiazole-2,5-diyl-1,4-phenylene-1,3-dioxoisoindoline-2,5-diyloxy-1,4-phenylene(dimethylmethylene)-1,4-phenyleneoxy-1,3-dioxoisoindoline-5,2-diyl-1,4-phenylene] | P434024 | C45H28N4O7 | Thermal property | Thermal decomposition weight loss | 5 | 0 | %
Homopolymer | poly[1,3,4-ozadiazole-2,5-diyl-1,4-phenylene-1,3-dioxoisoindoline-2,5-diyloxy-1,4-phenylene(dimethylmethylene)-1,4-phenyleneoxy-1,3-dioxoisoindoline-5,2-diyl-1,4-phenylene] | P434024 | C45H28N4O7 | Heat resistance and combustion | Oxygen index | 35 | 0 | %
Homopolymer | poly[1,3,4-ozadiazole-2,5-diyl-1,4-phenylene-1,3-dioxoisoindoline-2,5-diyloxy-1,4-phenylene(dimethylmethylene)-1,4-phenyleneoxy-1,3-dioxoisoindoline-5,2-diyl-1,4-phenylene] | P434024 | C45H28N4O7 | Polymer Information | SMILES | *c1ccc(cc1)N1C(=O)c2c(C1=O)ccc(c2)Oc1ccc(cc1)C(c1ccc(cc1)Oc1ccc2c(c1)C(=O)N(C2=O)c1ccc(cc1)c1nnc(o1)*)(C)C
Homopolymer | poly[(1,3,5,7-tetraoxo-2,3,6,7-tetrahydro-1H,5H-benzo[1,2-c:4,5-c']dipyrrole-2,6-diyl)-1,4-phenylenediazenediyl-1,4-phenyleneoxy-1,4-phenylene(dimethylmethylene)-1,4-phenyleneoxy-1,4-phenylenediazenediyl-1,4-phenylene] | P434025 | C49H32N6O6 | Physical property | Density | 1.363 | 0 | g/cm3
Homopolymer | poly[(1,3,5,7-tetraoxo-2,3,6,7-tetrahydro-1H,5H-benzo[1,2-c:4,5-c']dipyrrole-2,6-diyl)-1,4-phenylenediazenediyl-1,4-phenyleneoxy-1,4-phenylene(dimethylmethylene)-1,4-phenyleneoxy-1,4-phenylenediazenediyl-1,4-phenylene] | P434025 | C49H32N6O6 | Physical property | Specific volume | 0.7337 | 0 | cm3/g
Homopolymer | poly[(1,3,5,7-tetraoxo-2,3,6,7-tetrahydro-1H,5H-benzo[1,2-c:4,5-c']dipyrrole-2,6-diyl)-1,4-phenylenediazenediyl-1,4-phenyleneoxy-1,4-phenylene(dimethylmethylene)-1,4-phenyleneoxy-1,4-phenylenediazenediyl-1,4-phenylene] | P434025 | C49H32N6O6 | Thermal property | Glass transition temperature | 307 | 0 | C
Homopolymer | poly[(1,3,5,7-tetraoxo-2,3,6,7-tetrahydro-1H,5H-benzo[1,2-c:4,5-c']dipyrrole-2,6-diyl)-1,4-phenylenediazenediyl-1,4-phenyleneoxy-1,4-phenylene(dimethylmethylene)-1,4-phenyleneoxy-1,4-phenylenediazenediyl-1,4-phenylene] | P434025 | C49H32N6O6 | Thermal property | Thermal decomposition temperature | 437.5 | 243 | C
Homopolymer | poly[(1,3,5,7-tetraoxo-2,3,6,7-tetrahydro-1H,5H-benzo[1,2-c:4,5-c']dipyrrole-2,6-diyl)-1,4-phenylenediazenediyl-1,4-phenyleneoxy-1,4-phenylene(dimethylmethylene)-1,4-phenyleneoxy-1,4-phenylenediazenediyl-1,4-phenylene] | P434025 | C49H32N6O6 | Thermal property | Thermal decomposition weight loss | 5 | 0 | %
Homopolymer | poly[(1,3,5,7-tetraoxo-2,3,6,7-tetrahydro-1H,5H-benzo[1,2-c:4,5-c']dipyrrole-2,6-diyl)-1,4-phenylenediazenediyl-1,4-phenyleneoxy-1,4-phenylene(dimethylmethylene)-1,4-phenyleneoxy-1,4-phenylenediazenediyl-1,4-phenylene] | P434025 | C49H32N6O6 | Tensile property | Elongation at break | 147.5 | 0 | %
Homopolymer | poly[(1,3,5,7-tetraoxo-2,3,6,7-tetrahydro-1H,5H-benzo[1,2-c:4,5-c']dipyrrole-2,6-diyl)-1,4-phenylenediazenediyl-1,4-phenyleneoxy-1,4-phenylene(dimethylmethylene)-1,4-phenyleneoxy-1,4-phenylenediazenediyl-1,4-phenylene] | P434025 | C49H32N6O6 | Tensile property | Tensile modulus | 2.51 | 0 | GPa
Homopolymer | poly[(1,3,5,7-tetraoxo-2,3,6,7-tetrahydro-1H,5H-benzo[1,2-c:4,5-c']dipyrrole-2,6-diyl)-1,4-phenylenediazenediyl-1,4-phenyleneoxy-1,4-phenylene(dimethylmethylene)-1,4-phenyleneoxy-1,4-phenylenediazenediyl-1,4-phenylene] | P434025 | C49H32N6O6 | Tensile property | Tensile stress strength at break | 0.147 | 0 | GPa
Homopolymer | poly[(1,3,5,7-tetraoxo-2,3,6,7-tetrahydro-1H,5H-benzo[1,2-c:4,5-c']dipyrrole-2,6-diyl)-1,4-phenylenediazenediyl-1,4-phenyleneoxy-1,4-phenylene(dimethylmethylene)-1,4-phenyleneoxy-1,4-phenylenediazenediyl-1,4-phenylene] | P434025 | C49H32N6O6 | Tensile property | Tensile stress strength at yield | 0.0991 | 0 | GPa
Homopolymer | poly[(1,3,5,7-tetraoxo-2,3,6,7-tetrahydro-1H,5H-benzo[1,2-c:4,5-c']dipyrrole-2,6-diyl)-1,4-phenylenediazenediyl-1,4-phenyleneoxy-1,4-phenylene(dimethylmethylene)-1,4-phenyleneoxy-1,4-phenylenediazenediyl-1,4-phenylene] | P434025 | C49H32N6O6 | Polymer Information | SMILES | *c1ccc(cc1)N=Nc1ccc(cc1)Oc1ccc(cc1)C(c1ccc(cc1)Oc1ccc(cc1)N=Nc1ccc(cc1)n1c(=O)c2c(c1=O)cc1c(c2)c(=O)n(c1=O)*)(C)C
Homopolymer | poly[(1,1',3,3'-tetraoxo-5,5'-biisoindoline-2,2'-diyl)-1,4-phenylenediazenediyl-1,4-phenyleneoxy-1,4-phenylene(dimethylmethylene)-1,4-phenyleneoxy-1,4-phenylenediazenediyl-1,4-phenylene] | P434026 | C55H36N6O6 | Physical property | Density | 1.355 | 0 | g/cm3
Homopolymer | poly[(1,1',3,3'-tetraoxo-5,5'-biisoindoline-2,2'-diyl)-1,4-phenylenediazenediyl-1,4-phenyleneoxy-1,4-phenylene(dimethylmethylene)-1,4-phenyleneoxy-1,4-phenylenediazenediyl-1,4-phenylene] | P434026 | C55H36N6O6 | Physical property | Specific volume | 0.738 | 0 | cm3/g
Homopolymer | poly[(1,1',3,3'-tetraoxo-5,5'-biisoindoline-2,2'-diyl)-1,4-phenylenediazenediyl-1,4-phenyleneoxy-1,4-phenylene(dimethylmethylene)-1,4-phenyleneoxy-1,4-phenylenediazenediyl-1,4-phenylene] | P434026 | C55H36N6O6 | Thermal property | Glass transition temperature | 302 | 0 | C
Homopolymer | poly[(1,1',3,3'-tetraoxo-5,5'-biisoindoline-2,2'-diyl)-1,4-phenylenediazenediyl-1,4-phenyleneoxy-1,4-phenylene(dimethylmethylene)-1,4-phenyleneoxy-1,4-phenylenediazenediyl-1,4-phenylene] | P434026 | C55H36N6O6 | Thermal property | Thermal decomposition temperature | 442.5 | 320.3333 | C
Homopolymer | poly[(1,1',3,3'-tetraoxo-5,5'-biisoindoline-2,2'-diyl)-1,4-phenylenediazenediyl-1,4-phenyleneoxy-1,4-phenylene(dimethylmethylene)-1,4-phenyleneoxy-1,4-phenylenediazenediyl-1,4-phenylene] | P434026 | C55H36N6O6 | Thermal property | Thermal decomposition weight loss | 5 | 0 | %
Homopolymer | poly[(1,1',3,3'-tetraoxo-5,5'-biisoindoline-2,2'-diyl)-1,4-phenylenediazenediyl-1,4-phenyleneoxy-1,4-phenylene(dimethylmethylene)-1,4-phenyleneoxy-1,4-phenylenediazenediyl-1,4-phenylene] | P434026 | C55H36N6O6 | Tensile property | Elongation at break | 127.5 | 0 | %
Homopolymer | poly[(1,1',3,3'-tetraoxo-5,5'-biisoindoline-2,2'-diyl)-1,4-phenylenediazenediyl-1,4-phenyleneoxy-1,4-phenylene(dimethylmethylene)-1,4-phenyleneoxy-1,4-phenylenediazenediyl-1,4-phenylene] | P434026 | C55H36N6O6 | Tensile property | Tensile modulus | 1.99 | 0 | GPa
Homopolymer | poly[(1,1',3,3'-tetraoxo-5,5'-biisoindoline-2,2'-diyl)-1,4-phenylenediazenediyl-1,4-phenyleneoxy-1,4-phenylene(dimethylmethylene)-1,4-phenyleneoxy-1,4-phenylenediazenediyl-1,4-phenylene] | P434026 | C55H36N6O6 | Tensile property | Tensile stress strength at break | 0.0955 | 0 | GPa
Homopolymer | poly[(1,1',3,3'-tetraoxo-5,5'-biisoindoline-2,2'-diyl)-1,4-phenylenediazenediyl-1,4-phenyleneoxy-1,4-phenylene(dimethylmethylene)-1,4-phenyleneoxy-1,4-phenylenediazenediyl-1,4-phenylene] | P434026 | C55H36N6O6 | Tensile property | Tensile stress strength at yield | 0.0865 | 0 | GPa
Homopolymer | poly[(1,1',3,3'-tetraoxo-5,5'-biisoindoline-2,2'-diyl)-1,4-phenylenediazenediyl-1,4-phenyleneoxy-1,4-phenylene(dimethylmethylene)-1,4-phenyleneoxy-1,4-phenylenediazenediyl-1,4-phenylene] | P434026 | C55H36N6O6 | Polymer Information | SMILES | *c1ccc(cc1)N=Nc1ccc(cc1)Oc1ccc(cc1)C(c1ccc(cc1)Oc1ccc(cc1)N=Nc1ccc(cc1)N1C(=O)c2c(C1=O)cc(cc2)c1ccc2c(c1)C(=O)N(C2=O)*)(C)C
Homopolymer | poly[1,3-dioxoisoindoline-2,5-diylcarbonyl-1,3-dioxoisoindoline-5,2-diyl-1,4-phenylenediazenediyl-1,4-phenyleneoxy-1,4-phenylene(dimethylmethylene)-1,4-phenyleneoxy-1,4-phenylenediazenediyl-1,4-phenylene] | P434027 | C56H36N6O7 | Physical property | Density | 1.347 | 0 | g/cm3
Homopolymer | poly[1,3-dioxoisoindoline-2,5-diylcarbonyl-1,3-dioxoisoindoline-5,2-diyl-1,4-phenylenediazenediyl-1,4-phenyleneoxy-1,4-phenylene(dimethylmethylene)-1,4-phenyleneoxy-1,4-phenylenediazenediyl-1,4-phenylene] | P434027 | C56H36N6O7 | Physical property | Specific volume | 0.7424 | 0 | cm3/g
Homopolymer | poly[1,3-dioxoisoindoline-2,5-diylcarbonyl-1,3-dioxoisoindoline-5,2-diyl-1,4-phenylenediazenediyl-1,4-phenyleneoxy-1,4-phenylene(dimethylmethylene)-1,4-phenyleneoxy-1,4-phenylenediazenediyl-1,4-phenylene] | P434027 | C56H36N6O7 | Thermal property | Glass transition temperature | 294 | 0 | C
Homopolymer | poly[1,3-dioxoisoindoline-2,5-diylcarbonyl-1,3-dioxoisoindoline-5,2-diyl-1,4-phenylenediazenediyl-1,4-phenyleneoxy-1,4-phenylene(dimethylmethylene)-1,4-phenyleneoxy-1,4-phenylenediazenediyl-1,4-phenylene] | P434027 | C56H36N6O7 | Thermal property | Thermal decomposition temperature | 439 | 385.3333 | C
Homopolymer | poly[1,3-dioxoisoindoline-2,5-diylcarbonyl-1,3-dioxoisoindoline-5,2-diyl-1,4-phenylenediazenediyl-1,4-phenyleneoxy-1,4-phenylene(dimethylmethylene)-1,4-phenyleneoxy-1,4-phenylenediazenediyl-1,4-phenylene] | P434027 | C56H36N6O7 | Thermal property | Thermal decomposition weight loss | 5 | 0 | %
Homopolymer | poly[1,3-dioxoisoindoline-2,5-diylcarbonyl-1,3-dioxoisoindoline-5,2-diyl-1,4-phenylenediazenediyl-1,4-phenyleneoxy-1,4-phenylene(dimethylmethylene)-1,4-phenyleneoxy-1,4-phenylenediazenediyl-1,4-phenylene] | P434027 | C56H36N6O7 | Tensile property | Elongation at break | 82.4 | 0 | %
Homopolymer | poly[1,3-dioxoisoindoline-2,5-diylcarbonyl-1,3-dioxoisoindoline-5,2-diyl-1,4-phenylenediazenediyl-1,4-phenyleneoxy-1,4-phenylene(dimethylmethylene)-1,4-phenyleneoxy-1,4-phenylenediazenediyl-1,4-phenylene] | P434027 | C56H36N6O7 | Tensile property | Tensile modulus | 1.66 | 0 | GPa
Homopolymer | poly[1,3-dioxoisoindoline-2,5-diylcarbonyl-1,3-dioxoisoindoline-5,2-diyl-1,4-phenylenediazenediyl-1,4-phenyleneoxy-1,4-phenylene(dimethylmethylene)-1,4-phenyleneoxy-1,4-phenylenediazenediyl-1,4-phenylene] | P434027 | C56H36N6O7 | Tensile property | Tensile stress strength at break | 0.0941 | 0 | GPa
Homopolymer | poly[1,3-dioxoisoindoline-2,5-diylcarbonyl-1,3-dioxoisoindoline-5,2-diyl-1,4-phenylenediazenediyl-1,4-phenyleneoxy-1,4-phenylene(dimethylmethylene)-1,4-phenyleneoxy-1,4-phenylenediazenediyl-1,4-phenylene] | P434027 | C56H36N6O7 | Tensile property | Tensile stress strength at yield | 0.0926 | 0 | GPa
Homopolymer | poly[1,3-dioxoisoindoline-2,5-diylcarbonyl-1,3-dioxoisoindoline-5,2-diyl-1,4-phenylenediazenediyl-1,4-phenyleneoxy-1,4-phenylene(dimethylmethylene)-1,4-phenyleneoxy-1,4-phenylenediazenediyl-1,4-phenylene] | P434027 | C56H36N6O7 | Polymer Information | SMILES | *c1ccc2c(c1)C(=O)N(C2=O)c1ccc(cc1)N=Nc1ccc(cc1)Oc1ccc(cc1)C(c1ccc(cc1)Oc1ccc(cc1)N=Nc1ccc(cc1)N1C(=O)c2c(C1=O)cc(cc2)C(=O)*)(C)C
Homopolymer | poly{1,3-dioxoisoindoline-2,5-diyl[bis(trifluoromethyl)methylene]-1,3-dioxoisoindoline-5,2-diyl-1,4-phenylenediazenediyl-1,4-phenyleneoxy-1,4-phenylene(dimethylmethylene)-1,4-phenyleneoxy-1,4-phenylenediazenediyl-1,4-phenylene} | P434028 | C58H36F6N6O6 | Physical property | Density | 1.339 | 0 | g/cm3
Homopolymer | poly{1,3-dioxoisoindoline-2,5-diyl[bis(trifluoromethyl)methylene]-1,3-dioxoisoindoline-5,2-diyl-1,4-phenylenediazenediyl-1,4-phenyleneoxy-1,4-phenylene(dimethylmethylene)-1,4-phenyleneoxy-1,4-phenylenediazenediyl-1,4-phenylene} | P434028 | C58H36F6N6O6 | Physical property | Specific volume | 0.7468 | 0 | cm3/g
Homopolymer | poly{1,3-dioxoisoindoline-2,5-diyl[bis(trifluoromethyl)methylene]-1,3-dioxoisoindoline-5,2-diyl-1,4-phenylenediazenediyl-1,4-phenyleneoxy-1,4-phenylene(dimethylmethylene)-1,4-phenyleneoxy-1,4-phenylenediazenediyl-1,4-phenylene} | P434028 | C58H36F6N6O6 | Thermal property | Glass transition temperature | 284 | 0 | C
Homopolymer | poly{1,3-dioxoisoindoline-2,5-diyl[bis(trifluoromethyl)methylene]-1,3-dioxoisoindoline-5,2-diyl-1,4-phenylenediazenediyl-1,4-phenyleneoxy-1,4-phenylene(dimethylmethylene)-1,4-phenyleneoxy-1,4-phenylenediazenediyl-1,4-phenylene} | P434028 | C58H36F6N6O6 | Thermal property | Thermal decomposition temperature | 447.5 | 936.3333 | C
Homopolymer | poly{1,3-dioxoisoindoline-2,5-diyl[bis(trifluoromethyl)methylene]-1,3-dioxoisoindoline-5,2-diyl-1,4-phenylenediazenediyl-1,4-phenyleneoxy-1,4-phenylene(dimethylmethylene)-1,4-phenyleneoxy-1,4-phenylenediazenediyl-1,4-phenylene} | P434028 | C58H36F6N6O6 | Thermal property | Thermal decomposition weight loss | 5 | 0 | %
Homopolymer | poly{1,3-dioxoisoindoline-2,5-diyl[bis(trifluoromethyl)methylene]-1,3-dioxoisoindoline-5,2-diyl-1,4-phenylenediazenediyl-1,4-phenyleneoxy-1,4-phenylene(dimethylmethylene)-1,4-phenyleneoxy-1,4-phenylenediazenediyl-1,4-phenylene} | P434028 | C58H36F6N6O6 | Tensile property | Elongation at break | 23.3 | 0 | %
Homopolymer | poly{1,3-dioxoisoindoline-2,5-diyl[bis(trifluoromethyl)methylene]-1,3-dioxoisoindoline-5,2-diyl-1,4-phenylenediazenediyl-1,4-phenyleneoxy-1,4-phenylene(dimethylmethylene)-1,4-phenyleneoxy-1,4-phenylenediazenediyl-1,4-phenylene} | P434028 | C58H36F6N6O6 | Tensile property | Tensile modulus | 1.37 | 0 | GPa
Homopolymer | poly{1,3-dioxoisoindoline-2,5-diyl[bis(trifluoromethyl)methylene]-1,3-dioxoisoindoline-5,2-diyl-1,4-phenylenediazenediyl-1,4-phenyleneoxy-1,4-phenylene(dimethylmethylene)-1,4-phenyleneoxy-1,4-phenylenediazenediyl-1,4-phenylene} | P434028 | C58H36F6N6O6 | Tensile property | Tensile stress strength at break | 0.0751 | 0 | GPa
Homopolymer | poly{1,3-dioxoisoindoline-2,5-diyl[bis(trifluoromethyl)methylene]-1,3-dioxoisoindoline-5,2-diyl-1,4-phenylenediazenediyl-1,4-phenyleneoxy-1,4-phenylene(dimethylmethylene)-1,4-phenyleneoxy-1,4-phenylenediazenediyl-1,4-phenylene} | P434028 | C58H36F6N6O6 | Tensile property | Tensile stress strength at yield | 0.075 | 0 | GPa
Homopolymer | poly{1,3-dioxoisoindoline-2,5-diyl[bis(trifluoromethyl)methylene]-1,3-dioxoisoindoline-5,2-diyl-1,4-phenylenediazenediyl-1,4-phenyleneoxy-1,4-phenylene(dimethylmethylene)-1,4-phenyleneoxy-1,4-phenylenediazenediyl-1,4-phenylene} | P434028 | C58H36F6N6O6 | Polymer Information | SMILES | *c1ccc2c(c1)C(=O)N(C2=O)c1ccc(cc1)N=Nc1ccc(cc1)Oc1ccc(cc1)C(c1ccc(cc1)Oc1ccc(cc1)N=Nc1ccc(cc1)N1C(=O)c2c(C1=O)cc(cc2)C(C(F)(F)F)(C(F)(F)F)*)(C)C
Homopolymer | poly[1,3-dioxoisoindoline-2,5-diyloxy-1,3-dioxoisoindoline-5,2-diyl-1,4-phenylenediazenediyl-1,4-phenyleneoxy-1,4-phenylene(dimethylmethylene)-1,4-phenyleneoxy-1,4-phenylenediazenediyl-1,4-phenylene] | P434029 | C55H36N6O7 | Physical property | Density | 1.304 | 0 | g/cm3
Homopolymer | poly[1,3-dioxoisoindoline-2,5-diyloxy-1,3-dioxoisoindoline-5,2-diyl-1,4-phenylenediazenediyl-1,4-phenyleneoxy-1,4-phenylene(dimethylmethylene)-1,4-phenyleneoxy-1,4-phenylenediazenediyl-1,4-phenylene] | P434029 | C55H36N6O7 | Physical property | Specific volume | 0.7669 | 0 | cm3/g
Homopolymer | poly[1,3-dioxoisoindoline-2,5-diyloxy-1,3-dioxoisoindoline-5,2-diyl-1,4-phenylenediazenediyl-1,4-phenyleneoxy-1,4-phenylene(dimethylmethylene)-1,4-phenyleneoxy-1,4-phenylenediazenediyl-1,4-phenylene] | P434029 | C55H36N6O7 | Thermal property | Glass transition temperature | 276 | 0 | C
Homopolymer | poly[1,3-dioxoisoindoline-2,5-diyloxy-1,3-dioxoisoindoline-5,2-diyl-1,4-phenylenediazenediyl-1,4-phenyleneoxy-1,4-phenylene(dimethylmethylene)-1,4-phenyleneoxy-1,4-phenylenediazenediyl-1,4-phenylene] | P434029 | C55H36N6O7 | Thermal property | Thermal decomposition temperature | 435.5 | 320.3333 | C
Homopolymer | poly[1,3-dioxoisoindoline-2,5-diyloxy-1,3-dioxoisoindoline-5,2-diyl-1,4-phenylenediazenediyl-1,4-phenyleneoxy-1,4-phenylene(dimethylmethylene)-1,4-phenyleneoxy-1,4-phenylenediazenediyl-1,4-phenylene] | P434029 | C55H36N6O7 | Thermal property | Thermal decomposition weight loss | 5 | 0 | %
Homopolymer | poly[1,3-dioxoisoindoline-2,5-diyloxy-1,3-dioxoisoindoline-5,2-diyl-1,4-phenylenediazenediyl-1,4-phenyleneoxy-1,4-phenylene(dimethylmethylene)-1,4-phenyleneoxy-1,4-phenylenediazenediyl-1,4-phenylene] | P434029 | C55H36N6O7 | Tensile property | Elongation at break | 257.6 | 0 | %
Homopolymer | poly[1,3-dioxoisoindoline-2,5-diyloxy-1,3-dioxoisoindoline-5,2-diyl-1,4-phenylenediazenediyl-1,4-phenyleneoxy-1,4-phenylene(dimethylmethylene)-1,4-phenyleneoxy-1,4-phenylenediazenediyl-1,4-phenylene] | P434029 | C55H36N6O7 | Tensile property | Tensile modulus | 1.34 | 0 | GPa
Homopolymer | poly[1,3-dioxoisoindoline-2,5-diyloxy-1,3-dioxoisoindoline-5,2-diyl-1,4-phenylenediazenediyl-1,4-phenyleneoxy-1,4-phenylene(dimethylmethylene)-1,4-phenyleneoxy-1,4-phenylenediazenediyl-1,4-phenylene] | P434029 | C55H36N6O7 | Tensile property | Tensile stress strength at break | 0.0817 | 0 | GPa
Homopolymer | poly[1,3-dioxoisoindoline-2,5-diyloxy-1,3-dioxoisoindoline-5,2-diyl-1,4-phenylenediazenediyl-1,4-phenyleneoxy-1,4-phenylene(dimethylmethylene)-1,4-phenyleneoxy-1,4-phenylenediazenediyl-1,4-phenylene] | P434029 | C55H36N6O7 | Tensile property | Tensile stress strength at yield | 0.0637 | 0 | GPa
Homopolymer | poly[1,3-dioxoisoindoline-2,5-diyloxy-1,3-dioxoisoindoline-5,2-diyl-1,4-phenylenediazenediyl-1,4-phenyleneoxy-1,4-phenylene(dimethylmethylene)-1,4-phenyleneoxy-1,4-phenylenediazenediyl-1,4-phenylene] | P434029 | C55H36N6O7 | Polymer Information | SMILES | *c1ccc(cc1)N=Nc1ccc(cc1)Oc1ccc(cc1)C(c1ccc(cc1)Oc1ccc(cc1)N=Nc1ccc(cc1)N1C(=O)c2c(C1=O)cc(cc2)Oc1ccc2c(c1)C(=O)N(C2=O)*)(C)C
Homopolymer | poly{(1,3-dioxoisoindoline-2,5-diyl)carbonyl(1,3-dioxoisoindoline-5,2-diyl)[3-(trifluoromethyl)-1,4-phenylene]oxy-1,4-phenyleneoxy[2-(trifluoromethyl)-1,4-phenylene]} | P434031 | C37H16F6N2O7 | Polymer Information | SMILES | FC(c1cc(ccc1Oc1ccc(cc1)Oc1ccc(cc1C(F)(F)F)N1C(=O)c2c(C1=O)cc(cc2)*)N1C(=O)c2c(C1=O)cc(cc2)C(=O)*)(F)F
Homopolymer | poly[(1-{4-[(4-nitrophenyl)diazenyl]phenyl}-2,5-dioxopyrrolidine-3,4-diyl)oxycarbonylimino(4-methyl-1,3-phenylene)iminocarbonyloxy] | P434032 | C25H18N6O8 | Thermal property | Crystallization temperature | 265.2 | 0 | C
Homopolymer | poly[(1-{4-[(4-nitrophenyl)diazenyl]phenyl}-2,5-dioxopyrrolidine-3,4-diyl)oxycarbonylimino(4-methyl-1,3-phenylene)iminocarbonyloxy] | P434032 | C25H18N6O8 | Thermal property | Glass transition temperature | 235.7 | 0 | C
Homopolymer | poly[(1-{4-[(4-nitrophenyl)diazenyl]phenyl}-2,5-dioxopyrrolidine-3,4-diyl)oxycarbonylimino(4-methyl-1,3-phenylene)iminocarbonyloxy] | P434032 | C25H18N6O8 | Thermal property | Melting temperature | 301.05 | 1.203333 | C
Homopolymer | poly[(1-{4-[(4-nitrophenyl)diazenyl]phenyl}-2,5-dioxopyrrolidine-3,4-diyl)oxycarbonylimino(4-methyl-1,3-phenylene)iminocarbonyloxy] | P434032 | C25H18N6O8 | Polymer Information | SMILES | *OC(=O)Nc1ccc(c(c1)NC(=O)OC1C(*)C(=O)N(C1=O)c1ccc(cc1)N=Nc1ccc(cc1)[N+](=O)[O-])C
Homopolymer | poly[(1,3-dioxo-2,3-dihydro-1H-benzo[d,e]isoquinoline-2,6-diyl)isophthaloyl(1,3-dioxo-2,3-dihydro-1H-benzo[d,e]isoquinoline-6,2-diyl)-1,4-phenyleneoxy-1,4-phenylene-1,3,4-oxadiazole-2,5-diyl-1,4-phenyleneoxy-1,4-phenylene] | P434033 | C58H30N4O9 | Thermal property | Glass transition temperature | 195 | 0 | C
Homopolymer | poly[(1,3-dioxo-2,3-dihydro-1H-benzo[d,e]isoquinoline-2,6-diyl)isophthaloyl(1,3-dioxo-2,3-dihydro-1H-benzo[d,e]isoquinoline-6,2-diyl)-1,4-phenyleneoxy-1,4-phenylene-1,3,4-oxadiazole-2,5-diyl-1,4-phenyleneoxy-1,4-phenylene] | P434033 | C58H30N4O9 | Thermal property | Thermal decomposition temperature | 471 | 588 | C
Homopolymer | poly[(1,3-dioxo-2,3-dihydro-1H-benzo[d,e]isoquinoline-2,6-diyl)isophthaloyl(1,3-dioxo-2,3-dihydro-1H-benzo[d,e]isoquinoline-6,2-diyl)-1,4-phenyleneoxy-1,4-phenylene-1,3,4-oxadiazole-2,5-diyl-1,4-phenyleneoxy-1,4-phenylene] | P434033 | C58H30N4O9 | Thermal property | Thermal decomposition weight loss | 5 | 33.33333 | %
Homopolymer | poly[(1,3-dioxo-2,3-dihydro-1H-benzo[d,e]isoquinoline-2,6-diyl)isophthaloyl(1,3-dioxo-2,3-dihydro-1H-benzo[d,e]isoquinoline-6,2-diyl)-1,4-phenyleneoxy-1,4-phenylene-1,3,4-oxadiazole-2,5-diyl-1,4-phenyleneoxy-1,4-phenylene] | P434033 | C58H30N4O9 | Polymer Information | SMILES | *c1ccc(cc1)Oc1ccc(cc1)N1C(=O)c2ccc(c3c2c(C1=O)ccc3)C(=O)c1cccc(c1)C(=O)c1ccc2c3c1cccc3C(=O)N(C2=O)c1ccc(cc1)Oc1ccc(cc1)c1nnc(o1)*
Homopolymer | poly[(1,3-dioxo-2,3-dihydro-1H-benzo[d,e]isoquinoline-2,6-diyl)isophthaloyl(1,3-dioxo-2,3-dihydro-1H-benzo[d,e]isoquinoline-6,2-diyl)-1,3-phenyleneoxy-1,4-phenylene-1,3,4-oxadiazole-2,5-diyl-1,4-phenyleneoxy-1,3-phenylene] | P434034 | C58H30N4O9 | Thermal property | Glass transition temperature | 190 | 0 | C
Homopolymer | poly[(1,3-dioxo-2,3-dihydro-1H-benzo[d,e]isoquinoline-2,6-diyl)isophthaloyl(1,3-dioxo-2,3-dihydro-1H-benzo[d,e]isoquinoline-6,2-diyl)-1,3-phenyleneoxy-1,4-phenylene-1,3,4-oxadiazole-2,5-diyl-1,4-phenyleneoxy-1,3-phenylene] | P434034 | C58H30N4O9 | Thermal property | Thermal decomposition temperature | 452.5 | 675 | C
Homopolymer | poly[(1,3-dioxo-2,3-dihydro-1H-benzo[d,e]isoquinoline-2,6-diyl)isophthaloyl(1,3-dioxo-2,3-dihydro-1H-benzo[d,e]isoquinoline-6,2-diyl)-1,3-phenyleneoxy-1,4-phenylene-1,3,4-oxadiazole-2,5-diyl-1,4-phenyleneoxy-1,3-phenylene] | P434034 | C58H30N4O9 | Thermal property | Thermal decomposition weight loss | 5 | 33.33333 | %
Homopolymer | poly[(1,3-dioxo-2,3-dihydro-1H-benzo[d,e]isoquinoline-2,6-diyl)isophthaloyl(1,3-dioxo-2,3-dihydro-1H-benzo[d,e]isoquinoline-6,2-diyl)-1,3-phenyleneoxy-1,4-phenylene-1,3,4-oxadiazole-2,5-diyl-1,4-phenyleneoxy-1,3-phenylene] | P434034 | C58H30N4O9 | Polymer Information | SMILES | *c1ccc(cc1)Oc1cccc(c1)N1C(=O)c2ccc(c3c2c(C1=O)ccc3)C(=O)c1cccc(c1)C(=O)c1ccc2c3c1cccc3C(=O)N(C2=O)c1cccc(c1)Oc1ccc(cc1)c1nnc(o1)*
Homopolymer | poly[(1,3,5,7-tetraoxo-2,3,6,7-tetrahydro-1H,5H-[1,4]dithiino[2,3-c:5,6-c']dipyrrole-2,6-diyl)-1,4-phenylenesulfanediyl-1,4-phenylene] | P434035 | C20H8N2O4S3 | Thermal property | Glass transition temperature | 238 | 424.2667 | C
Homopolymer | poly[(1,3,5,7-tetraoxo-2,3,6,7-tetrahydro-1H,5H-[1,4]dithiino[2,3-c:5,6-c']dipyrrole-2,6-diyl)-1,4-phenylenesulfanediyl-1,4-phenylene] | P434035 | C20H8N2O4S3 | Thermal property | Thermal decomposition temperature | 290 | 396.2143 | C
Homopolymer | poly[(1,3,5,7-tetraoxo-2,3,6,7-tetrahydro-1H,5H-[1,4]dithiino[2,3-c:5,6-c']dipyrrole-2,6-diyl)-1,4-phenylenesulfanediyl-1,4-phenylene] | P434035 | C20H8N2O4S3 | Thermal property | Thermal decomposition weight loss | 10 | 0 | %
Homopolymer | poly[(1,3,5,7-tetraoxo-2,3,6,7-tetrahydro-1H,5H-[1,4]dithiino[2,3-c:5,6-c']dipyrrole-2,6-diyl)-1,4-phenylenesulfanediyl-1,4-phenylene] | P434035 | C20H8N2O4S3 | Electric property | Dielectric constant ac | 4.85 | 0
Homopolymer | poly[(1,3,5,7-tetraoxo-2,3,6,7-tetrahydro-1H,5H-[1,4]dithiino[2,3-c:5,6-c']dipyrrole-2,6-diyl)-1,4-phenylenesulfanediyl-1,4-phenylene] | P434035 | C20H8N2O4S3 | Electric property | Electric conductivity | 6.41e-14 | 0 | 1/(ohm*cm)
Homopolymer | poly[(1,3,5,7-tetraoxo-2,3,6,7-tetrahydro-1H,5H-[1,4]dithiino[2,3-c:5,6-c']dipyrrole-2,6-diyl)-1,4-phenylenesulfanediyl-1,4-phenylene] | P434035 | C20H8N2O4S3 | Electric property | Volume resistivity | 15600000000000 | 0 | ohm*cm
Homopolymer | poly[(1,3,5,7-tetraoxo-2,3,6,7-tetrahydro-1H,5H-[1,4]dithiino[2,3-c:5,6-c']dipyrrole-2,6-diyl)-1,4-phenylenesulfanediyl-1,4-phenylene] | P434035 | C20H8N2O4S3 | Polymer Information | SMILES | *c1ccc(cc1)Sc1ccc(cc1)n1c(=O)c2c(c1=O)sc1c(s2)c(=O)n(c1=O)*
Homopolymer | poly[(1,3,5,7-tetraoxo-2,3,6,7-tetrahydro-1H,5H-[1,4]dithiino[2,3-c:5,6-c']dipyrrole-2,6-diyl)-1,4-phenyleneoxy-1,4-phenylene] | P434036 | C20H8N2O5S2 | Thermal property | Glass transition temperature | 340 | 0 | C
Homopolymer | poly[(1,3,5,7-tetraoxo-2,3,6,7-tetrahydro-1H,5H-[1,4]dithiino[2,3-c:5,6-c']dipyrrole-2,6-diyl)-1,4-phenyleneoxy-1,4-phenylene] | P434036 | C20H8N2O5S2 | Thermal property | Thermal decomposition temperature | 305.5 | 1240.333 | C
Homopolymer | poly[(1,3,5,7-tetraoxo-2,3,6,7-tetrahydro-1H,5H-[1,4]dithiino[2,3-c:5,6-c']dipyrrole-2,6-diyl)-1,4-phenyleneoxy-1,4-phenylene] | P434036 | C20H8N2O5S2 | Thermal property | Thermal decomposition weight loss | 10 | 0 | %
Homopolymer | poly[(1,3,5,7-tetraoxo-2,3,6,7-tetrahydro-1H,5H-[1,4]dithiino[2,3-c:5,6-c']dipyrrole-2,6-diyl)-1,4-phenyleneoxy-1,4-phenylene] | P434036 | C20H8N2O5S2 | Electric property | Dielectric constant ac | 4.55 | 0
Homopolymer | poly[(1,3,5,7-tetraoxo-2,3,6,7-tetrahydro-1H,5H-[1,4]dithiino[2,3-c:5,6-c']dipyrrole-2,6-diyl)-1,4-phenyleneoxy-1,4-phenylene] | P434036 | C20H8N2O5S2 | Electric property | Electric conductivity | 9.34e-14 | 0 | 1/(ohm*cm)
Homopolymer | poly[(1,3,5,7-tetraoxo-2,3,6,7-tetrahydro-1H,5H-[1,4]dithiino[2,3-c:5,6-c']dipyrrole-2,6-diyl)-1,4-phenyleneoxy-1,4-phenylene] | P434036 | C20H8N2O5S2 | Electric property | Volume resistivity | 10700000000000 | 0 | ohm*cm
Homopolymer | poly[(1,3,5,7-tetraoxo-2,3,6,7-tetrahydro-1H,5H-[1,4]dithiino[2,3-c:5,6-c']dipyrrole-2,6-diyl)-1,4-phenyleneoxy-1,4-phenylene] | P434036 | C20H8N2O5S2 | Polymer Information | SMILES | *c1ccc(cc1)Oc1ccc(cc1)n1c(=O)c2c(c1=O)sc1c(s2)c(=O)n(c1=O)*
Homopolymer | poly[(1,3,5,7-tetraoxo-2,3,6,7-tetrahydro-1H,5H-[1,4]dithiino[2,3-c:5,6-c']dipyrrole-2,6-diyl)-1,4-phenyleneoxy-1,4-phenyleneoxy-1,4-phenylene] | P434037 | C26H12N2O6S2 | Thermal property | Glass transition temperature | 285 | 0 | C
Homopolymer | poly[(1,3,5,7-tetraoxo-2,3,6,7-tetrahydro-1H,5H-[1,4]dithiino[2,3-c:5,6-c']dipyrrole-2,6-diyl)-1,4-phenyleneoxy-1,4-phenyleneoxy-1,4-phenylene] | P434037 | C26H12N2O6S2 | Thermal property | Thermal decomposition temperature | 297.5 | 1408.333 | C
Homopolymer | poly[(1,3,5,7-tetraoxo-2,3,6,7-tetrahydro-1H,5H-[1,4]dithiino[2,3-c:5,6-c']dipyrrole-2,6-diyl)-1,4-phenyleneoxy-1,4-phenyleneoxy-1,4-phenylene] | P434037 | C26H12N2O6S2 | Thermal property | Thermal decomposition weight loss | 10 | 0 | %
Homopolymer | poly[(1,3,5,7-tetraoxo-2,3,6,7-tetrahydro-1H,5H-[1,4]dithiino[2,3-c:5,6-c']dipyrrole-2,6-diyl)-1,4-phenyleneoxy-1,4-phenyleneoxy-1,4-phenylene] | P434037 | C26H12N2O6S2 | Electric property | Dielectric constant ac | 5.05 | 0
Homopolymer | poly[(1,3,5,7-tetraoxo-2,3,6,7-tetrahydro-1H,5H-[1,4]dithiino[2,3-c:5,6-c']dipyrrole-2,6-diyl)-1,4-phenyleneoxy-1,4-phenyleneoxy-1,4-phenylene] | P434037 | C26H12N2O6S2 | Electric property | Electric conductivity | 8.62e-14 | 0 | 1/(ohm*cm)
Homopolymer | poly[(1,3,5,7-tetraoxo-2,3,6,7-tetrahydro-1H,5H-[1,4]dithiino[2,3-c:5,6-c']dipyrrole-2,6-diyl)-1,4-phenyleneoxy-1,4-phenyleneoxy-1,4-phenylene] | P434037 | C26H12N2O6S2 | Electric property | Volume resistivity | 11600000000000 | 0 | ohm*cm
Homopolymer | poly[(1,3,5,7-tetraoxo-2,3,6,7-tetrahydro-1H,5H-[1,4]dithiino[2,3-c:5,6-c']dipyrrole-2,6-diyl)-1,4-phenyleneoxy-1,4-phenyleneoxy-1,4-phenylene] | P434037 | C26H12N2O6S2 | Polymer Information | SMILES | *c1ccc(cc1)Oc1ccc(cc1)Oc1ccc(cc1)n1c(=O)c2c(c1=O)sc1c(s2)c(=O)n(c1=O)*
Homopolymer | poly[(1,3,5,7-tetraoxo-2,3,6,7-tetrahydro-1H,5H-[1,4]dithiino[2,3-c:5,6-c']dipyrrole-2,6-diyl)-1,4-phenyleneoxy-1,4-phenylenesulfonyl-1,4-phenyleneoxy-1,4-phenylene] | P434038 | C32H16N2O8S3 | Thermal property | Glass transition temperature | 175 | 0 | C
Homopolymer | poly[(1,3,5,7-tetraoxo-2,3,6,7-tetrahydro-1H,5H-[1,4]dithiino[2,3-c:5,6-c']dipyrrole-2,6-diyl)-1,4-phenyleneoxy-1,4-phenylenesulfonyl-1,4-phenyleneoxy-1,4-phenylene] | P434038 | C32H16N2O8S3 | Thermal property | Thermal decomposition temperature | 282.5 | 675 | C
Homopolymer | poly[(1,3,5,7-tetraoxo-2,3,6,7-tetrahydro-1H,5H-[1,4]dithiino[2,3-c:5,6-c']dipyrrole-2,6-diyl)-1,4-phenyleneoxy-1,4-phenylenesulfonyl-1,4-phenyleneoxy-1,4-phenylene] | P434038 | C32H16N2O8S3 | Thermal property | Thermal decomposition weight loss | 10 | 0 | %
Homopolymer | poly[(1,3,5,7-tetraoxo-2,3,6,7-tetrahydro-1H,5H-[1,4]dithiino[2,3-c:5,6-c']dipyrrole-2,6-diyl)-1,4-phenyleneoxy-1,4-phenylenesulfonyl-1,4-phenyleneoxy-1,4-phenylene] | P434038 | C32H16N2O8S3 | Electric property | Dielectric constant ac | 4.08 | 0
Homopolymer | poly[(1,3,5,7-tetraoxo-2,3,6,7-tetrahydro-1H,5H-[1,4]dithiino[2,3-c:5,6-c']dipyrrole-2,6-diyl)-1,4-phenyleneoxy-1,4-phenylenesulfonyl-1,4-phenyleneoxy-1,4-phenylene] | P434038 | C32H16N2O8S3 | Electric property | Electric conductivity | 2.65e-14 | 0 | 1/(ohm*cm)
Homopolymer | poly[(1,3,5,7-tetraoxo-2,3,6,7-tetrahydro-1H,5H-[1,4]dithiino[2,3-c:5,6-c']dipyrrole-2,6-diyl)-1,4-phenyleneoxy-1,4-phenylenesulfonyl-1,4-phenyleneoxy-1,4-phenylene] | P434038 | C32H16N2O8S3 | Electric property | Volume resistivity | 37700000000000 | 0 | ohm*cm
Homopolymer | poly[(1,3,5,7-tetraoxo-2,3,6,7-tetrahydro-1H,5H-[1,4]dithiino[2,3-c:5,6-c']dipyrrole-2,6-diyl)-1,4-phenyleneoxy-1,4-phenylenesulfonyl-1,4-phenyleneoxy-1,4-phenylene] | P434038 | C32H16N2O8S3 | Polymer Information | SMILES | *c1ccc(cc1)Oc1ccc(cc1)S(=O)(=O)c1ccc(cc1)Oc1ccc(cc1)n1c(=O)c2c(c1=O)sc1c(s2)c(=O)n(c1=O)*
Homopolymer | poly[(1,3,5,7-tetraoxo-2,3,6,7-tetrahydro-1H,5H-[1,4]dithiino[2,3-c:5,6-c']dipyrrole-2,6-diyl)-1,4-phenyleneoxy-1,4-phenylene(dimethylmethylene)-1,4-phenyleneoxy-1,4-phenylene] | P434039 | C35H22N2O6S2 | Thermal property | Glass transition temperature | 121 | 0 | C
Homopolymer | poly[(1,3,5,7-tetraoxo-2,3,6,7-tetrahydro-1H,5H-[1,4]dithiino[2,3-c:5,6-c']dipyrrole-2,6-diyl)-1,4-phenyleneoxy-1,4-phenylene(dimethylmethylene)-1,4-phenyleneoxy-1,4-phenylene] | P434039 | C35H22N2O6S2 | Thermal property | Thermal decomposition temperature | 294 | 560.8571 | C
Homopolymer | poly[(1,3,5,7-tetraoxo-2,3,6,7-tetrahydro-1H,5H-[1,4]dithiino[2,3-c:5,6-c']dipyrrole-2,6-diyl)-1,4-phenyleneoxy-1,4-phenylene(dimethylmethylene)-1,4-phenyleneoxy-1,4-phenylene] | P434039 | C35H22N2O6S2 | Thermal property | Thermal decomposition weight loss | 10 | 0 | %
Homopolymer | poly[(1,3,5,7-tetraoxo-2,3,6,7-tetrahydro-1H,5H-[1,4]dithiino[2,3-c:5,6-c']dipyrrole-2,6-diyl)-1,4-phenyleneoxy-1,4-phenylene(dimethylmethylene)-1,4-phenyleneoxy-1,4-phenylene] | P434039 | C35H22N2O6S2 | Electric property | Dielectric constant ac | 3.9 | 0
Homopolymer | poly[(1,3,5,7-tetraoxo-2,3,6,7-tetrahydro-1H,5H-[1,4]dithiino[2,3-c:5,6-c']dipyrrole-2,6-diyl)-1,4-phenyleneoxy-1,4-phenylene(dimethylmethylene)-1,4-phenyleneoxy-1,4-phenylene] | P434039 | C35H22N2O6S2 | Electric property | Electric conductivity | 1.18e-14 | 0 | 1/(ohm*cm)
Homopolymer | poly[(1,3,5,7-tetraoxo-2,3,6,7-tetrahydro-1H,5H-[1,4]dithiino[2,3-c:5,6-c']dipyrrole-2,6-diyl)-1,4-phenyleneoxy-1,4-phenylene(dimethylmethylene)-1,4-phenyleneoxy-1,4-phenylene] | P434039 | C35H22N2O6S2 | Electric property | Volume resistivity | 84700000000000 | 0 | ohm*cm
Homopolymer | poly[(1,3,5,7-tetraoxo-2,3,6,7-tetrahydro-1H,5H-[1,4]dithiino[2,3-c:5,6-c']dipyrrole-2,6-diyl)-1,4-phenyleneoxy-1,4-phenylene(dimethylmethylene)-1,4-phenyleneoxy-1,4-phenylene] | P434039 | C35H22N2O6S2 | Polymer Information | SMILES | *c1ccc(cc1)Oc1ccc(cc1)C(c1ccc(cc1)Oc1ccc(cc1)n1c(=O)c2c(c1=O)sc1c(s2)c(=O)n(c1=O)*)(C)C
Homopolymer | poly[(5-hexyl-2,4,6-trioxo-1,3,5-triazinane-1,3-diyl)hexane-1,6-diyl] | P434040 | C15H25N3O3 | Physical property | Density | 1.148 | 0 | g/cm3
Homopolymer | poly[(5-hexyl-2,4,6-trioxo-1,3,5-triazinane-1,3-diyl)hexane-1,6-diyl] | P434040 | C15H25N3O3 | Physical property | Specific volume | 0.8711 | 0 | cm3/g
Homopolymer | poly[(5-hexyl-2,4,6-trioxo-1,3,5-triazinane-1,3-diyl)hexane-1,6-diyl] | P434040 | C15H25N3O3 | Thermal property | Glass transition temperature | 27.5 | 120.3333 | C
Homopolymer | poly[(5-hexyl-2,4,6-trioxo-1,3,5-triazinane-1,3-diyl)hexane-1,6-diyl] | P434040 | C15H25N3O3 | Tensile property | Dynamic mechanical properties storage modulus | 0.0264 | 0 | GPa
Homopolymer | poly[(5-hexyl-2,4,6-trioxo-1,3,5-triazinane-1,3-diyl)hexane-1,6-diyl] | P434040 | C15H25N3O3 | Tensile property | Dynamic mechanical properties loss tangent | 1.17 | 0
Homopolymer | poly[(5-hexyl-2,4,6-trioxo-1,3,5-triazinane-1,3-diyl)hexane-1,6-diyl] | P434040 | C15H25N3O3 | Polymer Information | SMILES | *CCCCCCn1c(=O)n(CCCCCC)c(=O)n(c1=O)*
Homopolymer | poly{[5-(hexane-6,1-diyl)-2,4,6-trioxo-1,3,5-triazinane-1,3-diyl]hexane-1,6-diyl} | P434041 | C15H24N3O3 | Polymer Information | SMILES | *CCCCCCn1c(=O)n(CCCCCC*)c(=O)n(c1=O)*
Homopolymer | poly[(1,3,5,7-tetraoxo-2,3,6,7-tetrahydro-1H,5H-benzo[1,2-c:4,5-c']dipyrrole-2,6-diyl)methylene(5-methylene-1,3,5-triazinane-1,3-diyl)methylene] | P434042 | C16H14N5O4 | Physical property | Density | 1.41 | 0 | g/cm3
Homopolymer | poly[(1,3,5,7-tetraoxo-2,3,6,7-tetrahydro-1H,5H-benzo[1,2-c:4,5-c']dipyrrole-2,6-diyl)methylene(5-methylene-1,3,5-triazinane-1,3-diyl)methylene] | P434042 | C16H14N5O4 | Physical property | Specific volume | 0.709 | 0 | cm3/g
Homopolymer | poly[(1,3,5,7-tetraoxo-2,3,6,7-tetrahydro-1H,5H-benzo[1,2-c:4,5-c']dipyrrole-2,6-diyl)methylene(5-methylene-1,3,5-triazinane-1,3-diyl)methylene] | P434042 | C16H14N5O4 | Thermal property | Glass transition temperature | 315 | 0 | C
Homopolymer | poly[(1,3,5,7-tetraoxo-2,3,6,7-tetrahydro-1H,5H-benzo[1,2-c:4,5-c']dipyrrole-2,6-diyl)methylene(5-methylene-1,3,5-triazinane-1,3-diyl)methylene] | P434042 | C16H14N5O4 | Thermal property | Thermal decomposition temperature | 604 | 4325.6 | C
Homopolymer | poly[(1,3,5,7-tetraoxo-2,3,6,7-tetrahydro-1H,5H-benzo[1,2-c:4,5-c']dipyrrole-2,6-diyl)methylene(5-methylene-1,3,5-triazinane-1,3-diyl)methylene] | P434042 | C16H14N5O4 | Thermal property | Thermal decomposition weight loss | 5 | 33.33333 | %
Homopolymer | poly[(1,3,5,7-tetraoxo-2,3,6,7-tetrahydro-1H,5H-benzo[1,2-c:4,5-c']dipyrrole-2,6-diyl)methylene(5-methylene-1,3,5-triazinane-1,3-diyl)methylene] | P434042 | C16H14N5O4 | Polymer Information | SMILES | *CN1CN(CN(C1)C*)Cn1c(=O)c2c(c1=O)cc1c(c2)c(=O)n(c1=O)*
Homopolymer | poly{(1,3,5,7-tetraoxo-2,3,6,7-tetrahydro-1H,5H-benzo[1,2-c:4,5-c']dipyrrole-2,6-diyl)-1,4-phenylene[5-(4,1-phenylene)-1,3,5-triazinane-1,3-diyl]-1,4-phenylene} | P434043 | C31H20N5O4 | Physical property | Density | 1.54 | 0 | g/cm3
Homopolymer | poly{(1,3,5,7-tetraoxo-2,3,6,7-tetrahydro-1H,5H-benzo[1,2-c:4,5-c']dipyrrole-2,6-diyl)-1,4-phenylene[5-(4,1-phenylene)-1,3,5-triazinane-1,3-diyl]-1,4-phenylene} | P434043 | C31H20N5O4 | Physical property | Specific volume | 0.649 | 0 | cm3/g
Homopolymer | poly{(1,3,5,7-tetraoxo-2,3,6,7-tetrahydro-1H,5H-benzo[1,2-c:4,5-c']dipyrrole-2,6-diyl)-1,4-phenylene[5-(4,1-phenylene)-1,3,5-triazinane-1,3-diyl]-1,4-phenylene} | P434043 | C31H20N5O4 | Thermal property | Glass transition temperature | 344 | 0 | C
Homopolymer | poly{(1,3,5,7-tetraoxo-2,3,6,7-tetrahydro-1H,5H-benzo[1,2-c:4,5-c']dipyrrole-2,6-diyl)-1,4-phenylene[5-(4,1-phenylene)-1,3,5-triazinane-1,3-diyl]-1,4-phenylene} | P434043 | C31H20N5O4 | Thermal property | Thermal decomposition temperature | 628 | 3113.867 | C
Homopolymer | poly{(1,3,5,7-tetraoxo-2,3,6,7-tetrahydro-1H,5H-benzo[1,2-c:4,5-c']dipyrrole-2,6-diyl)-1,4-phenylene[5-(4,1-phenylene)-1,3,5-triazinane-1,3-diyl]-1,4-phenylene} | P434043 | C31H20N5O4 | Thermal property | Thermal decomposition weight loss | 5 | 33.33333 | %
Homopolymer | poly{(1,3,5,7-tetraoxo-2,3,6,7-tetrahydro-1H,5H-benzo[1,2-c:4,5-c']dipyrrole-2,6-diyl)-1,4-phenylene[5-(4,1-phenylene)-1,3,5-triazinane-1,3-diyl]-1,4-phenylene} | P434043 | C31H20N5O4 | Polymer Information | SMILES | *c1ccc(cc1)N1CN(CN(C1)c1ccc(cc1)*)c1ccc(cc1)n1c(=O)c2c(c1=O)cc1c(c2)c(=O)n(c1=O)*
Homopolymer | poly{[7-(3-{2-[tert-butyl(dimethyl)silyl](dicarba-closo-dodecaboran-1-yl)}propyl)-6,8-dioxo-7-aza-3-oxabicyclo[3.3.0]octane-2,4-diyl]ethene-1,2-diyl} | P434049 | C19H37B10NO3Si | Polymer Information | SMILES | O1C(C2C(C1/C=C/*)C(=O)N(C2=O)CCC[C]1234[B]567[B]891[C]1%103([B]3%114[B]425[B]25%11[B]%1113[B]18%10[B]379[B]642[B]5%1113)[Si](C)(C)C(C)(C)C)*
Homopolymer | poly{[7-(3-{2-[tert-butyl(dimethyl)silyl](dicarba-closo-dodecaboran-1-yl)}propyl)-6,8-dioxo-7-aza-3-oxabicyclo[3.3.0]octane-2,4-diyl]ethylene} | P434050 | C19H39B10NO3Si | Polymer Information | SMILES | O1C(C2C(C1CC*)C(=O)N(C2=O)CCC[C]1234[B]567[B]891[C]1%103([B]3%114[B]425[B]25%11[B]%1113[B]18%10[B]379[B]642[B]5%1113)[Si](C)(C)C(C)(C)C)*
Homopolymer | poly[(6,8-dioxo-7-propyl-7-aza-3-oxabicyclo[3.3.0]octane-2,4-diyl)ethene-1,2-diyl] | P434051 | C11H13NO3 | Thermal property | Glass transition temperature | 131 | 0 | C
Homopolymer | poly[(6,8-dioxo-7-propyl-7-aza-3-oxabicyclo[3.3.0]octane-2,4-diyl)ethene-1,2-diyl] | P434051 | C11H13NO3 | Thermal property | Thermal decomposition temperature | 396 | 0 | C
Homopolymer | poly[(6,8-dioxo-7-propyl-7-aza-3-oxabicyclo[3.3.0]octane-2,4-diyl)ethene-1,2-diyl] | P434051 | C11H13NO3 | Polymer Information | SMILES | CCCN1C(=O)C2C(C1=O)C(OC2C=C*)*
Homopolymer | poly[(6,8-dioxo-7-propyl-7-aza-3-oxabicyclo[3.3.0]octane-2,4-diyl)ethylene] | P434052 | C11H15NO3 | Thermal property | Glass transition temperature | 103 | 0 | C
Homopolymer | poly[(6,8-dioxo-7-propyl-7-aza-3-oxabicyclo[3.3.0]octane-2,4-diyl)ethylene] | P434052 | C11H15NO3 | Thermal property | Thermal decomposition temperature | 411 | 0 | C
Homopolymer | poly[(6,8-dioxo-7-propyl-7-aza-3-oxabicyclo[3.3.0]octane-2,4-diyl)ethylene] | P434052 | C11H15NO3 | Polymer Information | SMILES | *CCC1OC(C2C1C(=O)N(C2=O)CCC)*
Homopolymer | poly[(7-methyl-6,8-dioxo-7-aza-3-oxabicyclo[3.3.0]octane-2,4-diyl)ethene-1,2-diyl] | P434053 | C9H9NO3 | Thermal property | Glass transition temperature | 217 | 0 | C
Homopolymer | poly[(7-methyl-6,8-dioxo-7-aza-3-oxabicyclo[3.3.0]octane-2,4-diyl)ethene-1,2-diyl] | P434053 | C9H9NO3 | Polymer Information | SMILES | *C=CC1OC(C2C1C(=O)N(C2=O)C)*
Homopolymer | poly[(6,8-dioxo-7-phenyl-7-aza-3-oxabicyclo[3.3.0]octane-2,4-diyl)ethene-1,2-diyl] | P434054 | C14H11NO3 | Thermal property | Glass transition temperature | 249 | 0 | C
Homopolymer | poly[(6,8-dioxo-7-phenyl-7-aza-3-oxabicyclo[3.3.0]octane-2,4-diyl)ethene-1,2-diyl] | P434054 | C14H11NO3 | Polymer Information | SMILES | *C=CC1OC(C2C1C(=O)N(C2=O)c1ccccc1)*
Homopolymer | poly{[7-(4,4,5,5,6,6,7,7,7-nonafluoroheptyl)-6,8-dioxo-3-oxa-7-azabicyclo[3.3.0]octane-2,4-diyl]ethene-1,2-diyl} | P434055 | C15H12F9NO3 | Polymer Information | SMILES | *C=CC1OC(C2C1C(=O)N(C2=O)CCCC(C(C(C(F)(F)F)(F)F)(F)F)(F)F)*
Homopolymer | poly[(1,7,8,9,10-pentamethyl-3,5-dioxo-4-aza-tricyclo[5.2.1.0^2,6^^]dec-2(6),8-diene-4,10-diyl)methylene-1,3-phenylenemethylene(1,7,8,9,10-pentamethyl-3,5-dioxo-4-aza-tricyclo[5.2.1.0^2,6^^]dec-2(6),8-diene-10,4-diyl)-1,4-phenyleneoxy-1,4-phenylene] | P434056 | C48H46N2O5 | Thermal property | Glass transition temperature | 157 | 0 | C
Homopolymer | poly[(1,7,8,9,10-pentamethyl-3,5-dioxo-4-aza-tricyclo[5.2.1.0^2,6^^]dec-2(6),8-diene-4,10-diyl)methylene-1,3-phenylenemethylene(1,7,8,9,10-pentamethyl-3,5-dioxo-4-aza-tricyclo[5.2.1.0^2,6^^]dec-2(6),8-diene-10,4-diyl)-1,4-phenyleneoxy-1,4-phenylene] | P434056 | C48H46N2O5 | Thermal property | Thermal decomposition temperature | 194 | 12288 | C
Homopolymer | poly[(1,7,8,9,10-pentamethyl-3,5-dioxo-4-aza-tricyclo[5.2.1.0^2,6^^]dec-2(6),8-diene-4,10-diyl)methylene-1,3-phenylenemethylene(1,7,8,9,10-pentamethyl-3,5-dioxo-4-aza-tricyclo[5.2.1.0^2,6^^]dec-2(6),8-diene-10,4-diyl)-1,4-phenyleneoxy-1,4-phenylene] | P434056 | C48H46N2O5 | Thermal property | Thermal decomposition weight loss | 10 | 0 | %